## Sheet1
measuredWavelength | measuredTCD | simulationWavelength | simulatedTCD
1458.12 | 4.462968 | 1404.964 | 34.38725
1459.7 | 4.238453 | 1409.965 | 26.76037
1461.1 | 4.047788 | 1414.965 | 21.14476
1462.24 | 3.898107 | 1419.965 | 17.16765
1463.32 | 3.760799 | 1424.965 | 14.29354
1464.34 | 3.63504 | 1429.965 | 12.11267
1465.3 | 3.520079 | 1434.965 | 10.37911
1466.2 | 3.415232 | 1439.965 | 8.963354
1467.06 | 3.317639 | 1444.965 | 7.79571
1467.86 | 3.229084 | 1449.966 | 6.828145
1468.68 | 3.140503 | 1454.966 | 6.017374
1469.46 | 3.058257 | 1459.966 | 5.322588
1470.16 | 2.986089 | 1464.966 | 4.709531
1470.94 | 2.907467 | 1469.966 | 4.154717
1471.62 | 2.840442 | 1474.966 | 3.646643
1472.3 | 2.774804 | 1479.966 | 3.183494
1473 | 2.708657 | 1484.966 | 2.76853
1473.66 | 2.64759 | 1489.966 | 2.404989
1474.36 | 2.584174 | 1494.967 | 2.092173
1475 | 2.527391 | 1499.967 | 1.823702
1475.62 | 2.473454 | 1504.967 | 1.588119
1476.28 | 2.417175 | 1509.967 | 1.371302
1476.94 | 2.362048 | 1514.967 | 1.159698
1477.56 | 2.311294 | 1519.967 | 0.9432856
1478.14 | 2.264702 | 1524.967 | 0.7173626
1478.72 | 2.218954 | 1529.967 | 0.4827065
1479.32 | 2.172501 | 1534.967 | 0.2441157
1479.88 | 2.129932 | 1539.968 | 0.007834255
1480.48 | 2.085151 | 1544.968 | -0.221354
1481.06 | 2.042663 | 1549.968 | -0.4424964
1481.64 | 2.000947 | 1554.968 | -0.6596118
1482.24 | 1.958591 | 1559.968 | -0.8812744
1482.82 | 1.918405 | 1564.968 | -1.118789
1483.38 | 1.880297 | 1569.968 | -1.383566
1483.9 | 1.84551 | 1574.968 | -1.684623
1484.48 | 1.807376 | 1579.968 | -2.027178
1485.04 | 1.771214 | 1584.968 | -2.413063
1485.6 | 1.735684 | 1589.969 | -2.8431
1486.18 | 1.699537 | 1594.969 | -3.320873
1486.74 | 1.665256 | 1599.969 | -3.856643
1487.32 | 1.630377 | 1604.969 | -4.469815
1487.88 | 1.597294 | 1609.969 | -5.188732
1488.4 | 1.567085 | 1614.969 | -6.047904
1488.92 | 1.537358 | 1619.969 | -7.085137
1489.44 | 1.508105 | 1624.969 | -8.344147
1489.98 | 1.478216 | 1629.969 | -9.891021
1490.54 | 1.447737 | 1634.969 | -11.85339
1491.1 | 1.417773 | 1639.97 | -14.48574
1491.66 | 1.388311 | 1644.97 | -18.24723
1492.14 | 1.363449 | 1649.97 | -23.84155
1492.62 | 1.33894
1493.2 | 1.309787
1493.74 | 1.283087
1494.3 | 1.255838
1494.84 | 1.229976
1495.38 | 1.20451
1495.96 | 1.177586
1496.5 | 1.152909
1497 | 1.130384
1497.5 | 1.108165
1498.04 | 1.084501
1498.58 | 1.061173
1499.08 | 1.039865
1499.62 | 1.017157
1500.18 | 0.9939327
1500.74 | 0.971028
1501.28 | 0.9492339
1501.82 | 0.9277172
1502.38 | 0.9056863
1502.96 | 0.8831607
1503.52 | 0.8616829
1503.98 | 0.8442321
1504.48 | 0.8254525
1505.08 | 0.8031662
1505.62 | 0.7833308
1506.18 | 0.762973
1506.74 | 0.7428207
1507.28 | 0.7235733
1507.82 | 0.7044981
1508.38 | 0.6848887
1508.94 | 0.6654444
1509.46 | 0.6475279
1510.02 | 0.6283734
1510.5 | 0.6120635
1510.88 | 0.5992178
1511.4 | 0.5817284
1511.94 | 0.5636673
1512.48 | 0.5457001
1513.04 | 0.5271574
1513.58 | 0.5093543
1514.12 | 0.4916184
1514.7 | 0.4726335
1515.3 | 0.4530532
1515.88 | 0.4341718
1516.52 | 0.413377
1517.08 | 0.3952048
1517.66 | 0.3763958
1518.24 | 0.3575889
1518.78 | 0.3400715
1519.36 | 0.3212387
1519.9 | 0.303679
1520.46 | 0.2854338
1521.04 | 0.2664893
1521.58 | 0.2487987
1522.08 | 0.232366
1522.58 | 0.2158761
1523.18 | 0.1960034
1523.76 | 0.1766954
1524.36 | 0.1566095
1524.92 | 0.1377502
1525.5 | 0.1180931
1526.16 | 0.09555831
1526.74 | 0.07559776
1527.34 | 0.05478317
1527.96 | 0.03308629
1528.62 | 0.009765904
1529.22 | -0.01164642
1529.86 | -0.03472116
1530.52 | -0.05878436
1531.14 | -0.08164892
1531.82 | -0.1070295
1532.48 | -0.1319812
1533.16 | -0.1580309
1533.88 | -0.1860077
1534.6 | -0.214408
1535.32 | -0.2432496
1536.08 | -0.2741915
1536.86 | -0.3065008
1537.66 | -0.3402436
1538.104 | -0.3592437
1538.94 | -0.3955647
1539.72 | -0.4301155
1540.62 | -0.4708057
1541.58 | -0.515217
1542.6 | -0.563588
1543.66 | -0.615198
1544.86 | -0.6753407
1546.33 | -0.7516057
1547.72 | -0.8264599
1549.37 | -0.918933
1551.4 | -1.038356
1553.95 | -1.197711
1559.89 | -1.612818
1565.3 | -2.049899
1568.05 | -2.295629
1569.83 | -2.463635
1571.47 | -2.624858
1572.87 | -2.767487
1574.04 | -2.89029
1575.24 | -3.019712
1576.304 | -3.137452
1577.23 | -3.24224
1578.2 | -3.354349
1579.02 | -3.451013
1579.8 | -3.544588