## Sheet1
| -- | Wavelength, nm | Dispersion, calculated, ps/nm/km
| -- | 1404.96441 | -1134.01758
Wavelength, nm | Dispersion, measured, ps/nm/km | 1409.96454 | -849.9707
1639.02834 | 683.20071 | 1414.96466 | -649.78906
1638.78793 | 680.37783 | 1419.96479 | -508.15039
1638.54759 | 677.56723 | 1424.96491 | -406.3418
1638.30732 | 674.76751 | 1429.96503 | -330.79883
1638.06712 | 671.97864 | 1434.96516 | -272.99609
1637.827 | 669.19431 | 1439.96528 | -226.67578
1637.58694 | 666.42246 | 1444.9654 | -188.65625
1637.34695 | 663.66589 | 1449.96552 | -155.97656
1637.10703 | 660.91933 | 1454.96564 | -127.40234
1636.86718 | 658.1803 | 1459.96575 | -102.46094
1636.62741 | 655.44706 | 1464.96587 | -80.5918
1636.3877 | 652.72591 | 1469.96599 | -61.0293
1636.14806 | 650.02034 | 1474.9661 | -43.96875
1635.9085 | 647.32228 | 1479.96622 | -28.86133
1635.669 | 644.63114 | 1484.96633 | -15.42969
1635.42957 | 641.95555 | 1489.96644 | -3.54883
1635.19022 | 639.2864 | 1494.96655 | 7.38867
1634.95093 | 636.62473 | 1499.96667 | 17.60742
1634.71171 | 633.98044 | 1504.96678 | 27.30859
1634.47257 | 631.34199 | 1509.96689 | 36.72266
1634.23349 | 628.70785 | 1514.967 | 46.46094
1633.99449 | 626.08769 | 1519.9671 | 56.44727
1633.75555 | 623.48126 | 1524.96721 | 66.53125
1633.51668 | 620.88494 | 1529.96732 | 77.05469
1633.27789 | 618.29593 | 1534.96743 | 87.92188
1633.03916 | 615.71481 | 1539.96753 | 99.16602
1632.8005 | 613.1418 | 1544.96764 | 110.70703
1632.56191 | 610.58108 | 1549.96774 | 122.92969
1632.3234 | 608.03265 | 1554.96785 | 135.37305
1632.08495 | 605.49276 | 1559.96795 | 148.83398
1631.84657 | 602.96246 | 1564.96805 | 163.21289
1631.60826 | 600.43896 | 1569.96815 | 178.28711
1631.37002 | 597.9248 | 1574.96825 | 195.11914
1631.13185 | 595.42323 | 1579.96835 | 213.48633
1630.89375 | 592.93272 | 1584.96845 | 234.18555
1630.65572 | 590.44724 | 1589.96855 | 257.1582
1630.41776 | 587.97223 | 1594.96865 | 282.9082
1630.17987 | 585.51023 | 1599.96875 | 312.00586
1629.94205 | 583.05485 | 1604.96885 | 344.80859
1629.70429 | 580.60889 | 1609.96894 | 382.34375
1629.46661 | 578.17034 | 1614.96904 | 426.02539
1629.229 | 575.74362 | 1619.96914 | 477.85742
1628.99145 | 573.33055 | 1624.96923 | 541.29688
1628.75398 | 570.92038 | 1629.96932 | 621.18359
1628.51657 | 568.51806 | 1634.96942 | 724.60547
1628.27923 | 566.13135 | 1639.96951 | 862.67188
1628.04196 | 563.75005 | 1644.9696 | 1050.70117
1627.80477 | 561.37648 | 1649.9697 | 1309.92188
1627.56764 | 559.0157
1627.33058 | 556.6624
1627.09358 | 554.31922
1626.85666 | 551.98524
1626.61981 | 549.6587
1626.38302 | 547.34135
1626.14631 | 545.03352
1625.90966 | 542.73565
1625.67308 | 540.44348
1625.43657 | 538.16138
1625.20013 | 535.89452
1624.96376 | 533.63334
1624.72746 | 531.37438
1624.49122 | 529.1273
1624.25506 | 526.89473
1624.01896 | 524.66644
1623.78293 | 522.44574
1623.54697 | 520.23689
1623.31108 | 518.03322
1623.07526 | 515.84034
1622.83951 | 513.65882
1622.60382 | 511.4844
1622.3682 | 509.31536
1622.13266 | 507.1548
1621.89718 | 505.00728
1621.66176 | 502.86696
1621.42642 | 500.73336
1621.19115 | 498.60751
1620.95594 | 496.49148
1620.7208 | 494.3857
1620.48573 | 492.28731
1620.25073 | 490.19779
1620.01579 | 488.11256
1619.78093 | 486.03583
1619.54613 | 483.97631
1619.3114 | 481.92197
1619.07674 | 479.86629
1618.84214 | 477.82194
1618.60762 | 475.79591
1618.37316 | 473.77286
1618.13877 | 471.75062
1617.90445 | 469.74552
1617.67019 | 467.74727
1617.43601 | 465.75141
1617.20189 | 463.76935
1616.96784 | 461.79458
1616.73385 | 459.82503
1616.49994 | 457.86471
1616.26609 | 455.91461
1616.03231 | 453.9728
1615.7986 | 452.03335
1615.56495 | 450.10479
1615.33138 | 448.18632
1615.09787 | 446.27213
1614.86442 | 444.36836
1614.63105 | 442.47203
1614.39774 | 440.58088
1614.1645 | 438.69989
1613.93133 | 436.83145
1613.69822 | 434.96555
1613.46518 | 433.10003
1613.23221 | 431.2484
1612.99931 | 429.4103
1612.76647 | 427.57665
1612.53371 | 425.74676
1612.301 | 423.92506
1612.06837 | 422.1138
1611.8358 | 420.31059
1611.6033 | 418.51022
1611.37087 | 416.71608
1611.1385 | 414.93723
1610.9062 | 413.16448
1610.67397 | 411.39319
1610.44181 | 409.63264
1610.20971 | 407.87918
1609.97768 | 406.13227
1609.74571 | 404.39437
1609.51381 | 402.66536
1609.28198 | 400.93915
1609.05022 | 399.21854
1608.81852 | 397.51144
1608.58689 | 395.80869
1608.35533 | 394.11221
1608.12383 | 392.42605
1607.8924 | 390.74502
1607.66103 | 389.06901
1607.42973 | 387.40014
1607.1985 | 385.73909
1606.96734 | 384.0881
1606.73624 | 382.44424
1606.50521 | 380.80266
1606.27424 | 379.16865
1606.04335 | 377.5421
1605.81251 | 375.92456
1605.58175 | 374.31839
1605.35105 | 372.70999
1605.12041 | 371.10777
1604.88985 | 369.52084
1604.65935 | 367.93706
1604.42891 | 366.35563
1604.19854 | 364.78441
1603.96824 | 363.22261
1603.738 | 361.66461
1603.50783 | 360.11242
1603.27773 | 358.56907
1603.04769 | 357.034
1602.81772 | 355.49989
1602.58781 | 353.97293
1602.35797 | 352.45546
1602.1282 | 350.94198
1601.89849 | 349.44032
1601.66885 | 347.94488
1601.43927 | 346.44715
1601.20976 | 344.96223
1600.98031 | 343.48721
1600.75093 | 342.00888
1600.52162 | 340.54155
1600.29237 | 339.08656
1600.06319 | 337.63395
1599.83407 | 336.17859
1599.60502 | 334.73398
1599.37604 | 333.30704
1599.14712 | 331.87889
1598.91826 | 330.45199
1598.68947 | 329.03537
1598.46075 | 327.62523
1598.23209 | 326.2219
1598.0035 | 324.82572
1597.77497 | 323.43087
1597.54651 | 322.04149
1597.31811 | 320.66335
1597.08978 | 319.29144
1596.86152 | 317.92285
1596.63332 | 316.55993
1596.40518 | 315.20267
1596.17711 | 313.85373
1595.9491 | 312.51033
1595.72116 | 311.16912
1595.49329 | 309.83855
1595.26548 | 308.51173
1595.03773 | 307.18665
1594.81005 | 305.87407
1594.58244 | 304.56689
1594.35489 | 303.262
1594.1274 | 301.96261
1593.89998 | 300.67081
1593.67263 | 299.38673
1593.44534 | 298.1027
1593.21811 | 296.82558
1592.99095 | 295.55904
1592.76386 | 294.2931
1592.53683 | 293.03694
1592.30986 | 291.78658
1592.08296 | 290.53171
1591.85612 | 289.29093
1591.62935 | 288.05836
1591.40264 | 286.82691
1591.176 | 285.60113
1590.94942 | 284.3788
1590.7229 | 283.1651
1590.49645 | 281.95373
1590.27007 | 280.74878
1590.04375 | 279.55454
1589.81749 | 278.36031
1589.5913 | 277.17038
1589.36517 | 275.98884
1589.13911 | 274.81126
1588.91311 | 273.63885
1588.68717 | 272.4714
1588.4613 | 271.30712
1588.2355 | 270.1489
1588.00975 | 269.00078
1587.78408 | 267.85627
1587.55846 | 266.71042
1587.33291 | 265.57467
1587.10743 | 264.44526
1586.882 | 263.3155
1586.65665 | 262.1946
1586.43135 | 261.08048
1586.20612 | 259.97039
1585.98096 | 258.86234
1585.75586 | 257.75601
1585.53082 | 256.66126
1585.30584 | 255.57512
1585.08093 | 254.48521
1584.85609 | 253.40128
1584.63131 | 252.32561
1584.40659 | 251.25033
1584.18193 | 250.1831
1583.95734 | 249.12302
1583.73281 | 248.06529
1583.50835 | 247.00869
1583.28395 | 245.95881
1583.05961 | 244.91717
1582.83534 | 243.87829
1582.61113 | 242.84228
1582.38698 | 241.81079
1582.1629 | 240.78391
1581.93888 | 239.76382
1581.71492 | 238.75097
1581.49103 | 237.73627
1581.2672 | 236.72541
1581.04343 | 235.72351
1580.81973 | 234.72784
1580.59609 | 233.73468
1580.37252 | 232.73859
1580.149 | 231.75428
1579.92555 | 230.78009
1579.70217 | 229.80089
1579.47885 | 228.82333
1579.25559 | 227.85588
1579.03239 | 226.89637
1578.80925 | 225.93641
1578.58618 | 224.97786
1578.36318 | 224.02669
1578.14023 | 223.08061
1577.91735 | 222.13994
1577.69453 | 221.20327
1577.47177 | 220.26744
1577.24908 | 219.33593
1577.02645 | 218.40841
1576.80388 | 217.48575
1576.58138 | 216.57086
1576.35894 | 215.65822
1576.13656 | 214.74684
1575.91424 | 213.83845
1575.69199 | 212.93751
1575.4698 | 212.04117
1575.24767 | 211.14534
1575.02561 | 210.2579
1574.8036 | 209.37117
1574.58166 | 208.4859
1574.35978 | 207.61
1574.13797 | 206.73609
1573.91622 | 205.86385
1573.69453 | 204.99718
1573.4729 | 204.13638
1573.25133 | 203.27499
1573.02983 | 202.41817
1572.80839 | 201.56744
1572.58701 | 200.71847
1572.36569 | 199.87472
1572.14444 | 199.03327
1571.92325 | 198.1981
1571.70212 | 197.36631
1571.48105 | 196.53196
1571.26005 | 195.70454
1571.0391 | 194.88446
1570.81822 | 194.06516
1570.59741 | 193.24879
1570.37665 | 192.43642
1570.15595 | 191.62773
1569.93532 | 190.8227
1569.71475 | 190.02028
1569.49424 | 189.2213
1569.2738 | 188.4275
1569.05341 | 187.63638
1568.83309 | 186.84829
1568.61283 | 186.06223
1568.39263 | 185.2808
1568.17249 | 184.50484
1567.95242 | 183.72555
1567.7324 | 182.95474
1567.51245 | 182.19057
1567.29256 | 181.42125
1567.07273 | 180.65835
1566.85297 | 179.9008
1566.63326 | 179.14516
1566.41362 | 178.39465
1566.19404 | 177.64467
1565.97452 | 176.8982
1565.75506 | 176.15577
1565.53566 | 175.41141
1565.31632 | 174.67558
1565.09705 | 173.94613
1564.87784 | 173.21357
1564.65868 | 172.48194
1564.43959 | 171.75894
1564.22056 | 171.04092
1564.0016 | 170.3185
1563.78269 | 169.60117
1563.56385 | 168.8885
1563.34506 | 168.17761
1563.12634 | 167.4702
1562.90768 | 166.76616
1562.68908 | 166.06752
1562.47054 | 165.36713
1562.25206 | 164.66564
1562.03364 | 163.97348
1561.81529 | 163.28818
1561.59699 | 162.59933
1561.37876 | 161.91096
1561.16059 | 161.22765
1560.94247 | 160.54822
1560.72442 | 159.87299
1560.50643 | 159.19952
1560.2885 | 158.52598
1560.07064 | 157.85484
1559.85283 | 157.1898
1559.63508 | 156.52597
1559.4174 | 155.86494
1559.19977 | 155.20555
1558.98221 | 154.54398
1558.7647 | 153.89146
1558.54726 | 153.24577
1558.32988 | 152.59343
1558.11256 | 151.944
1557.8953 | 151.30276
1557.6781 | 150.65922
1557.46096 | 150.01974
1557.24388 | 149.38326
1557.02686 | 148.74607
1556.8099 | 148.11356
1556.593 | 147.48626
1556.37616 | 146.85888
1556.15939 | 146.22942
1555.94267 | 145.60674
1555.72601 | 144.98831
1555.50942 | 144.36716
1555.29288 | 143.74888
1555.07641 | 143.13738
1554.85999 | 142.52473
1554.64364 | 141.91147
1554.42734 | 141.30403
1554.21111 | 140.69808
1553.99493 | 140.0952
1553.77882 | 139.49181
1553.56276 | 138.88938
1553.34677 | 138.29433
1553.13084 | 137.70066
1552.91496 | 137.10668
1552.69915 | 136.51271
1552.48339 | 135.92075
1552.2677 | 135.33353
1552.05207 | 134.75031
1551.83649 | 134.16488
1551.62098 | 133.57789
1551.40552 | 132.99982
1551.19013 | 132.42522
1550.97479 | 131.84622
1550.75952 | 131.2713
1550.5443 | 130.69817
1550.32915 | 130.12556
1550.11405 | 129.55536
1549.89901 | 128.98589
1549.68404 | 128.42438
1549.46912 | 127.86265
1549.25426 | 127.29411
1549.03947 | 126.73279
1548.82473 | 126.17501
1548.61005 | 125.6143
1548.39543 | 125.05913
1548.18087 | 124.50792
1547.96637 | 123.95334
1547.75193 | 123.39866
1547.53755 | 122.85148
1547.32322 | 122.30409
1547.10896 | 121.755
1546.89476 | 121.21154
1546.68061 | 120.66879
1546.46653 | 120.12384
1546.2525 | 119.57991
1546.03854 | 119.04129
1545.82463 | 118.50723
1545.61078 | 117.97158
1545.39699 | 117.43363
1545.18326 | 116.89586
1544.96959 | 116.36401
1544.75598 | 115.83724
1544.54243 | 115.30503
1544.32894 | 114.77508
1544.1155 | 114.25136
1543.90213 | 113.72168
1543.68881 | 113.19208
1543.47555 | 112.67264
1543.26235 | 112.15327
1543.04921 | 111.62806
1542.83613 | 111.1073
1542.62311 | 110.59127
1542.41015 | 110.072
1542.19724 | 109.55239
1541.9844 | 109.03763
1541.77161 | 108.52294
1541.55888 | 108.00915
1541.34621 | 107.49865
1541.1336 | 106.98738
1540.92105 | 106.47371
1540.70856 | 105.96403
1540.49612 | 105.45806
1540.28375 | 104.9478
1540.07143 | 104.43969
1539.85917 | 103.93702
1539.64697 | 103.43348
1539.43483 | 102.92837
1539.22274 | 102.42424
1539.01072 | 101.9205
1538.79875 | 101.41837
1538.58684 | 100.91899
1538.37499 | 100.41958
1538.1632 | 99.92074
1537.95147 | 99.42579
1537.73979 | 98.92647
1537.52817 | 98.42329
1537.31662 | 97.93069
1537.10511 | 97.4398
1536.89367 | 96.94207
1536.68229 | 96.4476
1536.47096 | 95.95505
1536.25969 | 95.46152
1536.04848 | 94.97012
1535.83733 | 94.47795
1535.62624 | 93.9878
1535.4152 | 93.49709
1535.20422 | 93.00676
1534.99331 | 92.5211
1534.78244 | 92.03068
1534.57164 | 91.53805
1534.36089 | 91.05207
1534.15021 | 90.56696
1533.93957 | 90.08026
1533.729 | 89.59516
1533.51849 | 89.10766
1533.30803 | 88.62022
1533.09763 | 88.13674
1532.88729 | 87.65279
1532.67701 | 87.16624
1532.46678 | 86.68375
1532.25661 | 86.20285
1532.0465 | 85.71627
1531.83645 | 85.2319
1531.62645 | 84.75188
1531.41652 | 84.26844
1531.20663 | 83.78393
1530.99681 | 83.30429
1530.78705 | 82.82603
1530.57734 | 82.34149
1530.36769 | 81.85517
1530.1581 | 81.37677
1529.94856 | 80.89843
1529.73908 | 80.41534
1529.52966 | 79.93282
1529.3203 | 79.45271
1529.11099 | 78.97306
1528.90174 | 78.49316
1528.69255 | 78.01209
1528.48342 | 77.53148
1528.27434 | 77.05216
1528.06532 | 76.56871
1527.85636 | 76.08705
1527.64745 | 75.60922
1527.4386 | 75.1291
1527.22981 | 74.64741
1527.02108 | 74.16781
1526.8124 | 73.68623
1526.60378 | 73.20115
1526.39521 | 72.72446
1526.18671 | 72.24732
1525.97826 | 71.75977
1525.76987 | 71.27655
1525.56153 | 70.79928
1525.35325 | 70.318
1525.14503 | 69.83078
1524.93686 | 69.34881
1524.72876 | 68.87267
1524.5207 | 68.38706
1524.31271 | 67.9016
1524.10477 | 67.41976
1523.89689 | 66.93371
1523.68907 | 66.45107
1523.4813 | 65.9693
1523.27359 | 65.48273
1523.06593 | 64.9951
1522.85834 | 64.51026
1522.65079 | 64.02559
1522.44331 | 63.53997
1522.23588 | 63.05278
1522.02851 | 62.56404
1521.82119 | 62.07567
1521.61394 | 61.58847
1521.40673 | 61.10325
1521.19959 | 60.61294
1520.9925 | 60.11866
1520.78547 | 59.62807
1520.57849 | 59.14077
1520.37157 | 58.65263
1520.1647 | 58.15598
1519.9579 | 57.66132
1519.75114 | 57.17145
1519.54445 | 56.67479
1519.33781 | 56.18274
1519.13123 | 55.69055
1518.9247 | 55.19087
1518.71823 | 54.69428
1518.51182 | 54.19615
1518.30546 | 53.69718
1518.09915 | 53.20089
1517.89291 | 52.70246
1517.68672 | 52.20228
1517.48058 | 51.70077
1517.27451 | 51.19772
1517.06848 | 50.69485
1516.86252 | 50.19174
1516.65661 | 49.68559
1516.45075 | 49.17961
1516.24495 | 48.67682
1516.03921 | 48.17309
1515.83352 | 47.66352
1515.62789 | 47.15102
1515.42232 | 46.6399
1515.2168 | 46.13055
1515.01133 | 45.62208
1514.80593 | 45.10597
1514.60057 | 44.59325
1514.39528 | 44.0842
1514.19004 | 43.56383
1513.98485 | 43.04423
1513.77972 | 42.52822
1513.57465 | 42.01038
1513.36963 | 41.49213
1513.16466 | 40.97155
1512.95976 | 40.44646
1512.7549 | 39.92196
1512.55011 | 39.40253
1512.34537 | 38.87689
1512.14068 | 38.34395
1511.93605 | 37.81709
1511.73148 | 37.294
1511.52696 | 36.76052
1511.32249 | 36.22504
1511.11808 | 35.69762
1510.91373 | 35.16312
1510.70943 | 34.62372
1510.50519 | 34.08939
1510.301 | 33.55356
1510.09687 | 33.01245
1509.89279 | 32.47222
1509.68877 | 31.93109
1509.4848 | 31.38588
1509.28089 | 30.84235
1509.07703 | 30.29584
1508.87323 | 29.74823
1508.66948 | 29.19982
1508.46579 | 28.65012
1508.26215 | 28.10032
1508.05857 | 27.54288
1507.85504 | 26.98812
1507.65157 | 26.43415
1507.44815 | 25.87423
1507.24479 | 25.31739
1507.04148 | 24.7559
1506.83823 | 24.19164
1506.63503 | 23.63184
1506.43189 | 23.0665
1506.2288 | 22.4979
1506.02576 | 21.92802
1505.82279 | 21.35598
1505.61986 | 20.78592
1505.41699 | 20.21489
1505.21418 | 19.63932
1505.01142 | 19.06208
1504.80871 | 18.48219
1504.60606 | 17.90113
1504.40346 | 17.32186
1504.20092 | 16.73619
1503.99843 | 16.14847
1503.796 | 15.56452
1503.59362 | 14.97713
1503.3913 | 14.38405
1503.18903 | 13.79088
1502.98681 | 13.19972
1502.78465 | 12.60098
1502.58255 | 12.00001
1502.3805 | 11.40488
1502.1785 | 10.80357
1501.97655 | 10.19519
1501.77467 | 9.59119
1501.57283 | 8.9874
1501.37105 | 8.37627
1501.16932 | 7.7634
1500.96765 | 7.1492
1500.76603 | 6.53581
1500.56447 | 5.92216
1500.36296 | 5.30059
1500.16151 | 4.67435
1499.9601 | 4.05296
1499.75876 | 3.43063
1499.55746 | 2.80226
1499.35622 | 2.17304
1499.15504 | 1.54103
1498.95391 | 0.90876
1498.75283 | 0.27184
1498.55181 | -0.36807
1498.35084 | -1.00451
1498.14992 | -1.64696
1497.94906 | -2.2925
1497.74825 | -2.9374
1497.5475 | -3.58743
1497.3468 | -4.23858
1497.14615 | -4.89124
1496.94556 | -5.5457
1496.74502 | -6.20255
1496.54454 | -6.86442
1496.3441 | -7.52466
1496.14373 | -8.18826
1495.9434 | -8.85707
1495.74313 | -9.52425
1495.54291 | -10.19557
1495.34275 | -10.86925
1495.14264 | -11.54375
1494.94259 | -12.22344
1494.74258 | -12.90569
1494.54263 | -13.58981
1494.34274 | -14.27367
1494.1429 | -14.95687
1493.94311 | -15.64661
1493.74337 | -16.34582
1493.54369 | -17.04359
1493.34406 | -17.73368
1493.14449 | -18.43157
1492.94497 | -19.14066
1492.7455 | -19.84539
1492.54608 | -20.55032
1492.34672 | -21.26168
1492.14741 | -21.97226
1491.94816 | -22.688
1491.74895 | -23.41016
1491.5498 | -24.12698
1491.35071 | -24.84758
1491.15167 | -25.57682
1490.95268 | -26.30393
1490.75374 | -27.03453
1490.55486 | -27.76715
1490.35603 | -28.50172
1490.15725 | -29.24557
1489.95852 | -29.98777
1489.75985 | -30.72909
1489.56123 | -31.47369
1489.36267 | -32.22244
1489.16416 | -32.97863
1488.9657 | -33.73461
1488.76729 | -34.49259
1488.56894 | -35.25105
1488.37064 | -36.01229
1488.17239 | -36.78404
1487.97419 | -37.55334
1487.77605 | -38.31857
1487.57796 | -39.09507
1487.37992 | -39.8782
1487.18194 | -40.6559
1486.98401 | -41.43434
1486.78613 | -42.22451
1486.5883 | -43.01937
1486.39053 | -43.8059
1486.19281 | -44.59645
1485.99514 | -45.40169
1485.79752 | -46.20401
1485.59996 | -47.00137
1485.40245 | -47.80937
1485.20499 | -48.62262
1485.00759 | -49.43236
1484.81023 | -50.24897
1484.61293 | -51.07054
1484.41568 | -51.89012
1484.21849 | -52.71571
1484.02134 | -53.54355
1483.82425 | -54.37547
1483.62721 | -55.21193
1483.43023 | -56.04641
1483.23329 | -56.88447
1483.03641 | -57.73082
1482.83958 | -58.58017
1482.6428 | -59.42639
1482.44608 | -60.27944
1482.2494 | -61.1397
1482.05278 | -61.99538
1481.85622 | -62.85828
1481.6597 | -63.72818
1481.46323 | -64.59427
1481.26682 | -65.46611
1481.07046 | -66.34515
1480.87415 | -67.22277
1480.6779 | -68.09991
1480.48169 | -68.98874
1480.28554 | -69.88158
1480.08944 | -70.77098
1479.89339 | -71.66603
1479.6974 | -72.56528
1479.50145 | -73.46548
1479.30556 | -74.37065
1479.10972 | -75.28163
1478.91393 | -76.19356
1478.71819 | -77.1112
1478.52251 | -78.0316
1478.32687 | -78.9517
1478.13129 | -79.87751
1477.93576 | -80.80444
1477.74028 | -81.73783
1477.54486 | -82.67787
1477.34948 | -83.61703
1477.15416 | -84.56112
1476.95889 | -85.50699
1476.76367 | -86.45654
1476.5685 | -87.41063
1476.37338 | -88.36516
1476.17832 | -89.32917
1475.9833 | -90.2976
1475.78834 | -91.26438
1475.59343 | -92.23473
1475.39857 | -93.20894
1475.20376 | -94.18879
1475.00901 | -95.16993
1474.8143 | -96.15577
1474.61965 | -97.15228
1474.42505 | -98.14532
1474.2305 | -99.13574
1474.036 | -100.13797
1473.84155 | -101.14762
1473.64715 | -102.15322
1473.45281 | -103.16284
1473.25851 | -104.18301
1473.06427 | -105.2014
1472.87008 | -106.22512
1472.67594 | -107.25501
1472.48185 | -108.28209
1472.28781 | -109.31968
1472.09382 | -110.3571
1471.89989 | -111.39483
1471.706 | -112.44683
1471.51217 | -113.49668
1471.31838 | -114.54842
1471.12465 | -115.60838
1470.93097 | -116.67137
1470.73734 | -117.73531
1470.54376 | -118.80255
1470.35024 | -119.87818
1470.15676 | -120.95532
1469.96333 | -122.0366
1469.76996 | -123.12212
1469.57663 | -124.21063
1469.38336 | -125.30432
1469.19014 | -126.40242
1468.99697 | -127.5053
1468.80384 | -128.60657
1468.61077 | -129.71449
1468.41776 | -130.83255
1468.22479 | -131.94767
1468.03187 | -133.06831
1467.839 | -134.19532
1467.64618 | -135.32294
1467.45342 | -136.45993
1467.2607 | -137.59613
1467.06804 | -138.73436
1466.87542 | -139.88456
1466.68286 | -141.03575
1466.49035 | -142.18558
1466.29789 | -143.34343
1466.10547 | -144.51117
1465.91311 | -145.67529
1465.7208 | -146.8447
1465.52854 | -148.02183
1465.33633 | -149.20031
1465.14417 | -150.38434
1464.95206 | -151.56887
1464.76 | -152.7642
1464.56799 | -153.96264
1464.37604 | -155.15716
1464.18413 | -156.36387
1463.99227 | -157.57668
1463.80046 | -158.78856
1463.6087 | -160.00625
1463.417 | -161.2275
1463.22534 | -162.45138
1463.03373 | -163.68283
1462.84218 | -164.92109
1462.65067 | -166.15991
1462.45922 | -167.40219
1462.26781 | -168.65276
1462.07645 | -169.90408
1461.88515 | -171.15883
1461.69389 | -172.42196
1461.50269 | -173.69105
1461.31153 | -174.95778
1461.12043 | -176.23074
1460.92937 | -177.51402
1460.73836 | -178.79569
1460.54741 | -180.0871
1460.3565 | -181.37876
1460.16565 | -182.66975
1459.97484 | -183.97827
1459.78408 | -185.28648
1459.59338 | -186.59205
1459.40272 | -187.90706
1459.21212 | -189.22657
1459.02156 | -190.55459
1458.83105 | -191.8858
1458.64059 | -193.21631
1458.45019 | -194.55447
1458.25983 | -195.89861
1458.06952 | -197.24371
1457.87926 | -198.59459
1457.68905 | -199.95421
1457.49889 | -201.31701
1457.30878 | -202.68576
1457.11872 | -204.05574
1456.92871 | -205.42657
1456.73875 | -206.80862
1456.54884 | -208.19281
1456.35898 | -209.58322
1456.16916 | -210.97955
1455.9794 | -212.37588
1455.78969 | -213.78286
1455.60002 | -215.19177
1455.41041 | -216.60475
1455.22084 | -218.02401
1455.03133 | -219.44344
1454.84186 | -220.87321
1454.65244 | -222.30795
1454.46307 | -223.74276
1454.27376 | -225.18845
1454.08449 | -226.63393
1453.89527 | -228.08335
1453.7061 | -229.54418
1453.51697 | -231.00682
1453.3279 | -232.47284
1453.13888 | -233.94242
1452.9499 | -235.41961
1452.76098 | -236.90182
1452.5721 | -238.38795
1452.38328 | -239.88057
1452.1945 | -241.3782
1452.00577 | -242.87881
1451.81709 | -244.3837
1451.62846 | -245.89579
1451.43988 | -247.4114
1451.25135 | -248.93385
1451.06286 | -250.4623
1450.87443 | -251.99169
1450.68604 | -253.52734
1450.4977 | -255.06953
1450.30942 | -256.6178
1450.12118 | -258.16984
1449.93299 | -259.72262
1449.74485 | -261.28505
1449.55675 | -262.85683
1449.36871 | -264.42686
1449.18071 | -266.00066
1448.99277 | -267.58444
1448.80487 | -269.17416
1448.61702 | -270.76791
1448.42922 | -272.36164
1448.24147 | -273.96634
1448.05377 | -275.57907
1447.86611 | -277.18629
1447.67851 | -278.80364
1447.49095 | -280.43194
1447.30344 | -282.06076
1447.11598 | -283.69484
1446.92857 | -285.33327
1446.74121 | -286.97696
1446.5539 | -288.63111
1446.36663 | -290.28522
1446.17941 | -291.93955
1445.99225 | -293.6078
1445.80513 | -295.28621
1445.61805 | -296.96255
1445.43103 | -298.63684
1445.24406 | -300.32282
1445.05713 | -302.02049
1444.87025 | -303.71982
1444.68342 | -305.42117
1444.49664 | -307.1282
1444.30991 | -308.84379
1444.12322 | -310.56576
1443.93659 | -312.2872
1443.75 | -314.01501
1443.56346 | -315.75447
1443.37696 | -317.49628
1443.19052 | -319.24355
1443.00413 | -320.99463
1442.81778 | -322.74806
1442.63148 | -324.51365
1442.44523 | -326.28486
1442.25902 | -328.05659
1442.07287 | -329.83628
1441.88676 | -331.62176
1441.7007 | -333.40794
1441.51469 | -335.20533
1441.32873 | -337.01229
1441.14281 | -338.81759
1440.95695 | -340.62811
1440.77113 | -342.44855
1440.58535 | -344.27238
1440.39963 | -346.09852
1440.21396 | -347.93493
1440.02833 | -349.77743
1439.84275 | -351.62223
1439.65722 | -353.47331
1439.47173 | -355.33137
1439.2863 | -357.19605
1439.10091 | -359.06482
1438.91557 | -360.94075
1438.73027 | -362.81931
1438.54503 | -364.7014
1438.35983 | -366.59732
1438.17468 | -368.49603
1437.98958 | -370.39448
1437.80452 | -372.30547
1437.61952 | -374.22322
1437.43456 | -376.13996
1437.24964 | -378.06346
1437.06478 | -379.99929
1436.87996 | -381.93754
1436.69519 | -383.87747
1436.51047 | -385.82774
1436.3258 | -387.78438
1436.14117 | -389.74521
1435.95659 | -391.70934
1435.77206 | -393.68055
1435.58757 | -395.66151
1435.40314 | -397.64684
1435.21875 | -399.63509
1435.03441 | -401.63111
1434.85011 | -403.63381
1434.66586 | -405.63943
1434.48166 | -407.65387
1434.29751 | -409.67445
1434.1134 | -411.69757
1433.92934 | -413.72573
1433.74533 | -415.76773
1433.56137 | -417.81548
1433.37745 | -419.85589
1433.19358 | -421.91316
1433.00976 | -423.98029
1432.82599 | -426.03954
1432.64226 | -428.11133
1432.45858 | -430.19619
1432.27494 | -432.28121
1432.09135 | -434.36802
1431.90781 | -436.46698
1431.72432 | -438.57112
1431.54088 | -440.67827
1431.35748 | -442.79559
1431.17413 | -444.91681
1430.99082 | -447.04444
1430.80756 | -449.17632
1430.62435 | -451.31352
1430.44119 | -453.46015
1430.25807 | --
1430.075 | --