## Sheet1
Wavelength , nm | TCD, measured, ps/km/K | Wavelength, nm | TCD, calculated, ps/km/K
1459.7 | 4.23845 | 1409.96454 | 26.76037
1461.1 | 4.04779 | 1414.96466 | 21.14476
1462.24 | 3.89811 | 1419.96479 | 17.16765
1463.32 | 3.7608 | 1424.96491 | 14.29354
1464.34 | 3.63504 | 1429.96503 | 12.11267
1465.3 | 3.52008 | 1434.96516 | 10.37911
1466.2 | 3.41523 | 1439.96528 | 8.96335
1467.06 | 3.31764 | 1444.9654 | 7.79571
1467.86 | 3.22908 | 1449.96552 | 6.82814
1468.68 | 3.1405 | 1454.96564 | 6.01737
1469.46 | 3.05826 | 1459.96575 | 5.32259
1470.16 | 2.98609 | 1464.96587 | 4.70953
1470.94 | 2.90747 | 1469.96599 | 4.15472
1471.62 | 2.84044 | 1474.9661 | 3.64664
1472.3 | 2.7748 | 1479.96622 | 3.18349
1473 | 2.70866 | 1484.96633 | 2.76853
1473.66 | 2.64759 | 1489.96644 | 2.40499
1474.36 | 2.58417 | 1494.96655 | 2.09217
1475 | 2.52739 | 1499.96667 | 1.8237
1475.62 | 2.47345 | 1504.96678 | 1.58812
1476.28 | 2.41717 | 1509.96689 | 1.3713
1476.94 | 2.36205 | 1514.967 | 1.1597
1477.56 | 2.31129 | 1519.9671 | 0.94329
1478.14 | 2.2647 | 1524.96721 | 0.71736
1478.72 | 2.21895 | 1529.96732 | 0.48271
1479.32 | 2.1725 | 1534.96743 | 0.24412
1479.88 | 2.12993 | 1539.96753 | 0.00783
1480.48 | 2.08515 | 1544.96764 | -0.22135
1481.06 | 2.04266 | 1549.96774 | -0.4425
1481.64 | 2.00095 | 1554.96785 | -0.65961
1482.24 | 1.95859 | 1559.96795 | -0.88127
1482.82 | 1.9184 | 1564.96805 | -1.11879
1483.38 | 1.8803 | 1569.96815 | -1.38357
1483.9 | 1.84551 | 1574.96825 | -1.68462
1484.48 | 1.80738 | 1579.96835 | -2.02718
1485.04 | 1.77121 | 1584.96845 | -2.41306
1485.6 | 1.73568 | 1589.96855 | -2.8431
1486.18 | 1.69954 | 1594.96865 | -3.32087
1486.74 | 1.66526 | 1599.96875 | -3.85664
1487.32 | 1.63038 | 1604.96885 | -4.46981
1487.88 | 1.59729 | 1609.96894 | -5.18873
1488.4 | 1.56708 | 1614.96904 | -6.0479
1488.92 | 1.53736 | 1619.96914 | -7.08514
1489.44 | 1.5081 | 1624.96923 | -8.34415
1489.98 | 1.47822 | 1629.96932 | -9.89102
1490.54 | 1.44774 | 1634.96942 | -11.85339
1491.1 | 1.41777 | 1639.96951 | -14.48574
1491.66 | 1.38831 | 1644.9696 | -18.24723
1492.14 | 1.36345 | 1649.9697 | -23.84155
1492.62 | 1.33894
1493.2 | 1.30979
1493.74 | 1.28309
1494.3 | 1.25584
1494.84 | 1.22998
1495.38 | 1.20451
1495.96 | 1.17759
1496.5 | 1.15291
1497 | 1.13038
1497.5 | 1.10816
1498.04 | 1.0845
1498.58 | 1.06117
1499.08 | 1.03986
1499.62 | 1.01716
1500.18 | 0.99393
1500.74 | 0.97103
1501.28 | 0.94923
1501.82 | 0.92772
1502.38 | 0.90569
1502.96 | 0.88316
1503.52 | 0.86168
1503.98 | 0.84423
1504.48 | 0.82545
1505.08 | 0.80317
1505.62 | 0.78333
1506.18 | 0.76297
1506.74 | 0.74282
1507.28 | 0.72357
1507.82 | 0.7045
1508.38 | 0.68489
1508.94 | 0.66544
1509.46 | 0.64753
1510.02 | 0.62837
1510.5 | 0.61206
1510.88 | 0.59922
1511.4 | 0.58173
1511.94 | 0.56367
1512.48 | 0.5457
1513.04 | 0.52716
1513.58 | 0.50935
1514.12 | 0.49162
1514.7 | 0.47263
1515.3 | 0.45305
1515.88 | 0.43417
1516.52 | 0.41338
1517.08 | 0.3952
1517.66 | 0.3764
1518.24 | 0.35759
1518.78 | 0.34007
1519.36 | 0.32124
1519.9 | 0.30368
1520.46 | 0.28543
1521.04 | 0.26649
1521.58 | 0.2488
1522.08 | 0.23237
1522.58 | 0.21588
1523.18 | 0.196
1523.76 | 0.1767
1524.36 | 0.15661
1524.92 | 0.13775
1525.5 | 0.11809
1526.16 | 0.09556
1526.74 | 0.0756
1527.34 | 0.05478
1527.96 | 0.03309
1528.62 | 0.00977
1529.22 | -0.01165
1529.86 | -0.03472
1530.52 | -0.05878
1531.14 | -0.08165
1531.82 | -0.10703
1532.48 | -0.13198
1533.16 | -0.15803
1533.88 | -0.18601
1534.6 | -0.21441
1535.32 | -0.24325
1536.08 | -0.27419
1536.86 | -0.3065
1537.66 | -0.34024
1538.104 | -0.35924
1538.94 | -0.39556
1539.72 | -0.43012
1540.62 | -0.47081
1541.58 | -0.51522
1542.6 | -0.56359
1543.66 | -0.6152
1544.86 | -0.67534
1546.33 | -0.75161
1547.72 | -0.82646
1549.37 | -0.91893
1551.4 | -1.03836
1553.95 | -1.19771
1559.89 | -1.61282
1565.3 | -2.0499
1568.05 | -2.29563
1569.83 | -2.46364
1571.47 | -2.62486
1572.87 | -2.76749
1574.04 | -2.89029
1575.24 | -3.01971
1576.304 | -3.13745
1577.23 | -3.24224
1578.2 | -3.35435
1579.02 | -3.45101
1579.8 | -3.54459