## a
un-peened |  | T0 |  | T1
a (mm) | del_Keff (Mpa m^0.5) | a (mm) | del_Keff (Mpa m^0.5) | a (mm) | del_Keff (Mpa m^0.5)
0.01 | 6.26126 | 0.01 | 4.23025 | 0.01 | 5.0594
0.03 | 10.82231 | 0.03 | 6.98195 | 0.03 | 8.30045
0.06 | 15.21769 | 0.06 | 9.11398 | 0.06 | 11.48709
0.1 | 19.45653 | 0.1 | 10.68225 | 0.1 | 15.28557
0.15 | 23.54532 | 0.15 | 12.21702 | 0.15 | 19.85389
0.2 | 26.91191 | 0.2 | 14.17306 | 0.2 | 23.94728
0.3 | 31.36987 | 0.3 | 20.09882 | 0.3 | 30.22004
0.4 | 34.37363 | 0.4 | 27.21513 | 0.4 | 34.37363
0.5 | 36.7751 | 0.5 | 33.29479 | 0.5 | 36.7751
0.6 | 38.80804 | 0.6 | 37.52334 | 0.6 | 38.80804
0.7 | 40.65094 | 0.7 | 40.47449 | 0.7 | 40.65094
0.8 | 42.40631 | 0.8 | 42.40631 | 0.8 | 42.40631
1 | 45.71811 | 1 | 45.71811 | 1 | 45.71811
1.2 | 49.01026 | 1.2 | 49.01026 | 1.2 | 49.01026

## b
un-peened |  | T0 |  | T1
a (mm) | del_Kpeff (Mpa m^0.5) | a (mm) | del_Kpeff (Mpa m^0.5) | a (mm) | del_Kpeff (Mpa m^0.5)
0.01 | 7.62552 | 0.01 | 3.97583 | 0.01 | 5.21599
0.03 | 12.42917 | 0.03 | 6.58391 | 0.03 | 8.6588
0.06 | 16.91384 | 0.06 | 8.73789 | 0.06 | 12.49171
0.1 | 20.97924 | 0.1 | 10.75991 | 0.1 | 16.19681
0.2 | 26.11549 | 0.2 | 13.36395 | 0.2 | 21.6167
0.3 | 29.76236 | 0.3 | 17.89075 | 0.3 | 25.47774
0.4 | 32.38304 | 0.4 | 20.33952 | 0.4 | 27.97057
0.5 | 35.32335 | 0.5 | 23.08643 | 0.5 | 30.50951
0.6 | 37.06746 | 0.6 | 24.64497 | 0.6 | 32.77939
0.7 | 38.70355 | 0.7 | 27.73677 | 0.7 | 35.34764
0.8 | 40.78625 | 0.8 | 29.94981 | 0.8 | 37.11398
1 | 43.36429 | 1 | 34.45805 | 1 | 41.83289
1.2 | 49.2211 | 1.2 | 42.72428 | 1.2 | 46.89601

## c
un-peened |  | T0 |  | T1
a (mm) | del_Keff (Mpa m^0.5) | a (mm) | del_Keff (Mpa m^0.5) | a (mm) | del_Keff (Mpa m^0.5)
0.01 | 6.49176 | 0.01 | 5.98913 | 0.01 | 6.65641
0.03 | 11.23768 | 0.03 | 9.92143 | 0.03 | 10.86613
0.06 | 15.86685 | 0.06 | 13.17693 | 0.06 | 14.67908
0.1 | 20.43429 | 0.1 | 15.9094 | 0.1 | 18.74355
0.15 | 24.97629 | 0.15 | 18.5997 | 0.15 | 23.36731
0.2 | 28.83447 | 0.2 | 21.3558 | 0.2 | 27.54056
0.3 | 35.44679 | 0.3 | 27.8277 | 0.3 | 34.37045
0.4 | 41.09725 | 0.4 | 34.7043 | 0.4 | 39.84535
0.5 | 44.65449 | 0.5 | 40.66308 | 0.5 | 44.65449
0.6 | 47.12301 | 0.6 | 45.32842 | 0.6 | 47.12301
0.7 | 49.36077 | 0.7 | 49.14312 | 0.7 | 49.36077
0.8 | 51.49224 | 0.8 | 51.49224 | 0.8 | 51.49224
1 | 55.51362 | 1 | 55.51362 | 1 | 55.51362
1.2 | 59.51115 | 1.2 | 59.51115 | 1.2 | 59.51115

## d
un-peened |  | T0 |  | T1
a (mm) | del_Kpeff (Mpa m^0.5) | a (mm) | del_Kpeff (Mpa m^0.5) | a (mm) | del_Kpeff (Mpa m^0.5)
0.01 | 8.39673 | 0.01 | 6.06762 | 0.01 | 7.67688
0.03 | 13.84081 | 0.03 | 10.26452 | 0.03 | 12.426
0.06 | 18.66018 | 0.06 | 13.56679 | 0.06 | 17.00198
0.1 | 23.59871 | 0.1 | 16.81929 | 0.1 | 21.16008
0.2 | 29.81791 | 0.2 | 21.91072 | 0.2 | 27.81267
0.3 | 33.8305 | 0.3 | 26.88214 | 0.3 | 32.75567
0.4 | 37.06887 | 0.4 | 30.78436 | 0.4 | 34.73442
0.5 | 39.99425 | 0.5 | 33.26215 | 0.5 | 37.52314
0.6 | 41.2242 | 0.6 | 35.69535 | 0.6 | 40.09453
0.7 | 44.0305 | 0.7 | 38.1024 | 0.7 | 42.80601
0.8 | 47.52819 | 0.8 | 40.71133 | 0.8 | 46.12507
1 | 52.00017 | 1 | 46.55179 | 1 | 50.90701
1.2 | 59.76717 | 1.2 | 54.19808 | 1.2 | 57.11666

## e
un-peened |  | T0 |  | T1
a (mm) | del_Keff (Mpa m^0.5) | a (mm) | del_Keff (Mpa m^0.5) | a (mm) | del_Keff (Mpa m^0.5)
0.01 | 7.00825 | 0.01 | 7.09587 | 0.01 | 7.26967
0.03 | 11.96817 | 0.03 | 11.94044 | 0.03 | 12.04687
0.06 | 16.64819 | 0.06 | 16.20099 | 0.06 | 16.36239
0.1 | 21.18795 | 0.1 | 19.97535 | 0.1 | 20.66495
0.15 | 25.74788 | 0.15 | 23.58958 | 0.15 | 25.25218
0.2 | 29.73754 | 0.2 | 26.89484 | 0.2 | 29.36674
0.3 | 36.91238 | 0.3 | 33.66648 | 0.3 | 36.58778
0.4 | 43.41797 | 0.4 | 40.45427 | 0.4 | 42.97357
0.5 | 49.3604 | 0.5 | 46.55768 | 0.5 | 48.85747
0.6 | 54.79306 | 0.6 | 51.80581 | 0.6 | 54.22616
0.7 | 58.0706 | 0.7 | 56.51842 | 0.7 | 58.0706
0.8 | 60.57817 | 0.8 | 60.57817 | 0.8 | 60.57817
1 | 65.30913 | 1 | 65.30913 | 1 | 65.30913
1.2 | 70.01204 | 1.2 | 70.01204 | 1.2 | 70.01204

## f
un-peened |  | T0 |  | T1
a (mm) | del_Kpeff (Mpa m^0.5) | a (mm) | del_Kpeff (Mpa m^0.5) | a (mm) | del_Kpeff (Mpa m^0.5)
0.01 | 8.99111 | 0.01 | 8.02918 | 0.01 | 9.44064
0.03 | 15.53634 | 0.03 | 13.57161 | 0.03 | 15.54832
0.06 | 20.50003 | 0.06 | 19.08767 | 0.06 | 19.80001
0.1 | 25.94923 | 0.1 | 22.97721 | 0.1 | 24.55805
0.2 | 33.64462 | 0.2 | 30.40179 | 0.2 | 33.68764
0.3 | 38.34647 | 0.3 | 35.61801 | 0.3 | 36.43154
0.4 | 42.00512 | 0.4 | 39.6946 | 0.4 | 40.85874
0.5 | 45.40805 | 0.5 | 43.07254 | 0.5 | 44.22243
0.6 | 47.92171 | 0.6 | 45.94419 | 0.6 | 47.38417
0.7 | 50.44643 | 0.7 | 47.97347 | 0.7 | 50.60374
0.8 | 53.71258 | 0.8 | 51.28606 | 0.8 | 53.93195
1 | 59.11987 | 1 | 58.12653 | 1 | 59.29493
1.2 | 70.3132 | 1.2 | 66.60287 | 1.2 | 67.35601