## a
un-peened |  | T0 |  | T1
Depth (mm) | Residual stress (MPa) | Depth (mm) | Residual stress (MPa) | Depth (mm) | Residual stress (MPa)
0 | -298.507 | 0 | -605.509 | 0 | -464.651
0.00471 | -290.325 | 0.00471 | -613.102 | 0.01468 | -480.785
0.00942 | -282.14 | 0.00942 | -620.701 | 0.02936 | -487.371
0.01421 | -274.037 | 0.01421 | -628.467 | 0.04404 | -500.745
0.01899 | -265.941 | 0.01899 | -636.57 | 0.05872 | -508.53
0.02386 | -257.96 | 0.02386 | -641.309 | 0.0734 | -427.028
0.02872 | -249.978 | 0.02872 | -645.717 | 0.08809 | -359.332
0.03367 | -242.116 | 0.03367 | -649.966 | 0.10277 | -291.344
0.03861 | -234.254 | 0.03861 | -654.506 | 0.11745 | -224.235
0.04363 | -226.522 | 0.04363 | -656.477 | 0.13213 | -172.812
0.04865 | -218.79 | 0.04865 | -658.16 | 0.14681 | -120.558
0.05376 | -211.197 | 0.05376 | -659.135 | 0.16149 | -95.8482
0.05886 | -203.604 | 0.05886 | -660.222 | 0.17617 | -74.0133
0.06405 | -196.159 | 0.06405 | -659.24 | 0.19085 | -61.1953
0.06924 | -188.714 | 0.06924 | -658.13 | 0.20553 | -47.0197
0.07451 | -181.427 | 0.07451 | -655.978 | 0.22021 | -35.5282
0.07978 | -174.139 | 0.07978 | -653.817 | 0.23489 | -23.8068
0.08513 | -167.016 | 0.08513 | -650.321 | 0.24957 | -13.4102
0.09049 | -159.893 | 0.09049 | -646.807 | 0.26426 | -3.01136
0.09593 | -152.944 | 0.09593 | -642.884 | 0.27894 | 6.19006
0.10137 | -145.994 | 0.10137 | -638.912 | 0.29362 | 15.3901
0.10691 | -139.219 | 0.10691 | -634.664 | 0.3083 | 23.51
0.11243 | -132.445 | 0.11243 | -630.505 | 0.32298 | 31.6305
0.11805 | -125.859 | 0.11805 | -626.733 | 0.33766 | 38.7874
0.12368 | -119.272 | 0.12368 | -623.334 | 0.35234 | 45.9483
0.12939 | -112.879 | 0.12939 | -621.83 | 0.36702 | 52.2662
0.1351 | -106.486 | 0.1351 | -620.156 | 0.3817 | 58.5818
0.1409 | -100.292 | 0.1409 | -617.338 | 0.39638 | 64.1346
0.1467 | -94.0979 | 0.1467 | -614.187 | 0.41106 | 69.6879
0.1526 | -88.1071 | 0.1526 | -610.298 | 0.42574 | 74.5619
0.1585 | -82.1165 | 0.1585 | -606.846 | 0.44043 | 79.404
0.16449 | -76.3325 | 0.16449 | -600.6 | 0.45511 | 77.2716
0.17048 | -70.5486 | 0.17048 | -594.049 | 0.46979 | 75.1779
0.17657 | -64.974 | 0.17657 | -587.139 | 0.48447 | 73.2726
0.18266 | -59.3993 | 0.18266 | -579.484 | 0.49915 | 71.3673
0.18885 | -54.0354 | 0.18885 | -567.947 | 0.51383 | 69.6303
0.19504 | -48.6719 | 0.19504 | -557.768
0.20133 | -43.5185 | 0.20133 | -544.143
0.20762 | -38.3635 | 0.20762 | -529.61
0.21401 | -33.4127 | 0.21401 | -513.09
0.2204 | -28.4634 | 0.2204 | -496.713
0.22689 | -23.7236 | 0.22689 | -475.076
0.23338 | -18.9839 | 0.23338 | -454.349
0.23998 | -14.452 | 0.23998 | -423.904
0.24658 | -9.92008 | 0.24658 | -392.187
0.25328 | -5.59314 | 0.25328 | -357.391
0.25999 | -1.26626 | 0.25999 | -323.09
0.2668 | 2.85895 | 0.2668 | -285.329
0.27362 | 6.98415 | 0.27362 | -247.517
0.28054 | 10.9112 | 0.28054 | -209.189
0.28746 | 14.8382 | 0.28746 | -170.963
0.2945 | 18.5715 | 0.2945 | -132.14
0.30154 | 22.3025 | 0.30154 | -93.7543
0.30868 | 25.8542 | 0.30868 | -58.8944
0.31583 | 29.4083 | 0.31583 | -22.0848
0.3231 | 32.78 | 0.3231 | 8.51658
0.33037 | 36.1515 | 0.33037 | 38.897
0.33775 | 39.3443 | 0.33775 | 61.7949
0.34513 | 42.5372 | 0.34513 | 79.6464
0.35263 | 45.5565 | 0.35263 | 79.0001
0.36014 | 48.5756 | 0.36014 | 81.9384
0.36776 | 51.4264 | 0.36776 | 82.8057
0.37538 | 54.2772 | 0.37538 | 84.0573
0.38313 | 56.9643 | 0.38313 | 87.6955
0.39088 | 59.6517 | 0.39088 | 92.1429
0.39875 | 62.1803 | 0.39875 | 94.2621
0.40662 | 64.7038 | 0.40662 | 95.9882
0.41462 | 63.2086 | 0.41462 | 100.333
0.42262 | 61.7191 | 0.42262 | 104.091
0.43075 | 60.299 | 0.43075 | 107.688
0.43888 | 58.879 | 0.43888 | 111.285
0.44714 | 57.5258 | 0.44714 | 114.715
0.4554 | 56.1727 | 0.4554 | 118.145
0.46379 | 54.8836 | 0.46379 | 121.411
0.47219 | 53.5945 | 0.47219 | 124.677
0.48072 | 52.3667 | 0.48072 | 127.781
0.48925 | 51.1389 | 0.48925 | 130.885
0.49792 | 49.9696 | 0.49792 | 133.829
0.50658 | 48.8002 | 0.50658 | 136.775

## b
un-peened |  | T0 |  | T1
Depth (mm) | Residual stress (MPa) | Depth (mm) | Residual stress (MPa) | Depth (mm) | Residual stress (MPa)
0 | -541.332 | 0 | -626.34 | 0 | -482.266
0.00471 | -530.652 | 0.00471 | -627.984 | 0.01468 | -504.415
0.00942 | -519.966 | 0.00942 | -629.633 | 0.02936 | -542.315
0.01421 | -509.277 | 0.01421 | -631.998 | 0.04404 | -575.426
0.01899 | -498.597 | 0.01899 | -634.669 | 0.05872 | -579.381
0.02386 | -487.956 | 0.02386 | -634.926 | 0.0734 | -511.507
0.02872 | -477.312 | 0.02872 | -634.872 | 0.08809 | -456.256
0.03367 | -466.704 | 0.03367 | -635.326 | 0.10277 | -403.648
0.03861 | -456.099 | 0.03861 | -636.047 | 0.11745 | -351.732
0.04363 | -445.534 | 0.04363 | -635.293 | 0.13213 | -310.736
0.04865 | -434.968 | 0.04865 | -634.27 | 0.14681 | -269.365
0.05376 | -424.448 | 0.05376 | -633.746 | 0.16149 | -241.937
0.05886 | -413.93 | 0.05886 | -633.333 | 0.17617 | -215.684
0.06405 | -403.465 | 0.06405 | -632.395 | 0.19085 | -194.435
0.06924 | -393.001 | 0.06924 | -631.351 | 0.20553 | -172.581
0.07451 | -382.597 | 0.07451 | -630.779 | 0.22021 | -153.035
0.07978 | -372.192 | 0.07978 | -630.221 | 0.23489 | -133.385
0.08513 | -361.855 | 0.08513 | -629.554 | 0.24957 | -115.476
0.09049 | -351.517 | 0.09049 | -628.891 | 0.26426 | -97.5682
0.09593 | -341.253 | 0.09593 | -628.264 | 0.27894 | -81.3759
0.10137 | -330.989 | 0.10137 | -627.592 | 0.29362 | -65.1871
0.10691 | -320.809 | 0.10691 | -626.18 | 0.3083 | -50.6487
0.11243 | -310.628 | 0.11243 | -624.826 | 0.32298 | -36.1092
0.11805 | -300.54 | 0.11805 | -622.644 | 0.33766 | -23.1581
0.12368 | -290.452 | 0.12368 | -619.757 | 0.35234 | -10.2081
0.12939 | -280.464 | 0.12939 | -613.645 | 0.36702 | 1.25049
0.1351 | -270.476 | 0.1351 | -608.401 | 0.3817 | 12.7084
0.1409 | -260.598 | 0.1409 | -602.392 | 0.39638 | 22.788
0.1467 | -250.72 | 0.1467 | -596.077 | 0.41106 | 32.8659
0.1526 | -240.967 | 0.1526 | -589.342 | 0.42574 | 41.7058
0.1585 | -231.215 | 0.1585 | -583.016 | 0.44043 | 50.5474
0.16449 | -221.6 | 0.16449 | -574.342 | 0.45511 | 58.259
0.17048 | -211.985 | 0.17048 | -565.382 | 0.46979 | 65.9711
0.17657 | -202.522 | 0.17657 | -556.339 | 0.48447 | 72.6751
0.18266 | -193.059 | 0.18266 | -546.596 | 0.49915 | 79.3795
0.18885 | -183.762 | 0.18885 | -533.436 | 0.51383 | 85.1903
0.19504 | -174.465 | 0.19504 | -521.332
0.20133 | -165.35 | 0.20133 | -507.286
0.20762 | -156.235 | 0.20762 | -492.676
0.21401 | -147.318 | 0.21401 | -476.455
0.2204 | -138.401 | 0.2204 | -460.289
0.22689 | -129.698 | 0.22689 | -438.838
0.23338 | -120.995 | 0.23338 | -418.295
0.23998 | -112.524 | 0.23998 | -388.011
0.24658 | -104.053 | 0.24658 | -356.455
0.25328 | -95.8271 | 0.25328 | -321.801
0.25999 | -87.5996 | 0.25999 | -287.225
0.2668 | -79.6299 | 0.2668 | -251.166
0.27362 | -71.6614 | 0.27362 | -215.708
0.28054 | -63.9722 | 0.28054 | -184.908
0.28746 | -56.2831 | 0.28746 | -153.836
0.2945 | -48.8868 | 0.2945 | -127.906
0.30154 | -41.4907 | 0.30154 | -102.385
0.30868 | -34.4007 | 0.30868 | -85.13
0.31583 | -27.3108 | 0.31583 | -67.1852
0.3231 | -20.5371 | 0.3231 | -55.9575
0.33037 | -13.7637 | 0.33037 | -45.1575
0.33775 | -7.31497 | 0.33775 | -37.476
0.34513 | -0.86641 | 0.34513 | -30.3584
0.35263 | 5.25125 | 0.35263 | -25.0839
0.36014 | 11.3687 | 0.36014 | -19.2724
0.36776 | 17.152 | 0.36776 | -14.6158
0.37538 | 22.9331 | 0.37538 | -9.757
0.38313 | 28.3927 | 0.38313 | -3.38672
0.39088 | 33.8542 | 0.39088 | 3.5373
0.39875 | 38.9837 | 0.39875 | 8.66686
0.40662 | 44.113 | 0.40662 | 13.4767
0.41462 | 48.9147 | 0.41462 | 19.7546
0.42262 | 53.7163 | 0.42262 | 25.6757
0.43075 | 58.1967 | 0.43075 | 31.3729
0.43888 | 62.677 | 0.43888 | 37.0697
0.44714 | 66.8441 | 0.44714 | 42.5387
0.4554 | 71.0111 | 0.4554 | 48.007
0.46379 | 74.8748 | 0.46379 | 53.2504
0.47219 | 78.7385 | 0.47219 | 58.4946
0.48072 | 82.3096 | 0.48072 | 63.5105
0.48925 | 85.8799 | 0.48925 | 68.5263
0.49792 | 89.1734 | 0.49792 | 73.315
0.50658 | 92.4707 | 0.50658 | 78.1036

## c
un-peened |  | T0 |  | T1
Depth (mm) | Residual stress (MPa) | Depth (mm) | Residual stress (MPa) | Depth (mm) | Residual stress (MPa)
0 | -733.791 | 0 | -731.571 | 0 | -668.56
0.00471 | -726.229 | 0.00471 | -726.783 | 0.01468 | -679.993
0.00942 | -718.662 | 0.00942 | -722 | 0.02936 | -706.512
0.01421 | -710.873 | 0.01421 | -717.991 | 0.04404 | -711.803
0.01899 | -703.089 | 0.01899 | -714.19 | 0.05872 | -698.099
0.02386 | -695.132 | 0.02386 | -709.199 | 0.0734 | -661.059
0.02872 | -687.178 | 0.02872 | -703.964 | 0.08809 | -627.031
0.03367 | -679.059 | 0.03367 | -699.24 | 0.10277 | -582.762
0.03861 | -670.939 | 0.03861 | -694.685 | 0.11745 | -539.38
0.04363 | -662.653 | 0.04363 | -689.835 | 0.13213 | -501.556
0.04865 | -654.365 | 0.04865 | -684.821 | 0.14681 | -463.537
0.05376 | -645.921 | 0.05376 | -681.027 | 0.16149 | -432.229
0.05886 | -637.477 | 0.05886 | -677.311 | 0.17617 | -401.43
0.06405 | -628.886 | 0.06405 | -674.581 | 0.19085 | -373.571
0.06924 | -620.296 | 0.06924 | -671.813 | 0.20553 | -345.453
0.07451 | -611.567 | 0.07451 | -670.678 | 0.22021 | -319.039
0.07978 | -602.838 | 0.07978 | -669.579 | 0.23489 | -292.58
0.08513 | -593.979 | 0.08513 | -669.313 | 0.24957 | -267.559
0.09049 | -584.607 | 0.09049 | -669.059 | 0.26426 | -242.536
0.09593 | -571.549 | 0.09593 | -668.917 | 0.27894 | -218.932
0.10137 | -559.003 | 0.10137 | -668.77 | 0.29362 | -195.328
0.10691 | -546.51 | 0.10691 | -667.331 | 0.3083 | -173.132
0.11243 | -534.017 | 0.11243 | -665.863 | 0.32298 | -150.933
0.11805 | -521.577 | 0.11805 | -662.801 | 0.33766 | -130.157
0.12368 | -509.135 | 0.12368 | -658.489 | 0.35234 | -109.382
0.12939 | -496.752 | 0.12939 | -648.06 | 0.36702 | -90.0614
0.1351 | -484.368 | 0.1351 | -638.956 | 0.3817 | -70.7403
0.1409 | -472.045 | 0.1409 | -629.215 | 0.39638 | -52.9089
0.1467 | -459.721 | 0.1467 | -619.307 | 0.41106 | -35.0776
0.1526 | -447.461 | 0.1526 | -609.137 | 0.42574 | -18.7711
0.1585 | -435.201 | 0.1585 | -599.23 | 0.44043 | -2.4657
0.16449 | -423.008 | 0.16449 | -587.8 | 0.45511 | 12.3076
0.17048 | -410.815 | 0.17048 | -576.182 | 0.46979 | 27.0799
0.17657 | -398.693 | 0.17657 | -564.453 | 0.48447 | 40.3004
0.18266 | -386.571 | 0.18266 | -552.27 | 0.49915 | 53.5192
0.18885 | -374.524 | 0.18885 | -537.767 | 0.51383 | 65.2105
0.19504 | -362.477 | 0.19504 | -524.101
0.20133 | -350.511 | 0.20133 | -508.37
0.20762 | -338.544 | 0.20762 | -492.073
0.21401 | -326.664 | 0.21401 | -474.649
0.2204 | -314.783 | 0.2204 | -457.302
0.22689 | -302.994 | 0.22689 | -437.005
0.23338 | -291.206 | 0.23338 | -416.937
0.23998 | -279.517 | 0.23998 | -396.173
0.24658 | -267.828 | 0.24658 | -375.046
0.25328 | -256.246 | 0.25328 | -354.241
0.25999 | -244.664 | 0.25999 | -333.637
0.2668 | -233.193 | 0.2668 | -313.769
0.27362 | -221.721 | 0.27362 | -293.921
0.28054 | -210.375 | 0.28054 | -275.989
0.28746 | -199.029 | 0.28746 | -258.091
0.2945 | -187.821 | 0.2945 | -241.96
0.30154 | -176.612 | 0.30154 | -225.948
0.30868 | -165.554 | 0.30868 | -211.717
0.31583 | -154.496 | 0.31583 | -197.128
0.3231 | -143.604 | 0.3231 | -184.665
0.33037 | -132.712 | 0.33037 | -172.415
0.33775 | -122.002 | 0.33775 | -161.031
0.34513 | -111.292 | 0.34513 | -149.894
0.35263 | -100.784 | 0.35263 | -139.782
0.36014 | -90.2759 | 0.36014 | -129.459
0.36776 | -79.9908 | 0.36776 | -120.076
0.37538 | -69.7054 | 0.37538 | -110.602
0.38313 | -59.6661 | 0.38313 | -100.765
0.39088 | -49.6268 | 0.39088 | -90.6855
0.39875 | -39.8595 | 0.39875 | -81.6518
0.40662 | -30.0923 | 0.40662 | -72.8341
0.41462 | -20.6118 | 0.41462 | -63.8391
0.42262 | -11.1311 | 0.42262 | -54.9311
0.43075 | -1.97681 | 0.43075 | -46.2723
0.43888 | 7.17761 | 0.43888 | -37.6137
0.44714 | 15.9761 | 0.44714 | -29.2205
0.4554 | 24.7745 | 0.4554 | -20.8277
0.46379 | 33.1881 | 0.46379 | -12.7123
0.47219 | 41.6017 | 0.47219 | -4.59621
0.48072 | 49.6022 | 0.48072 | 3.23031
0.48925 | 57.6026 | 0.48925 | 11.0563
0.49792 | 65.1645 | 0.49792 | 18.5791
0.50658 | 72.7262 | 0.50658 | 26.1018