## a
un-peened |  | T0 |  | strain hardening (T0) |  | residual stress (T0)
a (mm) | del_Keff (Mpa m^0.5) | a (mm) | del_Keff (Mpa m^0.5) | a (mm) | del_Keff (Mpa m^0.5) | a (mm) | del_Keff (Mpa m^0.5)
0.01 | 8.39673 | 0.01 | 6.06762 | 0.01 | 10.06874 | 0.01 | 5.10336
0.03 | 13.84081 | 0.03 | 10.26452 | 0.03 | 17.76918 | 0.03 | 9.00965
0.06 | 18.66018 | 0.06 | 13.56679 | 0.06 | 23.06046 | 0.06 | 11.66303
0.1 | 23.59871 | 0.1 | 16.81929 | 0.1 | 27.19416 | 0.1 | 14.50008
0.2 | 29.81791 | 0.2 | 21.91072 | 0.2 | 34.52856 | 0.2 | 19.5207
0.3 | 33.8305 | 0.3 | 26.88214 | 0.3 | 38.28625 | 0.3 | 24.86386
0.4 | 37.06887 | 0.4 | 30.78436 | 0.4 | 40.30432 | 0.4 | 29.02188
0.5 | 39.99425 | 0.5 | 33.26215 | 0.5 | 43.98443 | 0.5 | 31.25923
0.6 | 41.2242 | 0.6 | 35.69535 | 0.6 | 45.95668 | 0.6 | 34.69339
0.7 | 44.0305 | 0.7 | 38.1024 | 0.7 | 47.96007 | 0.7 | 37.02022
0.8 | 47.52819 | 0.8 | 40.71133 | 0.8 | 50.77686 | 0.8 | 39.47797
1 | 52.00017 | 1 | 46.55179 | 1 | 54.32599 | 1 | 45.54469
1.2 | 59.76717 | 1.2 | 54.19808 | 1.2 | 59.75401 | 1.2 | 53.1464