## a
strain hardening (T0) |  | un-peened
Depth (mm) | Peak sxx (MPa) | Depth (mm) | Peak sxx (MPa)
0 | 1195.79 | 0 | 1036.13
0.00481 | 1197.63 | 0.0025 | 1036.94
0.00963 | 1199.48 | 0.005 | 1037.77
0.01444 | 1201.14 | 0.0075 | 1038.61
0.01926 | 1202.79 | 0.01 | 1039.44
0.02407 | 1204.08 | 0.01187 | 1040.05
0.02889 | 1205.4 | 0.01374 | 1040.67
0.0337 | 1206.05 | 0.0153 | 1041.17
0.03852 | 1206.72 | 0.01686 | 1041.68
0.04333 | 1206.25 | 0.01817 | 1042.1
0.04815 | 1205.78 | 0.01947 | 1042.52
0.05296 | 1203.58 | 0.02057 | 1042.87
0.05778 | 1201.36 | 0.02166 | 1043.22
0.06259 | 1196.93 | 0.02257 | 1043.51
0.06741 | 1192.48 | 0.02349 | 1043.8
0.07222 | 1185.71 | 0.02425 | 1044.04
0.07704 | 1178.91 | 0.02501 | 1044.28
0.08185 | 1170.3 | 0.02565 | 1044.48
0.08667 | 1161.68 | 0.02629 | 1044.69
0.09148 | 1152.25 | 0.02683 | 1044.86
0.0963 | 1142.83 | 0.02736 | 1045.03
0.10111 | 1133.75 | 0.02781 | 1045.17
0.10593 | 1124.7 | 0.02825 | 1045.31
0.11074 | 1116.9 | 0.02863 | 1045.37
0.11556 | 1108.73 | 0.029 | 1045.56
0.12037 | 1104.19 | 0.02975 | 1045.77
0.12518 | 1101.13 | 0.03 | 1045.86
0.13 | 1102.89 | 0.03025 | 1045.95
0.13481 | 1103.61 | 0.031 | 1046.15
0.13963 | 1104.22 | 0.03137 | 1046.34
0.14444 | 1104.82 | 0.03175 | 1046.4
0.14926 | 1105.3 | 0.03219 | 1046.54
0.15407 | 1105.77 | 0.03264 | 1046.68
0.15889 | 1106.11 | 0.03318 | 1046.85
0.1637 | 1106.45 | 0.03371 | 1047.02
0.16852 | 1106.65 | 0.03435 | 1047.22
0.17333 | 1106.84 | 0.03499 | 1047.41
0.17815 | 1106.88 | 0.03575 | 1047.65
0.18296 | 1106.93 | 0.03651 | 1047.89
0.18778 | 1106.81 | 0.03743 | 1048.17
0.19259 | 1106.69 | 0.03834 | 1048.45
0.19741 | 1106.41 | 0.03943 | 1048.78
0.20222 | 1106.12 | 0.04053 | 1049.11
0.20704 | 1105.68 | 0.04183 | 1049.51
0.21185 | 1105.23 | 0.04314 | 1049.91
0.21667 | 1104.62 | 0.0447 | 1050.38
0.22148 | 1104.02 | 0.04626 | 1050.85
0.2263 | 1103.25 | 0.04813 | 1051.41
0.23111 | 1102.48 | 0.05 | 1051.97
0.23593 | 1101.56 | 0.055 | 1053.44
0.24074 | 1100.63 | 0.06 | 1054.91
0.24556 | 1099.56 | 0.0654 | 1056.44
0.25037 | 1098.48 | 0.0708 | 1057.97
0.25519 | 1097.27 | 0.07663 | 1059.56
0.26 | 1096.06 | 0.08246 | 1061.15
0.26482 | 1094.73 | 0.08875 | 1062.79
0.26963 | 1093.39 | 0.09505 | 1064.43
0.27444 | 1091.94 | 0.10184 | 1066.1
0.27926 | 1090.49 | 0.10864 | 1067.77
0.28407 | 1088.94 | 0.11598 | 1069.45
0.28889 | 1087.39 | 0.12332 | 1071.12
0.2937 | 1085.76 | 0.13125 | 1072.78
0.29852 | 1084.13 | 0.13917 | 1074.44
0.30333 | 1082.43 | 0.14773 | 1076.03
0.30815 | 1080.73 | 0.15629 | 1077.62
0.31296 | 1078.98 | 0.16553 | 1079.08
0.31778 | 1077.24 | 0.17477 | 1080.54
0.32259 | 1075.45 | 0.18474 | 1081.78
0.32741 | 1073.66 | 0.19472 | 1083.03
0.33222 | 1071.85 | 0.20549 | 1083.95
0.33704 | 1070.04 | 0.21627 | 1084.87
0.34185 | 1068.22 | 0.2279 | 1085.33
0.34667 | 1066.39 | 0.23953 | 1085.79
0.35148 | 1064.56 | 0.2521 | 1085.62
0.3563 | 1062.73 | 0.26466 | 1085.45
0.36111 | 1060.9 | 0.27822 | 1084.46
0.36593 | 1059.06 | 0.29178 | 1083.47
0.37074 | 1057.22 | 0.30643 | 1081.42
0.37556 | 1055.38 | 0.32107 | 1079.36
0.38037 | 1053.52 | 0.33689 | 1076.02
0.38519 | 1051.67 | 0.3527 | 1072.68
0.39 | 1049.78 | 0.36978 | 1067.83
0.39482 | 1047.91 | 0.38686 | 1062.99
0.39963 | 1045.9 | 0.40529 | 1056.51
0.40444 | 1043.91 | 0.42373 | 1050.01
0.40926 | 1042.03 | 0.44364 | 1041.76
0.41407 | 1040.11 | 0.46355 | 1033.49
0.41889 | 1038.12 | 0.48505 | 1023.43
0.4237 | 1036.13 | 0.50655 | 1013.38
0.42852 | 1034.08 | 0.52976 | 1001.62
0.43333 | 1032.03 | 0.55297 | 989.853
0.43815 | 1029.92 | 0.57804 | 976.435
0.44296 | 1027.81 | 0.60311 | 964.72
0.44778 | 1025.64 | 0.63017 | 943.374
0.45259 | 1023.47 | 0.65724 | 919.323
0.45741 | 1021.25 | 0.68646 | 891.311
0.46222 | 1019.03 | 0.71569 | 864.311
0.46704 | 1016.76 | 0.74725 | 838.011
0.47185 | 1014.49 | 0.7788 | 811.711
0.47667 | 1012.18 | 0.81288 | 786.077
0.48148 | 1009.87 | 0.84695 | 760.442
0.4863 | 1007.53 | 0.88375 | 735.432
0.49111 | 1005.18 | 0.92054 | 710.424
0.49593 | 1002.8 | 0.96027 | 685.989
0.50074 | 1000.41 | 1 | 661.546
0.50556 | 997.997
0.51037 | 995.579
0.51519 | 993.13
0.52 | 990.681
0.52482 | 988.204
0.52963 | 985.726
0.53444 | 983.223
0.53926 | 980.719
0.54407 | 978.192
0.54889 | 975.665
0.5537 | 973.117
0.55852 | 970.569
0.56333 | 968.002
0.56815 | 965.435
0.57296 | 962.852
0.57778 | 960.269
0.58259 | 957.671
0.58741 | 955.072
0.59222 | 952.459
0.59704 | 950.154
0.60185 | 946.383
0.60667 | 942.132
0.61148 | 937.153
0.6163 | 932.346
0.62111 | 927.624
0.62593 | 922.903
0.63074 | 918.263
0.63556 | 913.623
0.64037 | 909.063
0.64519 | 904.503
0.65 | 900.02
0.65482 | 895.538
0.65963 | 891.13
0.66444 | 886.723
0.66926 | 882.388
0.67407 | 878.053
0.67889 | 873.789
0.6837 | 869.525
0.68852 | 865.33
0.69333 | 861.135
0.69815 | 857.006
0.70296 | 852.878
0.70778 | 848.814
0.71259 | 844.751
0.71741 | 840.75
0.72222 | 836.75
0.72704 | 832.811
0.73185 | 828.871
0.73667 | 824.992
0.74148 | 821.112
0.7463 | 817.291
0.75111 | 813.47
0.75593 | 809.705
0.76074 | 805.94
0.76556 | 802.23
0.77037 | 798.52
0.77519 | 794.866
0.78 | 791.21
0.78187 | 789.811
0.78374 | 788.405
0.7853 | 787.236
0.78686 | 786.069
0.78817 | 785.096
0.78947 | 784.123
0.79056 | 783.312
0.79166 | 782.501
0.79257 | 781.825
0.79349 | 781.149
0.79425 | 780.585
0.79501 | 780.021
0.79565 | 779.55
0.79629 | 779.08
0.79683 | 778.686
0.79736 | 778.291
0.79781 | 777.97
0.79825 | 777.655
0.79863 | 777.323
0.799 | 777.05
0.79975 | 776.584
0.8 | 776.357
0.80025 | 776.13
0.801 | 775.666
0.80137 | 775.393
0.80175 | 775.063
0.80219 | 774.75
0.80264 | 774.431
0.80317 | 774.04
0.80371 | 773.649
0.80435 | 773.185
0.80499 | 772.72
0.80575 | 772.166
0.80651 | 771.611
0.80743 | 770.95
0.80834 | 770.288
0.80943 | 769.5
0.81053 | 768.711
0.81183 | 767.771
0.81314 | 766.831
0.8147 | 765.713
0.81626 | 764.594
0.81813 | 763.261
0.82 | 761.928
0.825 | 758.391
0.83 | 754.855
0.83837 | 749.049
0.84673 | 743.23
0.86073 | 733.804
0.87474 | 724.348
0.89816 | 709.312
0.92159 | 694.215
0.9608 | 670.922
1 | 647.74

## b
strain hardening (T0) |  | un-peened
Depth (mm) | Peak pexx | Depth (mm) | Peak pexx
0 | 0.00317 | 0 | 0.00419
0.00481 | 0.00311 | 0.0025 | 0.00416
0.00963 | 0.00306 | 0.005 | 0.00413
0.01444 | 0.003 | 0.0075 | 0.0041
0.01926 | 0.00295 | 0.01 | 0.00408
0.02407 | 0.0029 | 0.01187 | 0.00406
0.02889 | 0.00285 | 0.01374 | 0.00403
0.0337 | 0.0028 | 0.0153 | 0.00402
0.03852 | 0.00275 | 0.01686 | 0.004
0.04333 | 0.0027 | 0.01817 | 0.00399
0.04815 | 0.00266 | 0.01947 | 0.00397
0.05296 | 0.00263 | 0.02057 | 0.00396
0.05778 | 0.00259 | 0.02166 | 0.00395
0.06259 | 0.00257 | 0.02257 | 0.00394
0.06741 | 0.00254 | 0.02349 | 0.00393
0.07222 | 0.00253 | 0.02425 | 0.00392
0.07704 | 0.00252 | 0.02501 | 0.00391
0.08185 | 0.00252 | 0.02565 | 0.0039
0.08667 | 0.00251 | 0.02629 | 0.0039
0.09148 | 0.00252 | 0.02683 | 0.00389
0.0963 | 0.00252 | 0.02736 | 0.00389
0.10111 | 0.00252 | 0.02781 | 0.00388
0.10593 | 0.00252 | 0.02825 | 0.00388
0.11074 | 0.00252 | 0.02863 | 0.00387
0.11556 | 0.00252 | 0.029 | 0.00387
0.12037 | 0.0025 | 0.02975 | 0.00386
0.12518 | 0.00247 | 0.03 | 0.00386
0.13 | 0.00243 | 0.03025 | 0.00385
0.13481 | 0.00238 | 0.031 | 0.00385
0.13963 | 0.00234 | 0.03137 | 0.00384
0.14444 | 0.0023 | 0.03175 | 0.00384
0.14926 | 0.00225 | 0.03219 | 0.00383
0.15407 | 0.00221 | 0.03264 | 0.00383
0.15889 | 0.00217 | 0.03318 | 0.00382
0.1637 | 0.00213 | 0.03371 | 0.00382
0.16852 | 0.00209 | 0.03435 | 0.00381
0.17333 | 0.00205 | 0.03499 | 0.0038
0.17815 | 0.00201 | 0.03575 | 0.00379
0.18296 | 0.00197 | 0.03651 | 0.00379
0.18778 | 0.00193 | 0.03743 | 0.00378
0.19259 | 0.00189 | 0.03834 | 0.00377
0.19741 | 0.00186 | 0.03943 | 0.00375
0.20222 | 0.00182 | 0.04053 | 0.00374
0.20704 | 0.00178 | 0.04183 | 0.00373
0.21185 | 0.00175 | 0.04314 | 0.00371
0.21667 | 0.00171 | 0.0447 | 0.0037
0.22148 | 0.00168 | 0.04626 | 0.00368
0.2263 | 0.00164 | 0.04813 | 0.00366
0.23111 | 0.00161 | 0.05 | 0.00364
0.23593 | 0.00158 | 0.055 | 0.00359
0.24074 | 0.00154 | 0.06 | 0.00353
0.24556 | 0.00151 | 0.0654 | 0.00348
0.25037 | 0.00148 | 0.0708 | 0.00342
0.25519 | 0.00145 | 0.07663 | 0.00336
0.26 | 0.00142 | 0.08246 | 0.0033
0.26482 | 0.00139 | 0.08875 | 0.00324
0.26963 | 0.00136 | 0.09505 | 0.00317
0.27444 | 0.00133 | 0.10184 | 0.0031
0.27926 | 0.0013 | 0.10864 | 0.00304
0.28407 | 0.00127 | 0.11598 | 0.00296
0.28889 | 0.00124 | 0.12332 | 0.00289
0.2937 | 0.00121 | 0.13125 | 0.00281
0.29852 | 0.00119 | 0.13917 | 0.00274
0.30333 | 0.00116 | 0.14773 | 0.00266
0.30815 | 0.00113 | 0.15629 | 0.00258
0.31296 | 0.00111 | 0.16553 | 0.00249
0.31778 | 0.00108 | 0.17477 | 0.00241
0.32259 | 0.00106 | 0.18474 | 0.00232
0.32741 | 0.00103 | 0.19472 | 0.00223
0.33222 | 0.001 | 0.20549 | 0.00214
0.33704 | 0.000979872 | 0.21627 | 0.00204
0.34185 | 0.000955224 | 0.2279 | 0.00195
0.34667 | 0.000930574 | 0.23953 | 0.00185
0.35148 | 0.000906338 | 0.2521 | 0.00175
0.3563 | 0.000882107 | 0.26466 | 0.00166
0.36111 | 0.0008583 | 0.27822 | 0.00156
0.36593 | 0.000834489 | 0.29178 | 0.00146
0.37074 | 0.000811093 | 0.30643 | 0.00136
0.37556 | 0.000787696 | 0.32107 | 0.00126
0.38037 | 0.00076475 | 0.33689 | 0.00116
0.38519 | 0.000741802 | 0.3527 | 0.00106
0.39 | 0.000719371 | 0.36978 | 0.00096522
0.39482 | 0.000696848 | 0.38686 | 0.000869102
0.39963 | 0.00067537 | 0.40529 | 0.000776776
0.40444 | 0.000653805 | 0.42373 | 0.000684454
0.40926 | 0.000632068 | 0.44364 | 0.000596889
0.41407 | 0.000610517 | 0.46355 | 0.000509347
0.41889 | 0.000589659 | 0.48505 | 0.000427298
0.4237 | 0.000568801 | 0.50655 | 0.000345285
0.42852 | 0.000548616 | 0.52976 | 0.000269341
0.43333 | 0.00052843 | 0.55297 | 0.000193407
0.43815 | 0.000508897 | 0.57804 | 0.000123506
0.44296 | 0.000489364 | 0.60311 | 4.48897e-05
0.44778 | 0.00047046 | 0.63017 | 1.32351e-05
0.45259 | 0.000451556 | 0.65724 | -4.8444e-06
0.45741 | 0.000433262 | 0.68646 | 0
0.46222 | 0.000414968 | 0.71569 | 0
0.46704 | 0.000397263 | 0.74725 | 0
0.47185 | 0.000379557 | 0.7788 | 0
0.47667 | 0.000362424 | 0.81288 | 0
0.48148 | 0.000345295 | 0.84695 | 0
0.4863 | 0.000328739 | 0.88375 | 0
0.49111 | 0.000312178 | 0.92054 | 0
0.49593 | 0.000296146 | 0.96027 | 0
0.50074 | 0.000280113 | 1 | 0
0.50556 | 0.000264591 | 0.50556 | 0.000264591
0.51037 | 0.000249069 | 0.51037 | 0.000249069
0.51519 | 0.000234037 | 0.51519 | 0.000234037
0.52 | 0.000219005 | 0.52 | 0.000219005
0.52482 | 0.000204444 | 0.52482 | 0.000204444
0.52963 | 0.000189883 | 0.52963 | 0.000189883
0.53444 | 0.000175776 | 0.53444 | 0.000175776
0.53926 | 0.000161669 | 0.53926 | 0.000161669
0.54407 | 0.000147997 | 0.54407 | 0.000147997
0.54889 | 0.000134325 | 0.54889 | 0.000134325
0.5537 | 0.000121073 | 0.5537 | 0.000121073
0.55852 | 0.000107819 | 0.55852 | 0.000107819
0.56333 | 9.49685e-05 | 0.56333 | 9.49685e-05
0.56815 | 8.21183e-05 | 0.56815 | 8.21183e-05
0.57296 | 6.96542e-05 | 0.57296 | 6.96542e-05
0.57778 | 5.71877e-05 | 0.57778 | 5.71877e-05
0.58259 | 4.50934e-05 | 0.58259 | 4.50934e-05
0.58741 | 3.30015e-05 | 0.58741 | 3.30015e-05
0.59222 | 2.12641e-05 | 0.59222 | 2.12641e-05
0.59704 | 7.97814e-06 | 0.59704 | 7.97814e-06
0.60185 | 2.35372e-06 | 0.60185 | 2.35372e-06
0.60667 | -8.61522e-07 | 0.60667 | -8.61522e-07
0.61148 | 0 | 0.61148 | 0
0.6163 | 0 | 0.6163 | 0
0.62111 | 0 | 0.62111 | 0
0.62593 | 0 | 0.62593 | 0
0.63074 | 0 | 0.63074 | 0
0.63556 | 0 | 0.63556 | 0
0.64037 | 0 | 0.64037 | 0
0.64519 | 0 | 0.64519 | 0
0.65 | 0 | 0.65 | 0
0.65482 | 0 | 0.65482 | 0
0.65963 | 0 | 0.65963 | 0
0.66444 | 0 | 0.66444 | 0
0.66926 | 0 | 0.66926 | 0
0.67407 | 0 | 0.67407 | 0
0.67889 | 0 | 0.67889 | 0
0.6837 | 0 | 0.6837 | 0
0.68852 | 0 | 0.68852 | 0
0.69333 | 0 | 0.69333 | 0
0.69815 | 0 | 0.69815 | 0
0.70296 | 0 | 0.70296 | 0
0.70778 | 0 | 0.70778 | 0
0.71259 | 0 | 0.71259 | 0
0.71741 | 0 | 0.71741 | 0
0.72222 | 0 | 0.72222 | 0
0.72704 | 0 | 0.72704 | 0
0.73185 | 0 | 0.73185 | 0
0.73667 | 0 | 0.73667 | 0
0.74148 | 0 | 0.74148 | 0
0.7463 | 0 | 0.7463 | 0
0.75111 | 0 | 0.75111 | 0
0.75593 | 0 | 0.75593 | 0
0.76074 | 0 | 0.76074 | 0
0.76556 | 0 | 0.76556 | 0
0.77037 | 0 | 0.77037 | 0
0.77519 | 0 | 0.77519 | 0
0.78 | 0 | 0.78 | 0
0.78187 | 0 | 0.78187 | 0
0.78374 | 0 | 0.78374 | 0
0.7853 | 0 | 0.7853 | 0
0.78686 | 0 | 0.78686 | 0
0.78817 | 0 | 0.78817 | 0
0.78947 | 0 | 0.78947 | 0
0.79056 | 0 | 0.79056 | 0
0.79166 | 0 | 0.79166 | 0
0.79257 | 0 | 0.79257 | 0
0.79349 | 0 | 0.79349 | 0
0.79425 | 0 | 0.79425 | 0
0.79501 | 0 | 0.79501 | 0
0.79565 | 0 | 0.79565 | 0
0.79629 | 0 | 0.79629 | 0
0.79683 | 0 | 0.79683 | 0
0.79736 | 0 | 0.79736 | 0
0.79781 | 0 | 0.79781 | 0
0.79825 | 0 | 0.79825 | 0
0.79863 | 0 | 0.79863 | 0
0.799 | 0 | 0.799 | 0
0.79975 | 0 | 0.79975 | 0
0.8 | 0 | 0.8 | 0
0.80025 | 0 | 0.80025 | 0
0.801 | 0 | 0.801 | 0
0.80137 | 0 | 0.80137 | 0
0.80175 | 0 | 0.80175 | 0
0.80219 | 0 | 0.80219 | 0
0.80264 | 0 | 0.80264 | 0
0.80317 | 0 | 0.80317 | 0
0.80371 | 0 | 0.80371 | 0
0.80435 | 0 | 0.80435 | 0
0.80499 | 0 | 0.80499 | 0
0.80575 | 0 | 0.80575 | 0
0.80651 | 0 | 0.80651 | 0
0.80743 | 0 | 0.80743 | 0
0.80834 | 0 | 0.80834 | 0
0.80943 | 0 | 0.80943 | 0
0.81053 | 0 | 0.81053 | 0
0.81183 | 0 | 0.81183 | 0
0.81314 | 0 | 0.81314 | 0
0.8147 | 0 | 0.8147 | 0
0.81626 | 0 | 0.81626 | 0
0.81813 | 0 | 0.81813 | 0
0.82 | 0 | 0.82 | 0
0.825 | 0 | 0.825 | 0
0.83 | 0 | 0.83 | 0
0.83837 | 0 | 0.83837 | 0
0.84673 | 0 | 0.84673 | 0
0.86073 | 0 | 0.86073 | 0
0.87474 | 0 | 0.87474 | 0
0.89816 | 0 | 0.89816 | 0
0.92159 | 0 | 0.92159 | 0
0.9608 | 0 | 0.9608 | 0
1 | 0 | 1 | 0