## a
Ground |  | T1 |  | T0
del_Kapp (MPa m^0.5) | da/dN (mm/cycle) | del_Kapp (MPa m^0.5) | da/dN (mm/cycle) | del_Kapp (MPa m^0.5) | da/dN (mm/cycle)
27.65223 | 7.91542e-05 | 14.59151 | 4.10239e-05 | 10.26665 | 8.35985e-07
30.12431 | 4.09314e-05 | 16.41679 | 6.32714e-05 | 11.04991 | 2.20254e-06
40.03869 | 0.00046807 | 15.42603 | -4.53616e-05 | 10.26665 | -2.20254e-06
41.17721 | 8.33355e-05 | 16.41679 | 2.43832e-05 | 10.26665 | 0
42.9018 | 8.2741e-05 | 17.43417 | 2.31883e-05 | 9.95797 | -8.08119e-07
43.95625 | 0.000122557 | 17.43417 | 0 | 20.06279 | 6.38038e-05
44.80516 | 5.40811e-05 | 17.43417 | 0 | 19.30008 | -1.43561e-06
45.54099 | 4.78975e-05 | 17.43417 | 0 | 21.57377 | 1.67532e-05
45.93388 | 4.99273e-05 | 19.38139 | 5.58588e-05 | 20.82315 | -1.96985e-06
47.29549 | 0.000149449 | 20.29208 | 1.58707e-05 | 28.33919 | 5.26082e-05
47.66257 | 3.98891e-05 | 21.32131 | 1.33684e-05 | 29.07451 | 8.59639e-06
48.23824 | 5.76108e-05 | 19.38139 | -3.96149e-05 | 29.78051 | 2.50817e-06
49.21713 | 8.96487e-05 | 31.46725 | 0.000275506 | 29.43123 | -1.83236e-06
50.05197 | 6.88688e-05 | 44.63858 | 0.000850298 | 28.71119 | -8.02057e-06
50.48133 | 3.28937e-05 | 45.00803 | 2.41353e-05 | 29.07451 | 1.94248e-06
59.148 | 0.000620249 | 45.22462 | 2.30759e-05 | 30.40332 | 1.35783e-05
|  | 45.57424 | 5.50655e-05 | 31.05582 | 3.84899e-06
42.40168 | 9.46299e-05 | 45.63781 | 7.53466e-06 | 31.05582 | 0
46.37135 | 0.000242044 | 45.71033 | 1.09246e-05 | 32.23362 | 1.42218e-05
46.61646 | 2.79468e-05 | 47.85852 | 0.000141401 | 31.37268 | -1.48421e-05
47.18768 | 6.6974e-05 | 48.15819 | 2.40839e-05 | 31.68203 | 2.64055e-06
48.58004 | 0.000145735 | 57.94847 | 0.00103 | 32.23362 | 6.05328e-06
48.65579 | 6.60809e-06 | 58.88665 | 9.38677e-05 | 32.52626 | 3.93602e-06
49.63035 | 9.31077e-05 |  |  | 32.52626 | 0
50.48133 | 5.41054e-05 | 20.29208 | 5.12735e-05 | 35.52224 | 4.52801e-05
51.62854 | 9.02892e-05 | 22.33207 | 2.25242e-05 | 35.52224 | 0
56.67715 | 0.000371446 | 25.80492 | 2.9321e-05 | 36.35721 | 1.37534e-05
|  | 27.39755 | 7.01582e-05 | 36.76651 | 6.71867e-06
40.82313 | 5.76757e-05 | 36.15174 | 0.000220444 | 36.56408 | -3.55795e-06
43.57053 | 8.01557e-05 | 36.95467 | 2.43409e-05 | 37.50556 | 2.09634e-05
46.19268 | 0.00016268 | 37.44424 | 2.51818e-05 | 38.01476 | 1.20444e-05
48.14867 | 0.000211066 | 37.6949 | 1.20994e-05 | 37.12755 | -1.72262e-05
49.54272 | 7.06879e-05 |  |  | 38.01476 | 1.44288e-05
49.96248 | 3.582e-05 | 44.00166 | 0 | 39.56716 | 2.6447e-05
51.00988 | 7.67199e-05 | 44.24952 | 2.99389e-05 | 40.57782 | 3.75502e-05
51.62854 | 4.5671e-05 | 44.32293 | 8.8272e-06 | 40.69877 | 3.38852e-06
52.43143 | 5.13636e-05 | 44.40581 | 1.06339e-05 | 40.81724 | 3.59652e-06
53.87073 | 0.000103872 | 44.48769 | 1.14604e-05 | 53.63934 | 0.000467035
|  | 45.07449 | 0.00014101 | 58.71781 | 0.000195984
44.05331 | 0.000232782 | 45.1498 | 1.79344e-05
44.32155 | 2.72801e-05 | 46.94406 | 0.0002126 | 22.31304 | 0
44.48826 | 1.69252e-05 | 57.94847 | 0.000417203 | 22.31304 | 0
44.73294 | 2.91503e-05 | 58.88665 | 0.000109901 | 26.43257 | 1.75157e-05
45.11292 | 4.18742e-05 |  |  | 27.63793 | 5.72062e-06
45.46867 | 4.22992e-05 | 21.32131 | 0 | 26.43257 | -5.41953e-06
47.50589 | 0.000197512 | 24.1424 | 7.59357e-05 | 28.02362 | 1.73402e-05
59.16908 | 0.000851678 | 24.93947 | 2.42579e-05 | 28.33919 | 2.97877e-06
59.16908 |  | 24.93947 | 0 | 28.33919 | 0
59.16908 |  | 33.71843 | 0.000112795 | 29.07451 | 4.13197e-06
1.14104 |  | 37.93818 | 0.000135129 | 29.43123 | 3.76724e-06
|  | 38.37646 | 2.35072e-05 | 29.07451 | -1.23496e-06
|  | 39.38783 | 6.11543e-05 | 29.43123 | 4.01028e-06
|  | 39.93771 | 3.60688e-05 | 30.12341 | 7.99935e-06
|  | 40.42433 | 1.34768e-05 | 30.12341 | 0
|  | 40.59252 | 1.13309e-05 | 30.12341 | 0
|  | 40.75599 | 1.4759e-05 | 31.37268 | 1.74918e-05
|  | 42.11516 | 7.50488e-05 | 31.37268 | 0
|  | 42.34727 | 3.27184e-05 | 31.93546 | 6.79697e-06
|  | 42.34727 | 0 | 33.09306 | 1.57123e-05
|  | 45.9177 | 0.000250089 | 32.8127 | -4.13723e-06
|  | 0.000250089 |  | 31.68203 | -1.20951e-05
|  |  |  | 31.93546 | 1.64443e-06
|  |  |  | 31.93546 | 0
|  |  |  | 32.8127 | 1.04492e-05
|  |  |  | 31.93546 | -1.35452e-05
|  |  |  | 32.52626 | 7.87204e-06
|  |  |  | 36.56408 | 5.33862e-05
|  |  |  | 36.56408 | 0
|  |  |  | 36.35721 | -3.7981e-06
|  |  |  | 36.35721 | 0
|  |  |  | 37.68875 | 2.58122e-05
|  |  |  | 36.76651 | -1.26498e-05
|  |  |  | 37.50556 | 1.66148e-05
|  |  |  | 37.50556 | 0
|  |  |  | 39.68458 | 4.70307e-05
|  |  |  | 40.69877 | 2.84221e-05
|  |  |  | 41.35824 | 2.08683e-05
|  |  |  | 41.46411 | 3.33869e-06
|  |  |  | 44.98058 | 0.000122523
|  |  |  | 45.13813 | 8.561e-06
|  |  |  | 48.12482 | 0.000148807
|  |  |  | 48.62768 | 2.47089e-05
|  |  |  | 27.24412 | 5.24766e-06
|  |  |  | 27.24412 | 0
|  |  |  | 28.02362 | 2.58701e-06
|  |  |  | 27.24412 | -1.59834e-06
|  |  |  | 28.71119 | 7.06137e-06
|  |  |  | 29.07451 | 1.78448e-06
|  |  |  | 30.40332 | 1.28443e-05
|  |  |  | 30.40332 | 0
|  |  |  | 29.78051 | -4.50857e-06
|  |  |  | 31.05582 | 9.40265e-06
|  |  |  | 30.40332 | -6.31629e-06
|  |  |  | 31.68203 | 1.01728e-05
|  |  |  | 30.73303 | -7.31825e-06
|  |  |  | 31.05582 | 2.10863e-06
|  |  |  | 32.23362 | 8.63779e-06
|  |  |  | 30.73303 | -8.75354e-06
|  |  |  | 31.93546 | 6.21551e-06
|  |  |  | 33.32233 | 1.00808e-05
|  |  |  | 40.69877 | 6.28559e-05
|  |  |  | 40.81724 | 4.12934e-06
|  |  |  | 40.69877 | -3.18549e-06
|  |  |  | 40.57782 | -3.60713e-06
|  |  |  | 40.93331 | 1.43347e-05
|  |  |  | 41.85214 | 3.07986e-05
|  |  |  | 42.12163 | 7.22264e-06
|  |  |  | 42.04379 | -2.91753e-06
|  |  |  | 42.39309 | 1.33994e-05
|  |  |  | 45.08273 | 0.000192753
|  |  |  | 45.08273 | 0
|  |  |  | 45.03652 | -2.36798e-06
|  |  |  | 45.61627 | 3.19019e-05
|  |  |  | 45.91662 | 1.77492e-05
|  |  |  | 46.38157 | 2.43818e-05
|  |  |  | 26.08585 | 1.1569e-05
|  |  |  | 26.08585 | 0
|  |  |  | 26.08585 | 0
|  |  |  | 25.2261 | -1.30932e-06
|  |  |  | 26.08585 | 5.94307e-06
|  |  |  | 26.84309 | 8.45878e-06
|  |  |  | 26.43257 | -1.86639e-06
|  |  |  | 26.08585 | -3.57663e-06
|  |  |  | 25.66041 | -5.06484e-06
|  |  |  | 25.66041 | 0
|  |  |  | 26.43257 | 7.01623e-06
|  |  |  | 25.2261 | -6.59789e-06
|  |  |  | 26.08585 | 7.68397e-06
|  |  |  | 26.43257 | 2.17065e-06
|  |  |  | 26.84309 | 4.0306e-06
|  |  |  | 26.43257 | -2.25522e-06
|  |  |  | 25.66041 | -4.96148e-06
|  |  |  | 27.24412 | 8.33555e-06
|  |  |  | 26.84309 | -2.40066e-06
|  |  |  | 26.43257 | -3.0803e-06
|  |  |  | 26.43257 | 0
|  |  |  | 26.08585 | -2.45893e-06
|  |  |  | 27.24412 | 9.22865e-06
|  |  |  | 27.63793 | 4.95925e-06
|  |  |  | 26.08585 | -1.3785e-05
|  |  |  | 27.63793 | 1.39176e-05
|  |  |  | 28.33919 | 7.40523e-06
|  |  |  | 30.12341 | 1.77598e-05
|  |  |  | 31.68203 | 1.8019e-05
|  |  |  | 34.36881 | 1.77598e-05
|  |  |  | 49.86743 | 0.000662705

## b
Ground |  | T1 |  | T0
del_Kapp (MPa m^0.5) | da/dN (mm/cycle) | del_Kapp (MPa m^0.5) | da/dN (mm/cycle) | del_Kapp (MPa m^0.5) | da/dN (mm/cycle)
23.11434 | 7.91542e-05 | 10.38069 | 4.10239e-05 | 7.55316 | 8.35985e-07
25.63939 | 4.09314e-05 | 11.84585 | 6.32714e-05 | 7.89038 | 2.20254e-06
37.22902 | 0.00046807 | 11.04701 | -4.53616e-05 | 7.55316 | -2.20254e-06
38.82828 | 8.33355e-05 | 11.84585 | 2.43832e-05 | 7.55316 | 0
41.42531 | 8.2741e-05 | 12.67535 | 2.31883e-05 | 7.42193 | -8.08119e-07
43.10238 | 0.000122557 | 12.67535 | 0 | 12.29221 | 6.38038e-05
44.45651 | 5.40811e-05 | 12.67535 | 0 | 11.87584 | -1.43561e-06
45.58386 | 4.78975e-05 | 12.67535 | 0 | 13.14654 | 1.67532e-05
46.15334 | 4.99273e-05 | 14.29097 | 5.58588e-05 | 12.71707 | -1.96985e-06
47.90553 | 0.000149449 | 15.06016 | 1.58707e-05 | 17.57517 | 5.26082e-05
48.32083 | 3.98891e-05 | 15.94071 | 1.33684e-05 | 18.13235 | 8.59639e-06
48.93113 | 5.76108e-05 | 14.29097 | -3.96149e-05 | 18.68511 | 2.50817e-06
49.87607 | 8.96487e-05 | 25.48341 | 0.000275506 | 18.40938 | -1.83236e-06
50.61364 | 6.88688e-05 | 43.7862 | 0.000850298 | 17.85477 | -8.02057e-06
50.97505 | 3.28937e-05 | 44.46011 | 2.41353e-05 | 18.13235 | 1.94248e-06
58.47543 | 0.000620249 | 44.84741 | 2.30759e-05 | 19.18827 | 1.35783e-05
|  | 45.45576 | 5.50655e-05 | 19.73218 | 3.84899e-06
40.65036 | 9.46299e-05 | 45.56377 | 7.53466e-06 | 19.73218 | 0
46.75453 | 0.000242044 | 45.6859 | 1.09246e-05 | 20.76162 | 1.42218e-05
47.07541 | 2.79468e-05 | 48.708 | 0.000141401 | 20.00287 | -1.48421e-05
47.77929 | 6.6974e-05 | 49.04324 | 2.40839e-05 | 20.27149 | 2.64055e-06
49.2729 | 0.000145735 | 56.64298 | 0.00103 | 20.76162 | 6.05328e-06
49.34681 | 6.60809e-06 | 57.7524 | 9.38677e-05 | 21.02772 | 3.93602e-06
50.24761 | 9.31077e-05 |  |  | 21.02772 | 0
50.97505 | 5.41054e-05 | 15.06016 | 5.12735e-05 | 24.03961 | 4.52801e-05
51.89871 | 9.02892e-05 | 16.81783 | 2.25242e-05 | 24.03961 | 0
55.80369 | 0.000371446 | 19.9373 | 2.9321e-05 | 24.99252 | 1.37534e-05
|  | 21.43144 | 7.01582e-05 | 25.48193 | 6.71867e-06
38.32155 | 5.76757e-05 | 30.74274 | 0.000220444 | 25.23794 | -3.55795e-06
42.48427 | 8.01557e-05 | 31.73677 | 2.43409e-05 | 26.40712 | 2.09634e-05
46.51337 | 0.00016268 | 32.3602 | 2.51818e-05 | 27.07885 | 1.20444e-05
48.83917 | 0.000211066 | 32.68488 | 1.20994e-05 | 25.92693 | -1.72262e-05
50.16995 | 7.06879e-05 |  |  | 27.07885 | 1.44288e-05
50.53694 | 3.582e-05 | 42.60558 | 0 | 29.33247 | 2.6447e-05
51.4071 | 7.67199e-05 | 43.06601 | 2.99389e-05 | 31.00367 | 3.75502e-05
51.89871 | 4.5671e-05 | 43.20231 | 8.8272e-06 | 31.2165 | 3.38852e-06
52.52062 | 5.13636e-05 | 43.35605 | 1.06339e-05 | 31.42788 | 3.59652e-06
53.61282 | 0.000103872 | 43.50767 | 1.14604e-05 | 53.87913 | 0.000467035
|  | 44.57969 | 0.00014101 | 57.60594 | 0.000195984
43.25817 | 0.000232782 | 44.71443 | 1.79344e-05
43.68822 | 2.72801e-05 | 47.56356 | 0.0002126 | 13.57982 | 0
43.95451 | 1.69252e-05 | 56.64298 | 0.000417203 | 13.57982 | 0
44.34271 | 2.91503e-05 | 57.7524 | 0.000109901 | 16.20956 | 1.75157e-05
44.93603 | 4.18742e-05 |  |  | 17.06022 | 5.72062e-06
45.47626 | 4.22992e-05 | 15.94071 | 0 | 16.20956 | -5.41953e-06
48.14625 | 0.000197512 | 18.42213 | 7.59357e-05 | 17.34152 | 1.73402e-05
58.52332 | 0.000851678 | 19.14323 | 2.42579e-05 | 17.57517 | 2.97877e-06
|  | 19.14323 | 0 | 17.57517 | 0
|  | 27.91137 | 0.000112795 | 18.13235 | 4.13197e-06
|  | 33.00376 | 0.000135129 | 18.40938 | 3.76724e-06
|  | 33.58801 | 2.35072e-05 | 18.13235 | -1.23496e-06
|  | 34.98895 | 6.11543e-05 | 18.40938 | 4.01028e-06
|  | 35.78506 | 3.60688e-05 | 18.96027 | 7.99935e-06
|  | 36.51217 | 1.34768e-05 | 18.96027 | 0
|  | 36.76873 | 1.13309e-05 | 18.96027 | 0
|  | 37.02077 | 1.4759e-05 | 20.00287 | 1.74918e-05
|  | 39.2262 | 7.50488e-05 | 20.00287 | 0
|  | 39.62332 | 3.27184e-05 | 20.49487 | 6.79697e-06
|  | 39.62332 | 0 | 21.55583 | 1.57123e-05
|  | 46.02849 | 0.000250089 | 21.29246 | -4.13723e-06
|  |  |  | 20.27149 | -1.20951e-05
|  |  |  | 20.49487 | 1.64443e-06
|  |  |  | 20.49487 | 0
|  |  |  | 21.29246 | 1.04492e-05
|  |  |  | 20.49487 | -1.35452e-05
|  |  |  | 21.02772 | 7.87204e-06
|  |  |  | 25.23794 | 5.33862e-05
|  |  |  | 25.23794 | 0
|  |  |  | 24.99252 | -3.7981e-06
|  |  |  | 24.99252 | 0
|  |  |  | 26.64539 | 2.58122e-05
|  |  |  | 25.48193 | -1.26498e-05
|  |  |  | 26.40712 | 1.66148e-05
|  |  |  | 26.40712 | 0
|  |  |  | 29.51744 | 4.70307e-05
|  |  |  | 31.2165 | 2.84221e-05
|  |  |  | 32.43142 | 2.08683e-05
|  |  |  | 32.63551 | 3.33869e-06
|  |  |  | 40.94869 | 0.000122523
|  |  |  | 41.36412 | 8.561e-06
|  |  |  | 47.93073 | 0.000148807
|  |  |  | 48.72676 | 2.47089e-05
|  |  |  | 16.77766 | 5.24766e-06
|  |  |  | 16.77766 | 0
|  |  |  | 17.34152 | 2.58701e-06
|  |  |  | 16.77766 | -1.59834e-06
|  |  |  | 17.85477 | 7.06137e-06
|  |  |  | 18.13235 | 1.78448e-06
|  |  |  | 19.18827 | 1.28443e-05
|  |  |  | 19.18827 | 0
|  |  |  | 18.68511 | -4.50857e-06
|  |  |  | 19.73218 | 9.40265e-06
|  |  |  | 19.18827 | -6.31629e-06
|  |  |  | 20.27149 | 1.01728e-05
|  |  |  | 19.46089 | -7.31825e-06
|  |  |  | 19.73218 | 2.10863e-06
|  |  |  | 20.76162 | 8.63779e-06
|  |  |  | 19.46089 | -8.75354e-06
|  |  |  | 20.49487 | 6.21551e-06
|  |  |  | 21.77445 | 1.00808e-05
|  |  |  | 31.2165 | 6.28559e-05
|  |  |  | 31.42788 | 4.12934e-06
|  |  |  | 31.2165 | -3.18549e-06
|  |  |  | 31.00367 | -3.60713e-06
|  |  |  | 31.63782 | 1.43347e-05
|  |  |  | 33.40643 | 3.07986e-05
|  |  |  | 33.96384 | 7.22264e-06
|  |  |  | 33.80093 | -2.91753e-06
|  |  |  | 34.54433 | 1.33994e-05
|  |  |  | 41.21829 | 0.000192753
|  |  |  | 41.21829 | 0
|  |  |  | 41.09642 | -2.36798e-06
|  |  |  | 42.60517 | 3.19019e-05
|  |  |  | 43.35976 | 1.77492e-05
|  |  |  | 44.47364 | 2.43818e-05
|  |  |  | 15.9724 | 1.1569e-05
|  |  |  | 15.9724 | 0
|  |  |  | 15.9724 | 0
|  |  |  | 15.39789 | -1.30932e-06
|  |  |  | 15.9724 | 5.94307e-06
|  |  |  | 16.49459 | 8.45878e-06
|  |  |  | 16.20956 | -1.86639e-06
|  |  |  | 15.9724 | -3.57663e-06
|  |  |  | 15.68575 | -5.06484e-06
|  |  |  | 15.68575 | 0
|  |  |  | 16.20956 | 7.01623e-06
|  |  |  | 15.39789 | -6.59789e-06
|  |  |  | 15.9724 | 7.68397e-06
|  |  |  | 16.20956 | 2.17065e-06
|  |  |  | 16.49459 | 4.0306e-06
|  |  |  | 16.20956 | -2.25522e-06
|  |  |  | 15.68575 | -4.96148e-06
|  |  |  | 16.77766 | 8.33555e-06
|  |  |  | 16.49459 | -2.40066e-06
|  |  |  | 16.20956 | -3.0803e-06
|  |  |  | 16.20956 | 0
|  |  |  | 15.9724 | -2.45893e-06
|  |  |  | 16.77766 | 9.22865e-06
|  |  |  | 17.06022 | 4.95925e-06
|  |  |  | 15.9724 | -1.3785e-05
|  |  |  | 17.06022 | 1.39176e-05
|  |  |  | 17.57517 | 7.40523e-06
|  |  |  | 18.96027 | 1.77598e-05
|  |  |  | 20.27149 | 1.8019e-05
|  |  |  | 22.81184 | 1.77598e-05
|  |  |  | 50.39223 | 0.000662705

## c
Ground |  | T1 |  | T0
del_Kapp (MPa m^0.5) | da/dN (mm/cycle) | del_Kapp (MPa m^0.5) | da/dN (mm/cycle) | del_Kapp (MPa m^0.5) | da/dN (mm/cycle)
24.91176 | 7.91542e-05 | 12.1832 | 4.10239e-05 | 7.11544 | 8.35985e-07
27.0541 | 4.09314e-05 | 13.70782 | 6.32714e-05 | 7.58831 | 2.20254e-06
35.57997 | 0.00046807 | 12.88036 | -4.53616e-05 | 7.11544 | -2.20254e-06
36.55407 | 8.33355e-05 | 13.70782 | 2.43832e-05 | 7.11544 | 0
38.03962 | 8.2741e-05 | 14.55725 | 2.31883e-05 | 6.92963 | -8.08119e-07
38.96681 | 0.000122557 | 14.55725 | 0 | 13.20052 | 6.38038e-05
39.73639 | 5.40811e-05 | 14.55725 | 0 | 12.71139 | -1.43561e-06
40.42843 | 4.78975e-05 | 14.55725 | 0 | 14.17892 | 1.67532e-05
40.80902 | 4.99273e-05 | 16.18232 | 5.58588e-05 | 13.69126 | -1.96985e-06
42.18667 | 0.000149449 | 16.94203 | 1.58707e-05 | 18.74887 | 5.26082e-05
42.5719 | 3.98891e-05 | 17.80039 | 1.33684e-05 | 19.26895 | 8.59639e-06
43.18596 | 5.76108e-05 | 16.18232 | -3.96149e-05 | 19.77371 | 2.50817e-06
44.25451 | 8.96487e-05 | 26.25567 | 0.000275506 | 19.5233 | -1.83236e-06
45.18743 | 6.88688e-05 | 37.74592 | 0.000850298 | 19.01128 | -8.02057e-06
45.67455 | 3.28937e-05 | 38.13522 | 2.41353e-05 | 19.26895 | 1.94248e-06
57.9846 | 0.000620249 | 38.36795 | 2.30759e-05 | 20.22369 | 1.35783e-05
|  | 38.75036 | 5.50655e-05 | 20.70018 | 3.84899e-06
37.60638 | 9.46299e-05 | 38.82075 | 7.53466e-06 | 20.70018 | 0
41.24204 | 0.000242044 | 38.90134 | 1.09246e-05 | 21.57454 | 1.42218e-05
41.48879 | 2.79468e-05 | 41.38951 | 0.000141401 | 20.93353 | -1.48421e-05
42.07455 | 6.6974e-05 | 41.74524 | 2.40839e-05 | 21.16266 | 2.64055e-06
43.55576 | 0.000145735 | 53.91486 | 0.00103 | 21.57454 | 6.05328e-06
43.63822 | 6.60809e-06 | 55.41244 | 9.38677e-05 | 21.79486 | 3.93602e-06
44.71391 | 9.31077e-05 |  |  | 21.79486 | 0
45.67455 | 5.41054e-05 | 16.94203 | 5.12735e-05 | 24.13525 | 4.52801e-05
47.00064 | 9.02892e-05 | 18.64313 | 2.25242e-05 | 24.13525 | 0
53.44434 | 0.000371446 | 21.53732 | 2.9321e-05 | 24.82062 | 1.37534e-05
|  | 22.86414 | 7.01582e-05 | 25.16302 | 6.71867e-06
36.25091 | 5.76757e-05 | 30.17383 | 0.000220444 | 24.99312 | -3.55795e-06
38.62482 | 8.01557e-05 | 30.84974 | 2.43409e-05 | 25.79318 | 2.09634e-05
41.06403 | 0.00016268 | 31.26303 | 2.51818e-05 | 26.23715 | 1.20444e-05
43.08967 | 0.000211066 | 31.47503 | 1.20994e-05 | 25.46887 | -1.72262e-05
44.61608 | 7.06879e-05 |  |  | 26.23715 | 1.44288e-05
45.08652 | 3.582e-05 | 37.09732 | 0 | 27.64897 | 2.6447e-05
46.28102 | 7.67199e-05 | 37.34641 | 2.99389e-05 | 28.62543 | 3.75502e-05
47.00064 | 4.5671e-05 | 37.42098 | 8.8272e-06 | 28.74587 | 3.38852e-06
47.95118 | 5.13636e-05 | 37.50563 | 1.06339e-05 | 28.86465 | 3.59652e-06
49.70934 | 0.000103872 | 37.58971 | 1.14604e-05 | 43.22292 | 0.000467035
|  | 38.20629 | 0.00014101 | 51.36317 | 0.000195984
39.05352 | 0.000232782 | 38.28719 | 1.79344e-05
39.29474 | 2.72801e-05 | 40.31258 | 0.0002126 | 14.66246 | 0
39.44594 | 1.69252e-05 | 53.91486 | 0.000417203 | 14.66246 | 0
39.66982 | 2.91503e-05 | 55.41244 | 0.000109901 | 17.42451 | 1.75157e-05
40.02267 | 4.18742e-05 |  |  | 18.25787 | 5.72062e-06
40.35924 | 4.22992e-05 | 17.80039 | 0 | 17.42451 | -5.41953e-06
42.40684 | 0.000197512 | 20.15204 | 7.59357e-05 | 18.52733 | 1.73402e-05
58.06099 | 0.000851678 | 20.81623 | 2.42579e-05 | 18.74887 | 2.97877e-06
|  | 20.81623 | 0 | 18.74887 | 0
|  | 28.13497 | 0.000112795 | 19.26895 | 4.13197e-06
|  | 31.6811 | 0.000135129 | 19.5233 | 3.76724e-06
|  | 32.05315 | 2.35072e-05 | 19.26895 | -1.23496e-06
|  | 32.9168 | 6.11543e-05 | 19.5233 | 4.01028e-06
|  | 33.39023 | 3.60688e-05 | 20.0209 | 7.99935e-06
|  | 33.8122 | 1.34768e-05 | 20.0209 | 0
|  | 33.95882 | 1.13309e-05 | 20.0209 | 0
|  | 34.10175 | 1.4759e-05 | 20.93353 | 1.74918e-05
|  | 35.31134 | 7.50488e-05 | 20.93353 | 0
|  | 35.52284 | 3.27184e-05 | 21.35136 | 6.79697e-06
|  | 35.52284 | 0 | 22.22536 | 1.57123e-05
|  | 39.1335 | 0.000250089 | 22.01179 | -4.13723e-06
|  |  |  | 21.16266 | -1.20951e-05
|  |  |  | 21.35136 | 1.64443e-06
|  |  |  | 21.35136 | 0
|  |  |  | 22.01179 | 1.04492e-05
|  |  |  | 21.35136 | -1.35452e-05
|  |  |  | 21.79486 | 7.87204e-06
|  |  |  | 24.99312 | 5.33862e-05
|  |  |  | 24.99312 | 0
|  |  |  | 24.82062 | -3.7981e-06
|  |  |  | 24.82062 | 0
|  |  |  | 25.95193 | 2.58122e-05
|  |  |  | 25.16302 | -1.26498e-05
|  |  |  | 25.79318 | 1.66148e-05
|  |  |  | 25.79318 | 0
|  |  |  | 27.75985 | 4.70307e-05
|  |  |  | 28.74587 | 2.84221e-05
|  |  |  | 29.41769 | 2.08683e-05
|  |  |  | 29.52806 | 3.33869e-06
|  |  |  | 33.62727 | 0.000122523
|  |  |  | 33.82469 | 8.561e-06
|  |  |  | 37.34395 | 0.000148807
|  |  |  | 37.88552 | 2.47089e-05
|  |  |  | 17.98417 | 5.24766e-06
|  |  |  | 17.98417 | 0
|  |  |  | 18.52733 | 2.58701e-06
|  |  |  | 17.98417 | -1.59834e-06
|  |  |  | 19.01128 | 7.06137e-06
|  |  |  | 19.26895 | 1.78448e-06
|  |  |  | 20.22369 | 1.28443e-05
|  |  |  | 20.22369 | 0
|  |  |  | 19.77371 | -4.50857e-06
|  |  |  | 20.70018 | 9.40265e-06
|  |  |  | 20.22369 | -6.31629e-06
|  |  |  | 21.16266 | 1.01728e-05
|  |  |  | 20.4638 | -7.31825e-06
|  |  |  | 20.70018 | 2.10863e-06
|  |  |  | 21.57454 | 8.63779e-06
|  |  |  | 20.4638 | -8.75354e-06
|  |  |  | 21.35136 | 6.21551e-06
|  |  |  | 22.40098 | 1.00808e-05
|  |  |  | 28.74587 | 6.28559e-05
|  |  |  | 28.86465 | 4.12934e-06
|  |  |  | 28.74587 | -3.18549e-06
|  |  |  | 28.62543 | -3.60713e-06
|  |  |  | 28.98181 | 1.43347e-05
|  |  |  | 29.93891 | 3.07986e-05
|  |  |  | 30.23035 | 7.22264e-06
|  |  |  | 30.14564 | -2.91753e-06
|  |  |  | 30.52919 | 1.33994e-05
|  |  |  | 33.75529 | 0.000192753
|  |  |  | 33.75529 | 0
|  |  |  | 33.69738 | -2.36798e-06
|  |  |  | 34.42135 | 3.19019e-05
|  |  |  | 34.79205 | 1.77492e-05
|  |  |  | 35.35614 | 2.43818e-05
|  |  |  | 17.18712 | 1.1569e-05
|  |  |  | 17.18712 | 0
|  |  |  | 17.18712 | 0
|  |  |  | 16.60266 | -1.30932e-06
|  |  |  | 17.18712 | 5.94307e-06
|  |  |  | 17.70689 | 8.45878e-06
|  |  |  | 17.42451 | -1.86639e-06
|  |  |  | 17.18712 | -3.57663e-06
|  |  |  | 16.89717 | -5.06484e-06
|  |  |  | 16.89717 | 0
|  |  |  | 17.42451 | 7.01623e-06
|  |  |  | 16.60266 | -6.59789e-06
|  |  |  | 17.18712 | 7.68397e-06
|  |  |  | 17.42451 | 2.17065e-06
|  |  |  | 17.70689 | 4.0306e-06
|  |  |  | 17.42451 | -2.25522e-06
|  |  |  | 16.89717 | -4.96148e-06
|  |  |  | 17.98417 | 8.33555e-06
|  |  |  | 17.70689 | -2.40066e-06
|  |  |  | 17.42451 | -3.0803e-06
|  |  |  | 17.42451 | 0
|  |  |  | 17.18712 | -2.45893e-06
|  |  |  | 17.98417 | 9.22865e-06
|  |  |  | 18.25787 | 4.95925e-06
|  |  |  | 17.18712 | -1.3785e-05
|  |  |  | 18.25787 | 1.39176e-05
|  |  |  | 18.74887 | 7.40523e-06
|  |  |  | 20.0209 | 1.77598e-05
|  |  |  | 21.16266 | 1.8019e-05
|  |  |  | 23.21422 | 1.77598e-05
|  |  |  | 39.18787 | 0.000662705