## Sheet1
Ground |  | T0 |  | T1 |  | Ground, EPFM |  | T0, EPFM |  | T1, EPFM |  | Ground, LEFM |  | T0, LEFM |  | T1, LEFM
No. of cycles | a (mm) | No. of cycles | a (mm) | No. of cycles | a (mm) | No. of cycles | a (mm) | No. of cycles | a (mm) | No. of cycles | a (mm) | No. of cycles | a (mm) | No. of cycles | a (mm) | No. of cycles | a (mm)
11467.96163 | 0.1041 | 60.38949 | 0.00345 | 10214.24824 | 0.0206 | 6654.15706 | 0.05095 | 22075.31856 | 0.06771 | 10137.85047 | 0.05724 | 17416.52977 | 0.07673 | 26185.09786 | 0.10257 | 20034.38737 | 0.08391
11811.59448 | 0.1313 | 2117.84165 | 0.00517 | 10459.47086 | 0.03066 | 6739.64704 | 0.05235 | 22397.34454 | 0.0705 | 10243.57285 | 0.05868 | 17693.43069 | 0.08233 | 26421.07414 | 0.10551 | 20106.17833 | 0.08522
12440.69626 | 0.15705 | 4124.61765 | 0.00959 | 10643.44017 | 0.0423 | 7082.5081 | 0.05868 | 22438.47521 | 0.07087 | 10268.49402 | 0.05905 | 17710.09876 | 0.08269 | 26451.07287 | 0.1059 | 20256.95833 | 0.08812
12786.75538 | 0.31903 | 6131.39365 | 0.00517 | 10784.30815 | 0.03591 | 7100.92928 | 0.05905 | 22479.28034 | 0.07124 | 10293.18766 | 0.05942 | 17726.63176 | 0.08305 | 26480.8808 | 0.10629 | 20532.45248 | 0.09392
13169.90535 | 0.35096 | 8128.03442 | 0.00517 | 11046.37369 | 0.0423 | 7119.18985 | 0.05942 | 22559.92897 | 0.07198 | 10341.90454 | 0.06016 | 17759.29888 | 0.08377 | 26539.93066 | 0.10708 | 20548.61614 | 0.09428
13904.4866 | 0.41174 | 10256.4332 | 0.00345 | 11337.46936 | 0.04905 | 7155.23749 | 0.06016 | 22717.48164 | 0.07346 | 10436.73929 | 0.06164 | 17823.08039 | 0.08522 | 26655.8103 | 0.10865 | 20564.6634 | 0.09464
14287.00214 | 0.45862 | 11259.8212 | 0.06747 | 11686.23365 | 0.04905 | 7225.49479 | 0.06164 | 23018.3808 | 0.07641 | 10616.63271 | 0.06459 | 17944.7566 | 0.08812 | 26879.02778 | 0.11179 | 20596.41351 | 0.09536
15088.39106 | 0.50196 | 15090.93902 | 0.06197 | 11970.21654 | 0.04905 | 7359.07981 | 0.06459 | 23568.90874 | 0.08233 | 10638.25353 | 0.06496 | 18166.89101 | 0.09392 | 27293.8052 | 0.11808 | 20658.56878 | 0.09681
15929.98018 | 0.54227 | 16094.32702 | 0.07878 | 12313.78289 | 0.04905 | 7375.16288 | 0.06496 | 23600.613 | 0.08269 | 10659.6901 | 0.06533 | 18179.91809 | 0.09428 | 27318.41947 | 0.11847 | 20777.74838 | 0.09971
16368.2175 | 0.56415 | 18982.86823 | 0.07309 | 12555.46364 | 0.06255 | 7391.11485 | 0.06533 | 23632.0977 | 0.08305 | 10702.01981 | 0.06607 | 18192.85083 | 0.09464 | 27342.88703 | 0.11887 | 20997.39472 | 0.10551
16858.68455 | 0.63745 | 20219.36657 | 0.13814 | 12971.32327 | 0.06915 | 7422.63189 | 0.06607 | 23694.41735 | 0.08377 | 10784.56868 | 0.06755 | 18218.43731 | 0.09536 | 27391.3866 | 0.11965 | 21011.45445 | 0.1059
17322.47074 | 0.65595 | 21101.13178 | 0.14572 | 13547.30746 | 0.07685 | 7484.16173 | 0.06755 | 23816.51897 | 0.08522 | 10941.6999 | 0.0705 | 18268.52138 | 0.09681 | 27486.67546 | 0.12122 | 21025.41462 | 0.10629
17804.32472 | 0.68371 | 24111.29578 | 0.15327 | 13908.28301 | 0.06255 | 7601.53164 | 0.0705 | 24051.03824 | 0.08812 | 10960.63345 | 0.07087 | 18364.54061 | 0.09971 | 27670.65766 | 0.12437 | 21053.04034 | 0.10708
18294.12568 | 0.72762 | 26168.74794 | 0.1495 | 14307.47528 | 0.17253 | 7615.69634 | 0.07087 | 24484.73637 | 0.09392 | 10979.41601 | 0.07124 | 18541.4825 | 0.10551 | 28014.06953 | 0.13065 | 21107.14107 | 0.10865
18797.40118 | 0.76228 | 27111.32455 | 0.14194 | 14684.50799 | 0.49312 | 7629.75284 | 0.07124 | 24510.40041 | 0.09428 | 11016.53536 | 0.07198 | 18552.80905 | 0.1059 | 28033.15255 | 0.13102 | 21210.95121 | 0.11179
19314.52189 | 0.77929 | 29057.28915 | 0.14572 | 15504.05429 | 0.5129 | 7657.54622 | 0.07198 | 24535.90435 | 0.09464 | 11089.04003 | 0.07346 | 18564.05556 | 0.10629 | 28052.13575 | 0.13139 | 21402.54615 | 0.11808
19893.27377 | 1.13826 | 30121.48855 | 0.16017 | 16017.57657 | 0.52475 | 7711.88839 | 0.07346 | 24586.43792 | 0.09536 | 11227.48356 | 0.07641 | 18586.31176 | 0.10708 | 28089.80541 | 0.13212 | 21413.86694 | 0.11847
13169.90535 | 0.20773 | 32067.45315 | 0.16766 | 16369.33968 | 0.54412 | 7815.85135 | 0.07641 | 24685.64873 | 0.09681 | 11480.76002 | 0.08233 | 18629.89975 | 0.10865 | 28163.97702 | 0.13359 | 21425.11514 | 0.11887
15119.92228 | 0.39226 | 33303.95149 | 0.16766 | 16839.16863 | 0.54766 | 8006.73873 | 0.08233 | 24876.95814 | 0.09971 | 11495.34793 | 0.08269 | 18713.55159 | 0.11179 | 28307.79753 | 0.13652 | 21447.3965 | 0.11965
15929.98018 | 0.58833 | 34307.33949 | 0.18193 | 17208.97479 | 0.5517 | 8017.76094 | 0.08269 | 25233.42303 | 0.10551 | 11509.83526 | 0.08305 | 18868.01882 | 0.11808 | 28578.46125 | 0.14239 | 21491.11759 | 0.12122
16407.31562 | 0.60167 | 35016.80576 | 0.1714 | 18014.27518 | 0.66557 | 8028.71018 | 0.08305 | 25256.41933 | 0.1059 | 11538.51243 | 0.08377 | 18877.1501 | 0.11847 | 28594.66754 | 0.14275 | 21575.33552 | 0.12437
16858.68455 | 0.6319 | 36425.60305 | 0.17512 | 18610.94051 | 0.67994 | 8050.39272 | 0.08377 | 25279.2747 | 0.10629 | 11594.70568 | 0.08522 | 18886.22339 | 0.11887 | 28610.79359 | 0.14312 | 21731.91706 | 0.13065
17322.47074 | 0.69949 | 37550.61384 | 0.18193 | 18976.21461 | 1.05766 | 8092.9144 | 0.08522 | 25324.56789 | 0.10708 | 11702.66792 | 0.08812 | 18904.19823 | 0.11965 | 28642.80713 | 0.14385 | 21740.59759 | 0.13102
17841.5316 | 0.70292 | 38493.19044 | 0.18564 | 19565.5544 | 1.11298 | 8174.73903 | 0.08812 | 25413.52001 | 0.10865 | 11902.49037 | 0.09392 | 18939.47603 | 0.12122 | 28705.89453 | 0.14532 | 21749.2308 | 0.13139
18294.12568 | 0.74506 | 39202.6567 | 0.18564 | 10302.21229 | 0.05523 | 8326.64002 | 0.09392 | 25585.162 | 0.11179 | 11914.32376 | 0.09428 | 19007.45961 | 0.12437 | 28828.42411 | 0.14825 | 21766.35677 | 0.13212
18926.77973 | 0.77929 | 40145.23331 | 0.22832 | 10573.69771 | 0.06915 | 8335.65434 | 0.09428 | 25905.41133 | 0.11808 | 11926.0845 | 0.09464 | 19133.98368 | 0.13065 | 29059.75711 | 0.15412 | 21800.05738 | 0.13359
19406.90378 | 0.82264 | 41026.99852 | 0.22832 | 11263.17919 | 0.08468 | 8344.61542 | 0.09464 | 25924.48033 | 0.11847 | 11949.3908 | 0.09536 | 19141.00351 | 0.13102 | 29074.79894 | 0.15452 | 21865.33379 | 0.13652
19893.27377 | 1.0033 | 42030.38652 | 0.24212 | 12261.10041 | 0.11394 | 8362.37985 | 0.09536 | 25943.44372 | 0.11887 | 11995.16176 | 0.09681 | 19147.98572 | 0.13139 | 29089.76426 | 0.15491 | 21987.98517 | 0.14239
13499.96556 | 0.31903 | 43094.58591 | 0.24927 | 12473.19241 | 0.12882 | 8397.29131 | 0.09681 | 25981.0573 | 0.11965 | 12083.48264 | 0.09971 | 19161.83849 | 0.13212 | 29119.46747 | 0.15571 | 21995.32305 | 0.14275
13871.35264 | 0.34045 | 44097.97391 | 0.2457 | 12971.32327 | 0.23863 | 8464.74847 | 0.09971 | 26055.05637 | 0.12122 | 12248.30458 | 0.10551 | 19189.10593 | 0.13359 | 29177.97854 | 0.1573 | 22002.6241 | 0.14312
15119.92228 | 0.44053 | 44918.92773 | 0.26291 | 13547.30746 | 0.25265 | 8590.96041 | 0.10551 | 26198.33254 | 0.12437 | 12258.95079 | 0.1059 | 19241.95323 | 0.13652 | 29291.53063 | 0.16048 | 22017.11683 | 0.14385
15968.0315 | 0.5785 | 45750.01678 | 0.27292 | 13908.28301 | 0.26174 | 8599.12747 | 0.1059 | 26467.4012 | 0.13065 | 12269.53351 | 0.10629 | 19341.37838 | 0.14239 | 29505.59227 | 0.16684 | 22045.6724 | 0.14532
16446.50714 | 0.67949 | 46743.26955 | 0.25581 | 14307.47528 | 0.26657 | 8607.2476 | 0.10629 | 26482.42381 | 0.13102 | 12290.51088 | 0.10708 | 19347.33254 | 0.14275 | 29518.4249 | 0.16723 | 22101.12262 | 0.14825
17322.47074 | 0.74141 | 47929.09173 | 0.27292 | 14650.96767 | 0.46082 | 8623.34885 | 0.10708 | 26497.37586 | 0.13139 | 12331.72991 | 0.10865 | 19353.25752 | 0.14312 | 29531.19578 | 0.16763 | 22205.81637 | 0.15412
17804.32472 | 0.75867 | 49226.40147 | 0.30723 | 15539.54756 | 0.46082 | 8655.00719 | 0.10865 | 26527.07039 | 0.13212 | 12411.3515 | 0.11179 | 19365.02084 | 0.14385 | 29556.55386 | 0.16843 | 22212.62593 | 0.15452
18337.82414 | 0.7996 | 49925.7325 | 0.33349 | 15949.04802 | 0.47308 | 8716.23825 | 0.11179 | 26585.63548 | 0.13359 | 12560.25307 | 0.11808 | 19388.20697 | 0.14532 | 29606.54636 | 0.17002 | 22219.40129 | 0.15491
18842.30179 | 0.82264 | 50929.12049 | 0.33689 | 16369.33968 | 0.47679 | 8831.02553 | 0.11808 | 26699.58048 | 0.13652 | 12569.13509 | 0.11847 | 19433.26413 | 0.14825 | 29703.72246 | 0.17319 | 22232.85043 | 0.15571
19406.90378 | 0.85164 | 51871.6971 | 0.34028 | 16767.12503 | 0.48102 | 8837.88422 | 0.11847 | 26915.55513 | 0.14239 | 12577.96983 | 0.11887 | 19518.46754 | 0.15412 | 29887.48513 | 0.17955 | 22259.34955 | 0.1573
19893.27377 | 0.90216 | 53057.51928 | 0.8941 | 17135.34904 | 0.48524 | 8844.70769 | 0.11887 | 26928.55654 | 0.14275 | 12595.49906 | 0.11965 | 19524.0159 | 0.15452 | 29898.32472 | 0.17994 | 22310.80624 | 0.16048
15052.4359 | 0.15705 | 54111.58344 | 1.10068 | 17357.1767 | 0.51652 | 8858.2502 | 0.11965 | 26941.5019 | 0.14312 | 12630.00795 | 0.12122 | 19529.53723 | 0.15491 | 29909.11574 | 0.18033 | 22407.96365 | 0.16684
16368.2175 | 0.46334 | 111.06565 | 0.08453 | 17586.90228 | 0.52064 | 8884.92568 | 0.12122 | 26967.22605 | 0.14385 | 12696.91405 | 0.12437 | 19540.4996 | 0.15571 | 29930.5533 | 0.18111 | 22413.7963 | 0.16723
16858.68455 | 0.47672 | 2117.84165 | 0.08453 | 18050.35493 | 0.61917 | 8936.70155 | 0.12437 | 27018.01869 | 0.14532 | 12822.91835 | 0.13065 | 19562.10891 | 0.1573 | 29972.85855 | 0.18267 | 22419.60196 | 0.16763
17363.84825 | 0.48527 | 4063.80626 | 0.08453 | 19101.37876 | 1.05766 | 9034.41865 | 0.13065 | 27117.06365 | 0.14825 | 12829.96835 | 0.13102 | 19604.10972 | 0.16048 | 30055.25277 | 0.18579 | 22431.13307 | 0.16843
17804.32472 | 0.49811 | 6070.58226 | 0.11968 | 19604.74112 | 1.11298 | 9039.89407 | 0.13102 | 27305.60905 | 0.15412 | 12836.98691 | 0.13139 | 19683.56668 | 0.16684 | 30211.65452 | 0.19204 | 22453.87971 | 0.17002
18294.12568 | 0.51862 | 8077.35826 | 0.13116 | 10830.64528 | 0.07685 | 9045.34592 | 0.13139 | 27317.94455 | 0.15452 | 12850.93064 | 0.13212 | 19688.34358 | 0.16723 | 30221.07627 | 0.19243 | 22498.15142 | 0.17319
18758.20092 | 0.53825 | 10195.62181 | 0.11968 | 11288.96387 | 0.07685 | 9056.17964 | 0.13212 | 27330.227 | 0.15491 | 12878.45103 | 0.13359 | 19693.09918 | 0.16763 | 30230.4579 | 0.19282 | 22582.11332 | 0.17955
19314.52189 | 0.64813 | 11077.38702 | 0.13497 | 11586.45232 | 0.09944 | 9077.57184 | 0.13359 | 27354.63426 | 0.15571 | 12932.07364 | 0.13652 | 19702.5471 | 0.16843 | 30249.10171 | 0.1936 | 22587.07739 | 0.17994
19893.27377 | 1.14104 | 12141.58641 | 0.13814 | 11868.01046 | 0.10627 | 9119.2921 | 0.13652 | 27402.82842 | 0.1573 | 13034.01908 | 0.14239 | 19721.19401 | 0.17002 | 30285.91797 | 0.19516 | 22592.0206 | 0.18033
|  | 13256.46197 | 0.13814 | 12100.9421 | 0.10627 | 9198.75002 | 0.14239 | 27496.8143 | 0.16048 | 13040.1698 | 0.14275 | 19757.5244 | 0.17319 | 30357.71508 | 0.19828 | 22601.84502 | 0.18111
|  | 15090.93902 | 0.14572 | 12945.39569 | 0.20152 | 9343.65134 | 0.15412 | 27675.76725 | 0.16684 | 13046.29564 | 0.14312 | 19826.57306 | 0.17955 | 30494.34693 | 0.20452 | 22621.24958 | 0.18267
|  | 16094.32702 | 0.1495 | 13462.38452 | 0.27138 | 9348.26598 | 0.15452 | 28001.75222 | 0.17955 | 13058.47335 | 0.14385 | 19830.66184 | 0.17994 | 30502.03931 | 0.20488 | 22659.11061 | 0.18579
|  | 19155.16718 | 0.14572 | 13844.82083 | 0.28037 | 9352.86285 | 0.15491 | 28011.14831 | 0.17994 | 13082.53768 | 0.14532 | 19834.73418 | 0.18033 | 30509.7026 | 0.20525 | 22731.25903 | 0.19204
|  | 20097.74378 | 0.1495 | 14213.72378 | 0.30293 | 9362.0038 | 0.15571 | 28020.5109 | 0.18033 | 13129.53909 | 0.14825 | 19842.83001 | 0.18111 | 30524.94246 | 0.20598 | 22862.81243 | 0.20452
|  | 21040.32039 | 0.15704 | 14588.28593 | 0.31644 | 9380.07791 | 0.1573 | 28039.13635 | 0.18111 | 13219.31015 | 0.15412 | 19858.82918 | 0.18267 | 30555.07955 | 0.20743 | 22866.4165 | 0.20488
|  | 21871.40944 | 0.15704 | 15539.54756 | 0.32926 | 9415.42125 | 0.16048 | 28075.99391 | 0.18267 | 13225.19778 | 0.15452 | 19890.08055 | 0.18579 | 30614.01567 | 0.21034 | 22870.00836 | 0.20525
|  | 23047.09639 | 0.15704 | 15949.04802 | 0.3339 | 9483.08543 | 0.16684 | 28148.179 | 0.18579 | 13231.06192 | 0.15491 | 19949.76827 | 0.19204 | 30726.78388 | 0.21617 | 22877.15573 | 0.20598
|  | 23868.05021 | 0.1714 | 16262.07756 | 0.33852 | 9607.70972 | 0.17955 | 28286.75589 | 0.19204 | 13242.72041 | 0.15571 | 20059.10825 | 0.20452 | 30933.71354 | 0.22781 | 22891.30685 | 0.20743
|  | 26168.74794 | 0.1714 | 16839.16863 | 0.38183 | 9611.33019 | 0.17994 | 28543.07188 | 0.20452 | 13265.76277 | 0.1573 | 20062.11386 | 0.20488 | 30940.32492 | 0.22821 | 22919.04887 | 0.21034
|  | 27172.13594 | 0.17822 | 17096.21085 | 0.39024 | 9614.93942 | 0.18033 | 28550.16335 | 0.20488 | 13310.78448 | 0.16048 | 20065.10985 | 0.20525 | 30946.91147 | 0.2286 | 22972.40022 | 0.21617
|  | 28114.71255 | 0.19303 | 17322.4825 | 0.39024 | 9622.1244 | 0.18111 | 28557.2346 | 0.20525 | 13396.84041 | 0.16684 | 20071.07321 | 0.20598 | 30960.0106 | 0.22939 | 23071.35426 | 0.22781
|  | 29006.61299 | 0.18934 | 18014.27518 | 0.56325 | 9636.36236 | 0.18267 | 28571.31684 | 0.20598 | 13554.85962 | 0.17955 | 20082.88685 | 0.20743 | 30985.91648 | 0.23097 | 23074.54101 | 0.22821
|  | 30182.29994 | 0.17512 |  |  | 9664.3248 | 0.18579 | 28599.24312 | 0.20743 | 13559.44083 | 0.17994 | 20106.07307 | 0.21034 | 31036.58662 | 0.23412 | 23077.71745 | 0.2286
|  | 32067.45315 | 0.17822 |  |  | 9718.3052 | 0.19204 | 28654.16468 | 0.21034 | 13564.00728 | 0.18033 | 20150.76639 | 0.21617 | 31133.57275 | 0.24044 | 23084.03967 | 0.22939
|  | 32949.21836 | 0.17822 |  |  | 9819.27129 | 0.20452 | 28760.45041 | 0.21617 | 13573.09625 | 0.18111 | 20234.05179 | 0.22781 | 31311.67606 | 0.25307 | 23096.56289 | 0.23097
|  | 34013.41776 | 0.18934 |  |  | 9987.07998 | 0.22781 | 28960.00423 | 0.22781 | 13591.10095 | 0.18267 | 20236.74295 | 0.22821 | 31316.57911 | 0.25343 | 23121.1363 | 0.23412
|  | 34834.37157 | 0.17822 |  |  | 10145.81865 | 0.25307 | 29342.77745 | 0.25307 | 13626.43668 | 0.18579 | 20239.426 | 0.2286 | 31321.46645 | 0.2538 | 23168.48059 | 0.24044
|  | 35776.94818 | 0.18564 |  |  | 10277.72358 | 0.27664 | 29651.31029 | 0.27664 | 13694.55896 | 0.19204 | 20244.76794 | 0.22939 | 31331.1943 | 0.25454 | 23256.60795 | 0.25307
|  | 36901.95897 | 0.2457 |  |  | 10395.36099 | 0.29976 | 29918.57881 | 0.29976 | 13821.6456 | 0.20452 | 20255.35636 | 0.23097 | 31350.46464 | 0.25601 | 23259.05793 | 0.25343
|  | 38199.2687 | 0.2457 |  |  | 10512.77654 | 0.32483 | 30177.50167 | 0.32483 | 14031.88097 | 0.22781 | 20276.16059 | 0.23412 | 31388.27913 | 0.25896 | 23261.50143 | 0.2538
|  | 39141.84531 | 0.24212 |  |  | 10614.69001 | 0.34823 | 30395.65109 | 0.34823 | 14229.55616 | 0.25307 | 20316.34903 | 0.24044 | 31461.12067 | 0.26485 | 23266.36909 | 0.25454
|  | 39851.31157 | 0.24212 |  |  | 10718.44209 | 0.3736 | 30611.3137 | 0.3736 | 14392.86473 | 0.27664 | 20391.55527 | 0.25307 | 31596.51936 | 0.27664 | 23276.02785 | 0.25601
|  | 40793.88818 | 0.26645 |  |  | 10814.7088 | 0.3985 | 30805.58864 | 0.3985 | 14537.72261 | 0.29976 | 20516.43204 | 0.27664 | 31600.4656 | 0.277 | 23295.0454 | 0.25896
|  | 42152.00931 | 0.24927 |  |  | 10900.30569 | 0.42172 | 30973.65478 | 0.42172 | 14681.50649 | 0.32483 | 20623.19487 | 0.29976 | 31604.40042 | 0.27737 | 23331.92905 | 0.26485
|  | 42972.96313 | 0.26291 |  |  | 10989.23414 | 0.44691 | 31143.6917 | 0.44691 | 14805.60374 | 0.34823 | 20725.47313 | 0.32483 | 31612.23597 | 0.27809 | 23401.44587 | 0.27664
|  | 43915.53973 | 0.26291 |  |  | 11069.01129 | 0.47042 | 31292.38532 | 0.47042 | 14931.21094 | 0.3736 | 20810.86034 | 0.34823 | 31627.77204 | 0.27953 | 23523.61009 | 0.29976
|  | 44918.92773 | 0.3101 |  |  | 11152.30162 | 0.49589 | 31443.90488 | 0.49589 | 15047.0441 | 0.3985 | 20894.67376 | 0.3736 | 31658.31423 | 0.28242 | 23639.02639 | 0.32483
|  | 45861.50434 | 0.33689 |  |  | 11231.13921 | 0.5209 | 31583.998 | 0.5209 | 15149.41856 | 0.42172 | 20969.76952 | 0.3985 | 31717.35741 | 0.2882 | 23734.05763 | 0.34823
|  | 46804.08094 | 0.35656 |  |  | 11302.21558 | 0.54424 | 31707.69235 | 0.54424 | 15255.11502 | 0.44691 | 21034.51752 | 0.42172 | 31827.8627 | 0.29976 | 23826.08347 | 0.3736
|  | 47807.46894 | 0.35991 |  |  | 11376.68114 | 0.56953 | 31834.81565 | 0.56953 | 15349.3234 | 0.47042 | 21099.92041 | 0.44691 | 31831.4435 | 0.30015 | 23907.43313 | 0.3985
|  | 49043.96728 | 0.51141 |  |  | 11443.81576 | 0.59315 | 31947.4248 | 0.59315 | 15447.02741 | 0.49589 | 21157.11965 | 0.47042 | 31835.01389 | 0.30054 | 23976.71296 | 0.42172
|  | 50047.35528 | 0.52 |  |  | 11507.40427 | 0.61631 | 32052.48899 | 0.61631 | 15538.86216 | 0.5209 | 21215.51365 | 0.49589 | 31842.1236 | 0.30132 | 24045.8781 | 0.44691
|  | 51111.55468 | 0.67836 |  |  | 11573.88635 | 0.64143 | 32160.8337 | 0.64143 | 15621.09434 | 0.54424 | 21269.70302 | 0.5209 | 31856.21999 | 0.30289 | 24105.70169 | 0.47042
|  | 52054.13128 | 0.70165 |  |  | 11633.55876 | 0.66487 | 32256.91606 | 0.66487 | 15706.656 | 0.56953 | 21317.79893 | 0.54424 | 31883.93005 | 0.30603 | 24166.15026 | 0.49589
|  | 1114.45365 | 0.11649 |  |  | 11695.62296 | 0.69028 | 32355.82699 | 0.69028 | 15783.26146 | 0.59315 | 21367.57037 | 0.56953 | 31937.49217 | 0.3123 | 24221.70583 | 0.5209
|  | 3182.04105 | 0.12734 |  |  | 11753.88766 | 0.71522 | 32447.86766 | 0.71522 | 15855.34581 | 0.61631 | 21412.0392 | 0.59315 | 32037.72455 | 0.32483 | 24270.60477 | 0.54424
|  | 7246.26921 | 0.12734 |  |  | 11805.83547 | 0.73848 | 32529.37029 | 0.73848 | 15930.21139 | 0.64143 | 21453.93469 | 0.61631 | 32203.41522 | 0.34823 | 24320.83385 | 0.56953
|  | 10195.62181 | 0.13497 |  |  | 11859.55122 | 0.76371 | 32613.19271 | 0.76371 | 15996.97361 | 0.66487 | 21497.64248 | 0.64143 | 32357.20094 | 0.3736 | 24365.42213 | 0.59315
|  | 14969.31623 | 0.12734 |  |  | 11907.24512 | 0.78726 | 32687.30957 | 0.78726 | 16065.97902 | 0.69028 | 21536.91916 | 0.66487 | 32487.34075 | 0.3985 | 24407.21115 | 0.61631
|  | 17036.90362 | 0.14194 |  |  | 11951.72894 | 0.81035 | 32756.23617 | 0.81035 | 16130.36663 | 0.71522 | 21577.95619 | 0.69028 | 32593.69581 | 0.42172 | 24450.61634 | 0.64143
|  | 19155.16718 | 0.14572 |  |  | 11997.5 | 0.8354 | 32827.00531 | 0.8354 | 16187.46311 | 0.73848 | 21616.79145 | 0.71522 | 32695.66743 | 0.44691 | 24489.48684 | 0.66487
|  | 20280.17797 | 0.16017 |  |  | 12037.91825 | 0.85878 | 32889.40358 | 0.85878 | 16246.21043 | 0.76371 | 21651.78949 | 0.73848 | 32780.44305 | 0.47042 | 24529.99956 | 0.69028
|  | 21455.86491 | 0.16017 |  |  | 12079.32254 | 0.88412 | 32953.25342 | 0.88412 | 16298.13984 | 0.78726 | 21688.47461 | 0.76371 | 32862.88755 | 0.49589 | 24568.27944 | 0.71522
|  | 22986.28499 | 0.15327 |  |  | 12115.81003 | 0.90778 | 33009.46635 | 0.90778 | 16346.39592 | 0.81035 | 21721.58185 | 0.78726 | 32935.84732 | 0.5209 | 24602.7572 | 0.73848
|  | 24516.70507 | 0.16766 |  |  | 12149.63904 | 0.93097 | 33061.52866 | 0.93097 | 16395.89201 | 0.8354 | 21753.01468 | 0.81035 | 32997.89099 | 0.54424 | 24638.90684 | 0.76371
|  | 25702.52726 | 0.16017 |  |  | 12184.27556 | 0.95613 | 33114.75378 | 0.95613 | 16439.49147 | 0.85878 | 21786.02161 | 0.8354 | 33059.57412 | 0.56953 | 24671.56489 | 0.78726
|  | 27172.13594 | 0.17512 |  |  | 12214.7879 | 0.97962 | 33161.53779 | 0.97962 | 16484.07803 | 0.88412 | 21815.82258 | 0.85878 | 33112.6633 | 0.59315 | 24702.62259 | 0.81035
|  | 28702.55602 | 0.16392 |  |  | 12246.01448 | 1.00507 | 33209.26123 | 1.00507 | 16523.33381 | 0.90778 | 21847.08414 | 0.88412 | 33161.06714 | 0.61631 | 24735.3103 | 0.8354
|  | 30476.22168 | 0.16766 |  |  | 12274.95639 | 1.03005 | 33253.28319 | 1.03005 | 16559.727 | 0.93097 | 21875.33063 | 0.90778 | 33210.03767 | 0.64143 | 24764.90539 | 0.85878
|  | 32128.26455 | 0.18193 |  |  | 12300.55364 | 1.05336 | 33291.97687 | 1.05336 | 16597.01882 | 0.95613 | 21902.17123 | 0.93097 | 33252.83784 | 0.66487 | 24796.04985 | 0.88412
|  | 34185.71671 | 0.16392 |  |  | 12326.92557 | 1.07863 | 33331.51524 | 1.07863 | 16629.92691 | 0.97962 | 21930.36897 | 0.95613 | 33296.46823 | 0.69028 | 24824.28764 | 0.90778
|  | 36486.41444 | 0.17822 |  |  | 12350.38114 | 1.10222 | 33366.31137 | 1.10222 | 16663.69686 | 1.00507 | 21955.86198 | 0.97962 | 33336.85708 | 0.71522 | 24851.21124 | 0.93097
|  | 38260.0801 | 0.1961 |  |  | 12372.40868 | 1.12535 | 33398.57934 | 1.12535 | 16695.11696 | 1.03005 | 21982.63136 | 1.00507 | 33372.60735 | 0.73848 | 24879.59414 | 0.95613
|  | 40499.96644 | 0.33689 |  |  | 12395.36481 | 1.15044 | 33431.6756 | 1.15044 | 16723.03825 | 1.05336 | 22008.09006 | 1.03005 | 33409.52477 | 0.76371 | 24905.33894 | 0.97962
|  | 41320.92026 | 0.34028 |  |  | 12416.03309 | 1.17386 | 33460.90135 | 1.17386 | 16751.97408 | 1.07863 | 22031.14469 | 1.05336 | 33442.44086 | 0.78726 | 24932.45178 | 1.00507
|  | 42385.11965 | 0.33689 |  |  | 12416.38792 | 1.17427 | 33461.39771 | 1.17427 | 16777.89255 | 1.10222 | 22055.43227 | 1.07863 | 33473.41616 | 0.81035 | 24958.29993 | 1.03005
|  | 43327.69626 | 0.33349 |  |  | 12416.74257 | 1.17468 | 33461.89361 | 1.17468 | 16802.42648 | 1.12535 | 22077.48467 | 1.10222 | 33505.73073 | 0.8354 | 24981.74449 | 1.05336
|  | 44037.16252 | 0.34366 |  |  | 12417.45133 | 1.17549 | 33462.88409 | 1.17549 | 16828.23719 | 1.15044 | 22098.56414 | 1.12535 | 33534.7862 | 0.85878 | 25006.45913 | 1.07863
|  | 44979.73912 | 0.37269 |  |  | 12418.86671 | 1.17713 | 33464.85972 | 1.17713 | 16851.72981 | 1.17386 | 22120.88191 | 1.15044 | 33565.20971 | 0.88412 | 25028.88884 | 1.10222
|  | 46277.04886 | 0.38206 |  |  | 12421.68906 | 1.1804 | 33468.7898 | 1.1804 | 16852.1355 | 1.17427 | 22141.23962 | 1.17386 | 33592.70416 | 0.90778 | 25050.29224 | 1.12535
|  | 47219.62547 | 0.37931 |  |  | 12427.30131 | 1.18693 | 33476.56644 | 1.18693 | 16852.54107 | 1.17468 | 22141.59101 | 1.17427 | 33618.87901 | 0.93097 | 25072.87854 | 1.15044
|  | 48162.20207 | 0.39194 |  |  | 12427.65069 | 1.18734 | 33477.04883 | 1.18734 | 16853.35183 | 1.17549 | 22141.94227 | 1.17468 | 33646.47003 | 0.95613 | 25093.37731 | 1.17386
|  | 48810.85694 | 0.51697 |  |  | 12427.99991 | 1.18775 | 33477.53079 | 1.18775 | 16854.97195 | 1.17713 | 22142.64444 | 1.17549 | 33671.52733 | 0.97962 | 25093.73002 | 1.17427
|  | 50047.35528 | 0.51697 |  |  | 12428.69787 | 1.18856 | 33478.49344 | 1.18856 | 16858.20665 | 1.1804 | 22144.04734 | 1.17713 | 33697.9799 | 1.00507 | 25094.08257 | 1.17468
|  | 51111.55468 | 0.51445 |  |  | 12430.09192 | 1.1902 | 33480.41367 | 1.1902 | 16864.65562 | 1.18693 | 22146.84742 | 1.1804 | 33723.28641 | 1.03005 | 25094.78718 | 1.17549
|  | 52114.94268 | 0.54646 |  |  | 12432.87266 | 1.19347 | 33484.23394 | 1.19347 | 16865.05784 | 1.18734 | 22152.42523 | 1.18693 | 33746.33277 | 1.05336 | 25096.19444 | 1.17713
|  | 53057.51928 | 0.56319 |  |  | 12433.21957 | 1.19387 | 33484.7096 | 1.19387 | 16865.45997 | 1.18775 | 22152.77287 | 1.18734 | 33770.73809 | 1.07863 | 25099.00115 | 1.1804
|  | 54111.58344 | 0.58889 |  |  | 12433.56634 | 1.19428 | 33485.18484 | 1.19428 | 16866.26395 | 1.18856 | 22153.1204 | 1.18775 | 33792.99288 | 1.10222 | 25104.58347 | 1.18693
|  | 0 | 0.1009 |  |  | 12434.25943 | 1.1951 | 33486.13407 | 1.1951 | 16867.87082 | 1.1902 | 22153.81513 | 1.18856 | 33814.32487 | 1.12535 | 25104.931 | 1.18734
|  | 1347.564 | 0.11649 |  |  | 12435.64388 | 1.19673 | 33488.02759 | 1.19673 | 16871.08046 | 1.19347 | 22155.20325 | 1.1902 | 33836.93212 | 1.15044 | 25105.27837 | 1.18775
|  | 11847.66468 | 0.11649 |  |  | 12435.98963 | 1.19714 | 33488.49994 | 1.19714 | 16871.4813 | 1.19387 | 22157.97421 | 1.19347 | 33857.52469 | 1.17386 | 25105.97262 | 1.18856
|  | 13205.78581 | 0.11649 |  |  | 12436.33523 | 1.19755 | 33488.97188 | 1.19755 | 16871.88206 | 1.19428 | 22158.32009 | 1.19387 | 33857.87954 | 1.17427 | 25107.3592 | 1.1902
|  | 19094.35578 | 0.10878 |  |  | 12437.02603 | 1.19837 | 33489.91453 | 1.19837 | 16872.68335 | 1.1951 | 22158.66586 | 1.19428 | 33858.23425 | 1.17468 | 25110.1247 | 1.19347
|  | 20391.66552 | 0.11649 |  |  | 12437.37121 | 1.19877 | 33490.38524 | 1.19877 | 16874.28503 | 1.19673 | 22159.35709 | 1.1951 | 33858.94322 | 1.17549 | 25110.46967 | 1.19387
|  | 21222.75457 | 0.12352 |  |  | 12437.71626 | 1.19918 | 33490.85555 | 1.19918 | 16874.68526 | 1.19714 | 22160.73826 | 1.19673 | 33860.35937 | 1.17713 | 25110.81448 | 1.19428
|  | 23280.20673 | 0.11968 |  |  | 12438.06116 | 1.19959 | 33491.32545 | 1.19959 | 16875.08543 | 1.19755 | 22161.08328 | 1.19714 | 33863.18453 | 1.1804 | 25111.50363 | 1.1951
|  | 24172.10718 | 0.11649 |  |  | 12438.40593 | 1.2 | 33491.79494 | 1.2 | 16875.88555 | 1.19837 | 22161.42821 | 1.19755 | 33868.80616 | 1.18693 | 25112.88002 | 1.19673
|  | 24932.2496 | 0.11264 | [6 empty] | 16876.28551 | 1.19877 | 22162.11774 | 1.19837 | 33869.15624 | 1.18734 | 25113.22373 | 1.19714
|  | 26462.66968 | 0.11264 | [6 empty] | 16876.6854 | 1.19918 | 22162.46234 | 1.19877 | 33869.50617 | 1.18775 | 25113.56727 | 1.19755
|  | 27466.05768 | 0.11968 | [6 empty] | 16877.08523 | 1.19959 | 22162.80685 | 1.19918 | 33870.20558 | 1.18856 | 25114.25389 | 1.19837
|  | 29118.10055 | 0.10878 | [6 empty] | 16877.48499 | 1.2 | 22163.15125 | 1.19959 | 33871.6026 | 1.1902 | 25114.59696 | 1.19877
|  | 30121.48855 | 0.11649 | [8 empty] | 22163.49554 | 1.2 | 33874.38943 | 1.19347 | 25114.93988 | 1.19918
|  | 31591.09723 | 0.11968 | [10 empty] | 33874.7371 | 1.19387 | 25115.28263 | 1.19959
|  | 32543.80907 | 0.12352 | [10 empty] | 33875.08463 | 1.19428 | 25115.62523 | 1.2
|  | 34246.5281 | 0.11968 | [10 empty] | 33875.77923 | 1.1951
|  | 35665.46062 | 0.11264 | [10 empty] | 33877.16662 | 1.19673
|  | 37428.99105 | 0.12734 | [10 empty] | 33877.51309 | 1.19714
|  | 39020.22252 | 0.12352 | [10 empty] | 33877.85941 | 1.19755
|  | 40266.8561 | 0.11968 | [10 empty] | 33878.55159 | 1.19837
|  | 41736.46478 | 0.11968 | [10 empty] | 33878.89746 | 1.19877
|  | 43033.77452 | 0.11649 | [10 empty] | 33879.24317 | 1.19918
|  | 44209.46147 | 0.12734 | [10 empty] | 33879.58874 | 1.19959
|  | 44979.73912 | 0.13116 | [10 empty] | 33879.93415 | 1.2
|  | 46043.93852 | 0.11649
|  | 47098.00268 | 0.13116
|  | 48040.57928 | 0.13814
|  | 49104.77868 | 0.15704
|  | 50108.16668 | 0.17512
|  | 52114.94268 | 0.21076
|  | 52935.89649 | 0.75481
Note on A1: You C.: The experimental data for four cracks are included
Note on D1: You C.: The experimental data for four cracks are included
Note on G1: You C.: The experimental data for four cracks are included