## a
Ground, exp |  | T0, exp |  | T1, exp
No. of cycles to failure | Surface strain range exx | No. of cycles to failure | Surface strain range exx | No. of cycles to failure | Surface strain range exx
9617 | 0.00816 | 14620 | 0.00813 | 9710 | 0.00814
18244 | 0.00691 | 32747 | 0.00691 | 22952 | 0.0069
22952 | 0.00691 | 55307 | 0.00691 | 35312 | 0.0066
32822 | 0.0066 | 96407 | 0.0066 | 130796 | 0.00569
55229 | 0.00569 | 96407 | 0.0066
54276 | 0.00549 | 110669 | 0.0061
|  | 259748 | 0.00569
|  | 354015 | 0.00549
Ground, LEFM |  | T0, LEFM |  | T1, LEFM
No. of cycles to failure | Surface strain range exx | No. of cycles to failure | Surface strain range exx | No. of cycles to failure | Surface strain range exx
16607.3 | 0.00816 | 17527.2 | 0.00813 | 16635.2 | 0.00814
21977.4 | 0.00691 | 33692.8 | 0.00691 | 24927.1 | 0.0069
22847.3 | 0.0066 | 42414.8 | 0.0066 | 29344.9 | 0.0066
26680.8 | 0.00569 | 112832 | 0.00569 | 63299.6 | 0.00569

## b
Ground, exp |  | T0, exp |  | T1, exp
No. of cycles to failure | Surface strain range exx | No. of cycles to failure | Surface strain range exx | No. of cycles to failure | Surface strain range exx
9617 | 0.00816 | 14620 | 0.00813 | 9710 | 0.00814
18244 | 0.00691 | 32747 | 0.00691 | 22952 | 0.0069
22952 | 0.00691 | 55307 | 0.00691 | 35312 | 0.0066
32822 | 0.0066 | 96407 | 0.0066 | 130796 | 0.00569
55229 | 0.00569 | 96407 | 0.0066
54276 | 0.00549 | 110669 | 0.0061
|  | 259748 | 0.00569
|  | 354015 | 0.00549
Ground, EPFM |  | T0, EPFM |  | T1, EPFM
No. of cycles to failure | Surface strain range exx | No. of cycles to failure | Surface strain range exx | No. of cycles to failure | Surface strain range exx
8512.68 | 0.00816 | 12157.4 | 0.00813 | 8814.54 | 0.00814
12239.9 | 0.00691 | 33200 | 0.00691 | 16657.1 | 0.0069
13106.1 | 0.0066 | 43741 | 0.0066 | 20040.9 | 0.0066
20559 | 0.00569 | 149587 | 0.00569 | 59885.5 | 0.00569