## a
a0=0.005mm |  | a0=0.01mm |  | a0=0.02mm
Experimental life (cycles) | Predicted life (cycles) | Experimental life (cycles) | Predicted life (cycles) | Experimental life (cycles) | Predicted life (cycles)
14620 | 17527.2 | 14620 | 15374.4 | 14620 | 12161
32747 | 33692.8 | 32747 | 30345.5 | 32747 | 24740.4
96407 | 42414.8 | 96407 | 38458.5 | 96407 | 31679.5
259748 | 112832 | 259748 | 104769 | 259748 | 89433.1

## b
a0=0.005mm |  | a0=0.01mm |  | a0=0.02mm
Experimental life (cycles) | Predicted life (cycles) | Experimental life (cycles) | Predicted life (cycles) | Experimental life (cycles) | Predicted life (cycles)
14620 | 12157.4 | 14620 | 10468.6 | 14620 | 8207.08
32747 | 33200 | 32747 | 28829.9 | 32747 | 22858.2
96407 | 43741 | 96407 | 38288.2 | 96407 | 30698.8
259748 | 149587 | 259748 | 124861 | 259748 | 93917.5

## c
a0=0.005mm |  | a0=0.01mm |  | a0=0.02mm
Experimental life (cycles) | Predicted life (cycles) | Experimental life (cycles) | Predicted life (cycles) | Experimental life (cycles) | Predicted life (cycles)
9710 | 16635.2 | 9710 | 14231.8 | 9710 | 10828.6
22952 | 24927.1 | 22952 | 20699.6 | 22952 | 15113.6
35312 | 29344.9 | 35312 | 24044.2 | 35312 | 17233.7
130796 | 63299.6 | 130796 | 48906 | 130796 | 32301.6

## d
a0=0.005mm |  | a0=0.01mm |  | a0=0.02mm
Experimental life (cycles) | Predicted life (cycles) | Experimental life (cycles) | Predicted life (cycles) | Experimental life (cycles) | Predicted life (cycles)
9710 | 8814.54 | 9710 | 7782.24 | 9710 | 6289.7
22952 | 16657.1 | 22952 | 14441.6 | 22952 | 11391
35312 | 20040.9 | 35312 | 17370.9 | 35312 | 13672.1
130796 | 59885.5 | 130796 | 44476.4 | 130796 | 29406.8