## Sheet1
T1 |  |  |  |  | T0
depth (mm) | sxx (MPa) | error range (MPa) | syy (MPa) | error range (MPa) | depth (mm) | sxx (MPa) | error range (MPa) | syy (MPa) | error range (MPa)
0 | -566.6 | 50 | -567.1 | 50 | 0 | -629.76012 | 50 | -567.06638 | 50
0.01 | -549.3 | 50 | -540.6 | 50 | 0.01627 | -700.42339 | 50 | -618.07145 | 50
0.025 | -579.7 | 50 | -533.5 | 50 | 0.04013 | -674.92086 | 50 | -621.25927 | 50
0.025 | -579.4 | 50 | -505.4 | 50 | 0.04893 | -712.11205 | 50 | -606.91409 | 50
0.06 | -465.3 | 50 | -401.4 | 50 | 0.07443 | -725.92593 | 50 | -615.41494 | 50
0.095 | -215.3 | 50 | -192.9 | 50 | 0.10634 | -674.92086 | 50 | -589.9124 | 50
0.095 | -197.7 | 50 | -188.3 | 50 | 0.1302 | -720.6129 | 50 | -581.41156 | 50
0.115 | -149.3 | 50 | -112.2 | 50 | 0.14765 | -697.76688 | 50 | -547.40818 | 50
0.125 | -65.7 | 50 | -99 | 50 | 0.21297 | -510.74828 | 50 | -490.55878 | 50
0.125 | -75.7 | 50 | -95.6 | 50 | 0.24802 | -453.89888 | 50 | -331.69923 | 50
0.135 | -103.8 | 50 | -96.4 | 50 | 0.31497 | -107.48944 | 50 | -73.48606 | 50
0.16 | 5.2 | 50 | -58.3 | 50 | 0.35956 | 85.37348 | 50 | 65.18397 | 50
0.185 | -19.4 | 50 | -44.7 | 50
0.185 | -0.6 | 50 | -34.4 | 50
0.24 | 50.1 | 50 | -37.1 | 50
0.285 | 35.3 | 50 | -11.1 | 50