## Sheet1
Ground |  | T0 |  | T1
No. of cycles | Crack size, a (mm) | No. of cycles | Crack size, a (mm) | No. of cycles | Crack size, a (mm)
11467.96163 | 0.1041 | 60.38949 | 0.00345 | 10214.24824 | 0.0206
11811.59448 | 0.1313 | 2117.84165 | 0.00517 | 10459.47086 | 0.03066
12440.69626 | 0.15705 | 4124.61765 | 0.00959 | 10643.44017 | 0.0423
12786.75538 | 0.31903 | 6131.39365 | 0.00517 | 10784.30815 | 0.03591
13169.90535 | 0.35096 | 8128.03442 | 0.00517 | 11046.37369 | 0.0423
13904.4866 | 0.41174 | 10256.4332 | 0.00345 | 11337.46936 | 0.04905
14287.00214 | 0.45862 | 11259.8212 | 0.06747 | 11686.23365 | 0.04905
15088.39106 | 0.50196 | 15090.93902 | 0.06197 | 11970.21654 | 0.04905
15929.98018 | 0.54227 | 16094.32702 | 0.07878 | 12313.78289 | 0.04905
16368.2175 | 0.56415 | 18982.86823 | 0.07309 | 12555.46364 | 0.06255
16858.68455 | 0.63745 | 20219.36657 | 0.13814 | 12971.32327 | 0.06915
17322.47074 | 0.65595 | 21101.13178 | 0.14572 | 13547.30746 | 0.07685
17804.32472 | 0.68371 | 24111.29578 | 0.15327 | 13908.28301 | 0.06255
18294.12568 | 0.72762 | 26168.74794 | 0.1495 | 14307.47528 | 0.17253
18797.40118 | 0.76228 | 27111.32455 | 0.14194 | 14684.50799 | 0.49312
19314.52189 | 0.77929 | 29057.28915 | 0.14572 | 15504.05429 | 0.5129
19893.27377 | 1.13826 | 30121.48855 | 0.16017 | 16017.57657 | 0.52475
13169.90535 | 0.20773 | 32067.45315 | 0.16766 | 16369.33968 | 0.54412
15119.92228 | 0.39226 | 33303.95149 | 0.16766 | 16839.16863 | 0.54766
15929.98018 | 0.58833 | 34307.33949 | 0.18193 | 17208.97479 | 0.5517
16407.31562 | 0.60167 | 35016.80576 | 0.1714 | 18014.27518 | 0.66557
16858.68455 | 0.6319 | 36425.60305 | 0.17512 | 18610.94051 | 0.67994
17322.47074 | 0.69949 | 37550.61384 | 0.18193 | 18976.21461 | 1.05766
17841.5316 | 0.70292 | 38493.19044 | 0.18564 | 19565.5544 | 1.11298
18294.12568 | 0.74506 | 39202.6567 | 0.18564 | 10302.21229 | 0.05523
18926.77973 | 0.77929 | 40145.23331 | 0.22832 | 10573.69771 | 0.06915
19406.90378 | 0.82264 | 41026.99852 | 0.22832 | 11263.17919 | 0.08468
19893.27377 | 1.0033 | 42030.38652 | 0.24212 | 12261.10041 | 0.11394
13499.96556 | 0.31903 | 43094.58591 | 0.24927 | 12473.19241 | 0.12882
13871.35264 | 0.34045 | 44097.97391 | 0.2457 | 12971.32327 | 0.23863
15119.92228 | 0.44053 | 44918.92773 | 0.26291 | 13547.30746 | 0.25265
15968.0315 | 0.5785 | 45750.01678 | 0.27292 | 13908.28301 | 0.26174
16446.50714 | 0.67949 | 46743.26955 | 0.25581 | 14307.47528 | 0.26657
17322.47074 | 0.74141 | 47929.09173 | 0.27292 | 14650.96767 | 0.46082
17804.32472 | 0.75867 | 49226.40147 | 0.30723 | 15539.54756 | 0.46082
18337.82414 | 0.7996 | 49925.7325 | 0.33349 | 15949.04802 | 0.47308
18842.30179 | 0.82264 | 50929.12049 | 0.33689 | 16369.33968 | 0.47679
19406.90378 | 0.85164 | 51871.6971 | 0.34028 | 16767.12503 | 0.48102
19893.27377 | 0.90216 | 53057.51928 | 0.8941 | 17135.34904 | 0.48524
15052.4359 | 0.15705 | 54111.58344 | 1.10068 | 17357.1767 | 0.51652
16368.2175 | 0.46334 | 111.06565 | 0.08453 | 17586.90228 | 0.52064
16858.68455 | 0.47672 | 2117.84165 | 0.08453 | 18050.35493 | 0.61917
17363.84825 | 0.48527 | 4063.80626 | 0.08453 | 19101.37876 | 1.05766
17804.32472 | 0.49811 | 6070.58226 | 0.11968 | 19604.74112 | 1.11298
18294.12568 | 0.51862 | 8077.35826 | 0.13116 | 10830.64528 | 0.07685
18758.20092 | 0.53825 | 10195.62181 | 0.11968 | 11288.96387 | 0.07685
19314.52189 | 0.64813 | 11077.38702 | 0.13497 | 11586.45232 | 0.09944
19893.27377 | 1.14104 | 12141.58641 | 0.13814 | 11868.01046 | 0.10627
|  | 13256.46197 | 0.13814 | 12100.9421 | 0.10627
|  | 15090.93902 | 0.14572 | 12945.39569 | 0.20152
|  | 16094.32702 | 0.1495 | 13462.38452 | 0.27138
|  | 19155.16718 | 0.14572 | 13844.82083 | 0.28037
|  | 20097.74378 | 0.1495 | 14213.72378 | 0.30293
|  | 21040.32039 | 0.15704 | 14588.28593 | 0.31644
|  | 21871.40944 | 0.15704 | 15539.54756 | 0.32926
|  | 23047.09639 | 0.15704 | 15949.04802 | 0.3339
|  | 23868.05021 | 0.1714 | 16262.07756 | 0.33852
|  | 26168.74794 | 0.1714 | 16839.16863 | 0.38183
|  | 27172.13594 | 0.17822 | 17096.21085 | 0.39024
|  | 28114.71255 | 0.19303 | 17322.4825 | 0.39024
|  | 29006.61299 | 0.18934 | 18014.27518 | 0.56325
|  | 30182.29994 | 0.17512
|  | 32067.45315 | 0.17822
|  | 32949.21836 | 0.17822
|  | 34013.41776 | 0.18934
|  | 34834.37157 | 0.17822
|  | 35776.94818 | 0.18564
|  | 36901.95897 | 0.2457
|  | 38199.2687 | 0.2457
|  | 39141.84531 | 0.24212
|  | 39851.31157 | 0.24212
|  | 40793.88818 | 0.26645
|  | 42152.00931 | 0.24927
|  | 42972.96313 | 0.26291
|  | 43915.53973 | 0.26291
|  | 44918.92773 | 0.3101
|  | 45861.50434 | 0.33689
|  | 46804.08094 | 0.35656
|  | 47807.46894 | 0.35991
|  | 49043.96728 | 0.51141
|  | 50047.35528 | 0.52
|  | 51111.55468 | 0.67836
|  | 52054.13128 | 0.70165
|  | 1114.45365 | 0.11649
|  | 3182.04105 | 0.12734
|  | 7246.26921 | 0.12734
|  | 10195.62181 | 0.13497
|  | 14969.31623 | 0.12734
|  | 17036.90362 | 0.14194
|  | 19155.16718 | 0.14572
|  | 20280.17797 | 0.16017
|  | 21455.86491 | 0.16017
|  | 22986.28499 | 0.15327
|  | 24516.70507 | 0.16766
|  | 25702.52726 | 0.16017
|  | 27172.13594 | 0.17512
|  | 28702.55602 | 0.16392
|  | 30476.22168 | 0.16766
|  | 32128.26455 | 0.18193
|  | 34185.71671 | 0.16392
|  | 36486.41444 | 0.17822
|  | 38260.0801 | 0.1961
|  | 40499.96644 | 0.33689
|  | 41320.92026 | 0.34028
|  | 42385.11965 | 0.33689
|  | 43327.69626 | 0.33349
|  | 44037.16252 | 0.34366
|  | 44979.73912 | 0.37269
|  | 46277.04886 | 0.38206
|  | 47219.62547 | 0.37931
|  | 48162.20207 | 0.39194
|  | 48810.85694 | 0.51697
|  | 50047.35528 | 0.51697
|  | 51111.55468 | 0.51445
|  | 52114.94268 | 0.54646
|  | 53057.51928 | 0.56319
|  | 54111.58344 | 0.58889
|  | 0 | 0.1009
|  | 1347.564 | 0.11649
|  | 11847.66468 | 0.11649
|  | 13205.78581 | 0.11649
|  | 19094.35578 | 0.10878
|  | 20391.66552 | 0.11649
|  | 21222.75457 | 0.12352
|  | 23280.20673 | 0.11968
|  | 24172.10718 | 0.11649
|  | 24932.2496 | 0.11264
|  | 26462.66968 | 0.11264
|  | 27466.05768 | 0.11968
|  | 29118.10055 | 0.10878
|  | 30121.48855 | 0.11649
|  | 31591.09723 | 0.11968
|  | 32543.80907 | 0.12352
|  | 34246.5281 | 0.11968
|  | 35665.46062 | 0.11264
|  | 37428.99105 | 0.12734
|  | 39020.22252 | 0.12352
|  | 40266.8561 | 0.11968
|  | 41736.46478 | 0.11968
|  | 43033.77452 | 0.11649
|  | 44209.46147 | 0.12734
|  | 44979.73912 | 0.13116
|  | 46043.93852 | 0.11649
|  | 47098.00268 | 0.13116
|  | 48040.57928 | 0.13814
|  | 49104.77868 | 0.15704
|  | 50108.16668 | 0.17512
|  | 52114.94268 | 0.21076
|  | 52935.89649 | 0.75481
Note on A1: You C.: The experimental data for four cracks are included
Note on D1: You C.: The experimental data for four cracks are included
Note on G1: You C.: The experimental data for four cracks are included