## a
Exp |  |  | 2D |  | 3D
Depth (mm) | Residual stress (MPa) | error range (MPa) | Depth (mm) | Residual stress (MPa) | Depth (mm) | Residual stress (MPa)
0.000360227 | -489.07563 | 50 | 0 | -541.331 | 0 | -578.093
0.0122 | -478.85954 | 50 | 0.00478 | -530.475 | 0.01163 | -560.004
0.03998 | -286.53061 | 50 | 0.00955 | -519.613 | 0.02327 | -542.376
0.05681 | -360.70828 | 50 | 0.01433 | -508.924 | 0.03548 | -521.77
0.08548 | -303.40936 | 50 | 0.0191 | -498.244 | 0.04768 | -499.565
0.10319 | -255.88235 | 50 | 0.02388 | -487.77 | 0.06049 | -472.108
0.15034 | -232.34094 | 50 | 0.02866 | -477.293 | 0.0733 | -445.783
0.18653 | -219.01561 | 50 | 0.03343 | -467.014 | 0.08673 | -419.642
0.27331 | -161.27251 | 50 | 0.03821 | -456.736 | 0.10017 | -393.5
0.30529 | -110.63625 | 50 | 0.04299 | -446.654 | 0.11427 | -367.645
0.36761 | -124.40576 | 50 | 0.04776 | -436.57 | 0.12836 | -341.788
0.45018 | -97.31092 | 50 | 0.05254 | -426.68 | 0.14316 | -316.324
|  |  | 0.05732 | -416.79 | 0.15795 | -290.859
|  |  | 0.06209 | -407.093 | 0.17347 | -265.942
|  |  | 0.06687 | -397.396 | 0.18899 | -241.023
|  |  | 0.07165 | -387.89 | 0.20527 | -216.825
|  |  | 0.07643 | -378.385 | 0.22155 | -192.621
|  |  | 0.08121 | -369.069 | 0.23864 | -169.333
|  |  | 0.08598 | -359.752 | 0.25572 | -146.046
|  |  | 0.09076 | -350.625 | 0.27365 | -123.929
|  |  | 0.09554 | -341.498 | 0.29158 | -101.814
|  |  | 0.10032 | -332.559 | 0.31038 | -81.0987
|  |  | 0.1051 | -323.62 | 0.32919 | -60.383
|  |  | 0.10988 | -314.869 | 0.34893 | -41.3706
|  |  | 0.11465 | -306.118 | 0.36866 | -22.3611
|  |  | 0.11943 | -297.555 | 0.38937 | -5.29984
|  |  | 0.12421 | -288.992 | 0.41007 | 11.7548
|  |  | 0.12899 | -280.616 | 0.4318 | 26.7534
|  |  | 0.13377 | -272.24 | 0.45352 | 41.7486
|  |  | 0.13855 | -264.049 | 0.47631 | 54.5717
|  |  | 0.14333 | -255.859 | 0.49911 | 67.3909
|  |  | 0.14811 | -247.858 | 0.49911 | 67.2837
|  |  | 0.15289 | -239.857 | 0.52031 | 76.7749
|  |  | 0.15767 | -232.046
|  |  | 0.16245 | -224.235
|  |  | 0.16723 | -216.615
|  |  | 0.17201 | -208.994
|  |  | 0.17679 | -201.566
|  |  | 0.18157 | -194.137
|  |  | 0.18635 | -186.901
|  |  | 0.19113 | -179.665
|  |  | 0.19591 | -172.623
|  |  | 0.20069 | -165.58
|  |  | 0.20547 | -158.733
|  |  | 0.21025 | -151.886
|  |  | 0.21504 | -145.234
|  |  | 0.21982 | -138.583
|  |  | 0.2246 | -132.128
|  |  | 0.22938 | -125.673
|  |  | 0.23416 | -119.416
|  |  | 0.23894 | -113.158
|  |  | 0.24373 | -107.098
|  |  | 0.24851 | -101.039
|  |  | 0.25329 | -95.1756
|  |  | 0.25807 | -89.3109
|  |  | 0.26285 | -83.64
|  |  | 0.26764 | -77.9699
|  |  | 0.27242 | -72.4969
|  |  | 0.2772 | -67.024
|  |  | 0.28198 | -61.7474
|  |  | 0.28677 | -56.4706
|  |  | 0.29155 | -51.3889
|  |  | 0.29633 | -46.3073
|  |  | 0.30112 | -41.4191
|  |  | 0.3059 | -36.5308
|  |  | 0.31068 | -31.834
|  |  | 0.31547 | -27.1372
|  |  | 0.32025 | -22.629
|  |  | 0.32504 | -18.1209
|  |  | 0.32982 | -13.7988
|  |  | 0.3346 | -9.47653
|  |  | 0.33939 | -5.33687
|  |  | 0.34417 | -1.1973
|  |  | 0.34896 | 2.76345
|  |  | 0.35374 | 6.7242
|  |  | 0.35852 | 10.5099
|  |  | 0.36331 | 14.2956
|  |  | 0.36809 | 17.9108
|  |  | 0.37288 | 21.5249
|  |  | 0.37766 | 24.9779
|  |  | 0.38245 | 28.4327
|  |  | 0.38723 | 31.7296
|  |  | 0.39202 | 35.0259
|  |  | 0.3968 | 38.1664
|  |  | 0.40159 | 41.3068
|  |  | 0.40637 | 44.2965
|  |  | 0.41116 | 47.2862
|  |  | 0.41595 | 50.1303
|  |  | 0.42073 | 52.9744
|  |  | 0.42552 | 55.6783
|  |  | 0.4303 | 58.3823
|  |  | 0.43509 | 60.9511
|  |  | 0.43987 | 63.5199
|  |  | 0.44466 | 65.9589
|  |  | 0.44945 | 68.398
|  |  | 0.45423 | 70.7125
|  |  | 0.45902 | 73.027
|  |  | 0.46381 | 75.222
|  |  | 0.46859 | 77.4171
|  |  | 0.47338 | 79.4978
|  |  | 0.47816 | 81.5785
|  |  | 0.48295 | 83.5499
|  |  | 0.48774 | 85.5212
|  |  | 0.49252 | 87.3878
|  |  | 0.49731 | 89.2526
|  |  | 0.5021 | 91.0262
|  |  | 0.50688 | 92.8022
|  |  | 0.51167 | 94.4853
|  |  | 0.51646 | 96.1679
|  |  | 0.52124 | 97.7603

## b
Exp |  |  | 2D |  | 3D
Depth (mm) | Residual stress (MPa) | error range (MPa) | Depth (mm) | Residual stress (MPa) | Depth (mm) | Residual stress (MPa)
0 | -566.6 | 50 | 0 | -522.333 | 0 | -522.482
0.01 | -549.3 | 50 | 0.01453 | -538.968 | 0.01164 | -544.267
0.025 | -579.7 | 50 | 0.02906 | -540.087 | 0.02328 | -557.652
0.025 | -579.4 | 50 | 0.04329 | -518.086 | 0.03549 | -549.765
0.06 | -465.3 | 50 | 0.05752 | -503.564 | 0.0477 | -545.69
0.095 | -215.3 | 50 | 0.07146 | -423.524 | 0.06051 | -486.013
0.095 | -197.7 | 50 | 0.08541 | -350.059 | 0.07332 | -430.173
0.115 | -149.3 | 50 | 0.09907 | -264.039 | 0.08676 | -349.632
0.125 | -65.7 | 50 | 0.11273 | -178.254 | 0.10021 | -268.715
0.125 | -75.7 | 50 | 0.12612 | -102.207 | 0.11433 | -181.909
0.135 | -103.8 | 50 | 0.13951 | -26.4026 | 0.12845 | -94.7671
0.16 | 5.2 | 50 | 0.15262 | 21.4675 | 0.14326 | -25.8538
0.185 | -19.4 | 50 | 0.16574 | 58.7803 | 0.15808 | 41.0747
0.185 | -0.6 | 50 | 0.17859 | 51.1074 | 0.17363 | 43.4501
0.24 | 50.1 | 50 | 0.19144 | 53.4002 | 0.18918 | 46.8875
0.285 | 35.3 | 50 | 0.20402 | 53.4567 | 0.20549 | 47.4702
|  |  | 0.2166 | 53.0204 | 0.2218 | 47.3825
|  |  | 0.22893 | 52.2195 | 0.23891 | 46.6703
|  |  | 0.24125 | 51.5203 | 0.25603 | 46.0893
|  |  | 0.25332 | 50.8917 | 0.27398 | 45.5058
|  |  | 0.26538 | 50.2621 | 0.29193 | 44.9222
|  |  | 0.2772 | 49.6862 | 0.31076 | 44.3365
|  |  | 0.28902 | 49.11 | 0.32959 | 43.7508
|  |  | 0.30059 | 48.576 | 0.34935 | 43.1631
|  |  | 0.31217 | 48.0419 | 0.3691 | 42.5754
|  |  | 0.3235 | 47.5429 | 0.38983 | 41.9859
|  |  | 0.33484 | 47.0439 | 0.41055 | 41.3964
|  |  | 0.34594 | 46.575 | 0.43229 | 40.8054
|  |  | 0.35704 | 46.106 | 0.45404 | 40.2143
|  |  | 0.36791 | 45.6633 | 0.47684 | 39.6201
|  |  | 0.37878 | 45.2206 | 0.49965 | 39.026
|  |  | 0.38942 | 44.8012
|  |  | 0.40007 | 44.3819
|  |  | 0.41049 | 43.9835
|  |  | 0.42092 | 43.5852
|  |  | 0.43113 | 43.2059
|  |  | 0.44134 | 42.8266
|  |  | 0.45134 | 42.4649
|  |  | 0.46134 | 42.1031
|  |  | 0.47113 | 41.7575
|  |  | 0.48092 | 41.4118
|  |  | 0.49051 | 41.0811
|  |  | 0.5001 | 40.7504
|  |  | 0.50949 | 40.4337
|  |  | 0.51888 | 40.1169

## c
Exp |  |  | 2D |  | 3D
Depth (mm) | Residual stress (MPa) | error range (MPa) | Depth (mm) | Residual stress (MPa) | Depth (mm) | Residual stress (MPa)
0 | -629.76012 | 50 | 0 | -618.768 | 0 | -652.83
0.01627 | -700.42339 | 50 | 0.00474 | -626.483 | 0.00891 | -669.551
0.04013 | -674.92086 | 50 | 0.00947 | -634.206 | 0.01782 | -687.341
0.04893 | -712.11205 | 50 | 0.01421 | -641.976 | 0.0271 | -696.829
0.07443 | -725.92593 | 50 | 0.01895 | -650.096 | 0.03637 | -706.243
0.10634 | -674.92086 | 50 | 0.02368 | -654.843 | 0.04603 | -710.177
0.1302 | -720.6129 | 50 | 0.02842 | -659.244 | 0.05568 | -713.62
0.14765 | -697.76688 | 50 | 0.03316 | -663.44 | 0.06573 | -714.057
0.21297 | -510.74828 | 50 | 0.03789 | -668.062 | 0.07578 | -714.121
0.24802 | -453.89888 | 50 | 0.04263 | -670.25 | 0.08625 | -712.643
0.31497 | -107.48944 | 50 | 0.04737 | -672.009 | 0.09671 | -711.091
0.35956 | 85.37348 | 50 | 0.05211 | -673.132 | 0.1076 | -708.12
|  |  | 0.05684 | -674.427 | 0.1185 | -705.174
|  |  | 0.06158 | -674.105 | 0.12984 | -699.513
|  |  | 0.06632 | -673.56 | 0.14118 | -693.569
|  |  | 0.07105 | -671.949 | 0.15298 | -682.184
|  |  | 0.07579 | -670.426 | 0.16479 | -670.41
|  |  | 0.08053 | -667.885 | 0.17708 | -647.257
|  |  | 0.08526 | -665.246 | 0.18937 | -625.047
|  |  | 0.09 | -661.965 | 0.20217 | -586.482
|  |  | 0.09474 | -658.747 | 0.21497 | -548.557
|  |  | 0.09947 | -655.279 | 0.2283 | -492.397
|  |  | 0.10421 | -651.745 | 0.24162 | -434.779
|  |  | 0.10895 | -648.24 | 0.2555 | -361.8
|  |  | 0.11368 | -644.807 | 0.26939 | -288.244
|  |  | 0.11842 | -641.707 | 0.28384 | -207.385
|  |  | 0.12316 | -638.878 | 0.2983 | -126.747
|  |  | 0.1279 | -637.695 | 0.31336 | -53.6663
|  |  | 0.13263 | -636.231 | 0.32842 | 19.2371
|  |  | 0.13737 | -634.663 | 0.3441 | 65.3993
|  |  | 0.14211 | -632.826 | 0.35979 | 109.801
|  |  | 0.14684 | -629.684 | 0.37611 | 132.289
|  |  | 0.15158 | -626.804 | 0.39245 | 159.962
|  |  | 0.15632 | -623.842 | 0.40945 | 162.14
|  |  | 0.16105 | -620.644 | 0.42645 | 160.251
|  |  | 0.16579 | -615.305 | 0.44415 | 158.349
|  |  | 0.17053 | -610.203 | 0.46185 | 156.448
|  |  | 0.17526 | -604.995 | 0.48027 | 154.531
|  |  | 0.18 | -599.756 | 0.49869 | 152.615
|  |  | 0.18187 | -596.56 | 0.51678 | 150.806
|  |  | 0.18374 | -593.379
|  |  | 0.1853 | -590.705
|  |  | 0.18686 | -588.032
|  |  | 0.18817 | -585.783
|  |  | 0.18947 | -583.534
|  |  | 0.19057 | -581.644
|  |  | 0.19166 | -579.755
|  |  | 0.19257 | -578.168
|  |  | 0.19348 | -576.581
|  |  | 0.19425 | -575.249
|  |  | 0.19501 | -573.917
|  |  | 0.19565 | -572.799
|  |  | 0.19629 | -571.682
|  |  | 0.19683 | -570.746
|  |  | 0.19736 | -569.811
|  |  | 0.19781 | -569.02
|  |  | 0.19825 | -568.224
|  |  | 0.19863 | -567.645
|  |  | 0.199 | -566.85
|  |  | 0.19975 | -565.693
|  |  | 0.2 | -565.182
|  |  | 0.20025 | -564.374
|  |  | 0.201 | -562.778
|  |  | 0.20137 | -561.677
|  |  | 0.20175 | -560.856
|  |  | 0.20219 | -559.747
|  |  | 0.20264 | -558.643
|  |  | 0.20317 | -557.331
|  |  | 0.20371 | -556.018
|  |  | 0.20435 | -554.443
|  |  | 0.20499 | -552.867
|  |  | 0.20575 | -550.979
|  |  | 0.20652 | -549.09
|  |  | 0.20743 | -546.825
|  |  | 0.20834 | -544.559
|  |  | 0.20944 | -541.839
|  |  | 0.21053 | -539.118
|  |  | 0.21183 | -535.851
|  |  | 0.21314 | -532.583
|  |  | 0.2147 | -528.652
|  |  | 0.21626 | -524.72
|  |  | 0.21813 | -519.979
|  |  | 0.22 | -515.252
|  |  | 0.225 | -498.93
|  |  | 0.23 | -483.233
|  |  | 0.23549 | -462.567
|  |  | 0.24099 | -440.351
|  |  | 0.24702 | -408.706
|  |  | 0.25305 | -378.248
|  |  | 0.25968 | -343.369
|  |  | 0.26631 | -307.93
|  |  | 0.27359 | -267.274
|  |  | 0.28087 | -226.949
|  |  | 0.28887 | -182.971
|  |  | 0.29688 | -138.028
|  |  | 0.30566 | -93.7216
|  |  | 0.31445 | -48.3967
|  |  | 0.3241 | -7.67844
|  |  | 0.33376 | 33.3966
|  |  | 0.34436 | 64.8577
|  |  | 0.35497 | 96.327
|  |  | 0.36662 | 115.921
|  |  | 0.37827 | 133.405
|  |  | 0.39107 | 149.792
|  |  | 0.40387 | 163.196
|  |  | 0.41793 | 158.406
|  |  | 0.43199 | 156.412
|  |  | 0.44744 | 154.46
|  |  | 0.46288 | 152.499
|  |  | 0.47985 | 150.484
|  |  | 0.49682 | 148.466
|  |  | 0.51546 | 146.367

## d
Exp |  |  | 2D |  | 3D
Depth (mm) | Residual stress (MPa) | error range (MPa) | Depth (mm) | Residual stress (MPa) | Depth (mm) | Residual stress (MPa)
0 | -445.39804 | 50 | 0 | -628.007 | 0 | -683.068
0.0074 | -499.05962 | 50 | 0.00474 | -630.147 | 0.00891 | -683.11
0.02729 | -510.74828 | 50 | 0.00947 | -632.296 | 0.01781 | -683.151
0.05211 | -513.4048 | 50 | 0.01421 | -635.118 | 0.02708 | -683.15
0.07843 | -510.74828 | 50 | 0.01895 | -638.261 | 0.03635 | -683.537
0.11672 | -504.90395 | 50 | 0.02368 | -638.957 | 0.046 | -682.265
0.13362 | -487.90226 | 50 | 0.02842 | -639.327 | 0.05565 | -680.63
0.14707 | -482.05793 | 50 | 0.03316 | -640.135 | 0.0657 | -683.075
0.17265 | -456.5554 | 50 | 0.03789 | -641.337 | 0.07574 | -685.409
0.20704 | -419.8955 | 50 | 0.04263 | -641.068 | 0.0862 | -684.465
0.2525 | -223.84476 | 50 | 0.04737 | -640.397 | 0.09666 | -684.197
0.29811 | -53.82786 | 50 | 0.05211 | -640.093 | 0.10755 | -680.102
0.37229 | 62.52746 | 50 | 0.05684 | -639.955 | 0.11843 | -675.652
|  |  | 0.06158 | -639.423 | 0.12977 | -676.35
|  |  | 0.06632 | -638.691 | 0.1411 | -677.623
|  |  | 0.07105 | -638.112 | 0.1529 | -664.828
|  |  | 0.07579 | -637.629 | 0.1647 | -650.428
|  |  | 0.08053 | -637.181 | 0.17699 | -626.278
|  |  | 0.08526 | -636.654 | 0.18927 | -603.119
|  |  | 0.09 | -636.108 | 0.20206 | -570.03
|  |  | 0.09474 | -635.625 | 0.21486 | -537.16
|  |  | 0.09947 | -634.914 | 0.22818 | -495.052
|  |  | 0.10421 | -634.136 | 0.2415 | -452.208
|  |  | 0.10895 | -632.833 | 0.25537 | -404.578
|  |  | 0.11368 | -631.582 | 0.26924 | -356.419
|  |  | 0.11842 | -629.73 | 0.28369 | -309.371
|  |  | 0.12316 | -627.349 | 0.29814 | -263.139
|  |  | 0.1279 | -622.396 | 0.31318 | -225
|  |  | 0.13263 | -617.952 | 0.32822 | -187.042
|  |  | 0.13737 | -613.65 | 0.34389 | -159.517
|  |  | 0.14211 | -609.1 | 0.35956 | -132.176
|  |  | 0.14684 | -603.553 | 0.37587 | -110.63
|  |  | 0.15158 | -598.247 | 0.39218 | -87.9438
|  |  | 0.15632 | -593.07 | 0.40916 | -70.6897
|  |  | 0.16105 | -587.673 | 0.42614 | -54.2954
|  |  | 0.16579 | -580.461 | 0.44382 | -38.4781
|  |  | 0.17053 | -573.469 | 0.4615 | -22.6232
|  |  | 0.17526 | -566.558 | 0.4799 | -7.3167
|  |  | 0.18 | -559.635 | 0.49831 | 8.00077
|  |  | 0.18187 | -555.892 | 0.49831 | 7.87953
|  |  | 0.18374 | -552.151 | -- | --
|  |  | 0.1853 | -549.029 | -- | --
|  |  | 0.18686 | -545.907 | -- | --
|  |  | 0.18817 | -543.297 | -- | --
|  |  | 0.18947 | -540.677 | -- | --
|  |  | 0.19057 | -538.55 | -- | --
|  |  | 0.19166 | -536.489 | -- | --
|  |  | 0.19257 | -534.975 | -- | --
|  |  | 0.19348 | -533.411 | -- | --
|  |  | 0.19425 | -532.095 | -- | --
|  |  | 0.19501 | -530.781 | -- | --
|  |  | 0.19565 | -529.677 | -- | --
|  |  | 0.19629 | -528.574 | -- | --
|  |  | 0.19683 | -527.649 | -- | --
|  |  | 0.19736 | -526.726 | -- | --
|  |  | 0.19781 | -525.944 | -- | --
|  |  | 0.19825 | -525.156 | -- | --
|  |  | 0.19863 | -524.588
|  |  | 0.199 | -523.8
|  |  | 0.19975 | -522.657
|  |  | 0.2 | -522.152
|  |  | 0.20025 | -521.349
|  |  | 0.201 | -519.767
|  |  | 0.20137 | -518.673
|  |  | 0.20175 | -517.863
|  |  | 0.20219 | -516.761
|  |  | 0.20264 | -515.666
|  |  | 0.20317 | -514.364
|  |  | 0.20371 | -513.062
|  |  | 0.20435 | -511.499
|  |  | 0.20499 | -509.935
|  |  | 0.20575 | -508.061
|  |  | 0.20652 | -506.187
|  |  | 0.20743 | -503.938
|  |  | 0.20834 | -501.688
|  |  | 0.20944 | -498.986
|  |  | 0.21053 | -496.284
|  |  | 0.21183 | -493.038
|  |  | 0.21314 | -489.79
|  |  | 0.2147 | -485.883
|  |  | 0.21626 | -481.974
|  |  | 0.21813 | -477.258
|  |  | 0.22 | -472.558
|  |  | 0.225 | -456.293
|  |  | 0.23 | -440.652
|  |  | 0.23549 | -420.03
|  |  | 0.24099 | -397.859
|  |  | 0.24702 | -366.247
|  |  | 0.25305 | -335.821
|  |  | 0.25968 | -300.961
|  |  | 0.26631 | -264.969
|  |  | 0.27359 | -226.5
|  |  | 0.28087 | -189.133
|  |  | 0.28887 | -156.353
|  |  | 0.29688 | -122.658
|  |  | 0.30566 | -98.1808
|  |  | 0.31445 | -73.9503
|  |  | 0.3241 | -59.2656
|  |  | 0.33376 | -44.6367
|  |  | 0.34436 | -36.2364
|  |  | 0.35497 | -27.6292
|  |  | 0.36662 | -20.2197
|  |  | 0.37827 | -13.2882
|  |  | 0.39107 | -1.95539
|  |  | 0.40387 | 7.74094
|  |  | 0.41793 | 16.3937
|  |  | 0.43199 | 26.5807
|  |  | 0.44744 | 36.7384
|  |  | 0.46288 | 46.9044
|  |  | 0.47985 | 56.9191
|  |  | 0.49682 | 66.9288
|  |  | 0.51546 | 76.5831