## a
0.57% |  | 0.66% |  | 0.69% |  | 0.81%
Depth (mm) | Residual stress (MPa) | Depth (mm) | Residual stress (MPa) | Depth (mm) | Residual stress (MPa) | Depth (mm) | Residual stress (MPa)
0 | -298.506 | 0 | -478.501 | 0 | -541.331 | 0 | -733.79
0.00478 | -290.19 | 0.00478 | -468.164 | 0.00478 | -530.475 | 0.00477 | -726.102
0.00957 | -281.871 | 0.00956 | -457.821 | 0.00955 | -519.613 | 0.00953 | -718.409
0.01435 | -273.77 | 0.01433 | -447.657 | 0.01433 | -508.924 | 0.0143 | -710.615
0.01913 | -265.674 | 0.01911 | -437.502 | 0.0191 | -498.244 | 0.01907 | -702.827
0.02391 | -257.82 | 0.02389 | -427.556 | 0.02388 | -487.77 | 0.02384 | -694.994
0.0287 | -249.964 | 0.02867 | -417.607 | 0.02866 | -477.293 | 0.0286 | -687.163
0.03348 | -242.345 | 0.03345 | -407.862 | 0.03343 | -467.014 | 0.03337 | -679.298
0.03826 | -234.726 | 0.03823 | -398.117 | 0.03821 | -456.736 | 0.03814 | -671.432
0.04305 | -227.342 | 0.043 | -388.574 | 0.04299 | -446.654 | 0.04291 | -663.535
0.04783 | -219.958 | 0.04778 | -379.029 | 0.04776 | -436.57 | 0.04768 | -655.635
0.05262 | -212.808 | 0.05256 | -369.685 | 0.05254 | -426.68 | 0.05244 | -647.715
0.0574 | -205.658 | 0.05734 | -360.342 | 0.05732 | -416.79 | 0.05721 | -639.795
0.06218 | -198.742 | 0.06212 | -351.199 | 0.06209 | -407.093 | 0.06198 | -631.865
0.06697 | -191.825 | 0.0669 | -342.057 | 0.06687 | -397.396 | 0.06675 | -623.936
0.07175 | -185.14 | 0.07168 | -333.115 | 0.07165 | -387.89 | 0.07152 | -616.005
0.07654 | -178.455 | 0.07646 | -324.173 | 0.07643 | -378.385 | 0.07629 | -608.075
0.08132 | -171.999 | 0.08124 | -315.431 | 0.08121 | -369.069 | 0.08106 | -600.15
0.0861 | -165.543 | 0.08602 | -306.688 | 0.08598 | -359.752 | 0.08582 | -592.804
0.09089 | -159.313 | 0.0908 | -298.146 | 0.09076 | -350.625 | 0.09059 | -582.729
0.09567 | -153.084 | 0.09558 | -289.604 | 0.09554 | -341.498 | 0.09536 | -571.972
0.10046 | -147.076 | 0.10036 | -281.258 | 0.10032 | -332.559 | 0.10013 | -560.923
0.10524 | -141.067 | 0.10514 | -272.912 | 0.1051 | -323.62 | 0.1049 | -549.978
0.11003 | -135.275 | 0.10992 | -264.767 | 0.10988 | -314.869 | 0.10967 | -539.224
0.11481 | -129.484 | 0.1147 | -256.621 | 0.11465 | -306.118 | 0.11444 | -528.47
0.1196 | -123.91 | 0.11948 | -248.677 | 0.11943 | -297.555 | 0.11921 | -517.901
0.12438 | -118.335 | 0.12426 | -240.733 | 0.12421 | -288.992 | 0.12398 | -507.332
0.12917 | -112.973 | 0.12904 | -232.991 | 0.12899 | -280.616 | 0.12875 | -496.947
0.13395 | -107.611 | 0.13382 | -225.249 | 0.13377 | -272.24 | 0.13352 | -486.561
0.13874 | -102.457 | 0.1386 | -217.71 | 0.13855 | -264.049 | 0.13829 | -476.355
0.14352 | -97.3033 | 0.14338 | -210.171 | 0.14333 | -255.859 | 0.14307 | -466.148
0.14831 | -92.3525 | 0.14817 | -202.835 | 0.14811 | -247.858 | 0.14784 | -456.118
0.15309 | -87.4019 | 0.15295 | -195.5 | 0.15289 | -239.857 | 0.15261 | -446.087
0.15788 | -82.6496 | 0.15773 | -188.369 | 0.15767 | -232.046 | 0.15738 | -436.23
0.16266 | -77.8973 | 0.16251 | -181.238 | 0.16245 | -224.235 | 0.16215 | -426.372
0.16745 | -73.3381 | 0.16729 | -174.312 | 0.16723 | -216.615 | 0.16692 | -416.683
0.17223 | -68.7789 | 0.17207 | -167.386 | 0.17201 | -208.994 | 0.17169 | -406.995
0.17702 | -64.4074 | 0.17686 | -160.665 | 0.17679 | -201.566 | 0.17647 | -397.473
0.1818 | -60.0359 | 0.18164 | -153.945 | 0.18157 | -194.137 | 0.18124 | -387.951
0.18659 | -55.8465 | 0.18642 | -147.43 | 0.18635 | -186.901 | 0.18601 | -378.594
0.19138 | -51.657 | 0.1912 | -140.916 | 0.19113 | -179.665 | 0.19078 | -369.236
0.19616 | -47.644 | 0.19598 | -134.607 | 0.19591 | -172.623 | 0.19555 | -360.04
0.20095 | -43.6322 | 0.20077 | -128.298 | 0.20069 | -165.58 | 0.20033 | -350.844
0.20574 | -39.7857 | 0.20555 | -122.195 | 0.20547 | -158.733 | 0.2051 | -341.808
0.21052 | -35.9378 | 0.21033 | -116.093 | 0.21025 | -151.886 | 0.20987 | -332.771
0.21531 | -32.2541 | 0.21512 | -110.193 | 0.21504 | -145.234 | 0.21465 | -323.893
0.22009 | -28.5705 | 0.2199 | -104.293 | 0.21982 | -138.583 | 0.21942 | -315.014
0.22488 | -25.0459 | 0.22468 | -98.5924 | 0.2246 | -132.128 | 0.22419 | -306.291
0.22967 | -21.5213 | 0.22946 | -92.8931 | 0.22938 | -125.673 | 0.22897 | -297.569
0.23445 | -18.1497 | 0.23425 | -87.3965 | 0.23416 | -119.416 | 0.23374 | -289.001
0.23924 | -14.7781 | 0.23903 | -81.8997 | 0.23894 | -113.158 | 0.23851 | -280.432
0.24403 | -11.5538 | 0.24382 | -76.6042 | 0.24373 | -107.098 | 0.24329 | -272.017
0.24881 | -8.32956 | 0.2486 | -71.3087 | 0.24851 | -101.039 | 0.24806 | -263.602
0.2536 | -5.24711 | 0.25338 | -66.2124 | 0.25329 | -95.1756 | 0.25284 | -255.339
0.25839 | -2.16463 | 0.25817 | -61.1161 | 0.25807 | -89.3109 | 0.25761 | -247.076
0.26317 | 0.78167 | 0.26295 | -56.2164 | 0.26285 | -83.64 | 0.26239 | -238.962
0.26796 | 3.72799 | 0.26773 | -51.3167 | 0.26764 | -77.9699 | 0.26716 | -230.847
0.27275 | 6.5436 | 0.27252 | -46.6107 | 0.27242 | -72.4969 | 0.27194 | -222.881
0.27753 | 9.35915 | 0.2773 | -41.9048 | 0.2772 | -67.024 | 0.27671 | -214.916
0.28232 | 12.0493 | 0.28208 | -37.3894 | 0.28198 | -61.7474 | 0.28149 | -207.1
0.28711 | 14.7395 | 0.28687 | -32.8739 | 0.28677 | -56.4706 | 0.28626 | -199.285
0.2919 | 17.3094 | 0.29165 | -28.5451 | 0.29155 | -51.3889 | 0.29104 | -191.619
0.29668 | 19.8793 | 0.29644 | -24.2165 | 0.29633 | -46.3073 | 0.29581 | -183.953
0.30147 | 22.3338 | 0.30122 | -20.0707 | 0.30112 | -41.4191 | 0.30059 | -176.438
0.30626 | 24.7892 | 0.30601 | -15.9249 | 0.3059 | -36.5308 | 0.30537 | -168.922
0.31105 | 27.1417 | 0.31079 | -11.9577 | 0.31068 | -31.834 | 0.31014 | -161.557
0.31583 | 29.4934 | 0.31558 | -7.99054 | 0.31547 | -27.1372 | 0.31492 | -154.191
0.32062 | 31.7397 | 0.32036 | -4.19728 | 0.32025 | -22.629 | 0.3197 | -146.977
0.32541 | 33.9859 | 0.32515 | -0.4041 | 0.32504 | -18.1209 | 0.32447 | -139.763
0.3302 | 36.1312 | 0.32993 | 3.21983 | 0.32982 | -13.7988 | 0.32925 | -132.7
0.33498 | 38.2766 | 0.33472 | 6.84434 | 0.3346 | -9.47653 | 0.33403 | -125.637
0.33977 | 40.3253 | 0.3395 | 10.3123 | 0.33939 | -5.33687 | 0.3388 | -118.727
0.34456 | 42.374 | 0.34429 | 13.7797 | 0.34417 | -1.1973 | 0.34358 | -111.817
0.34935 | 44.3301 | 0.34907 | 17.0885 | 0.34896 | 2.76345 | 0.34836 | -105.061
0.35413 | 46.2863 | 0.35386 | 20.3973 | 0.35374 | 6.7242 | 0.35313 | -98.3052
0.35892 | 48.1537 | 0.35864 | 23.5525 | 0.35852 | 10.5099 | 0.35791 | -91.7046
0.36371 | 50.0214 | 0.36343 | 26.7077 | 0.36331 | 14.2956 | 0.36269 | -85.1039
0.3685 | 51.804 | 0.36822 | 29.7148 | 0.36809 | 17.9108 | 0.36747 | -78.6599
0.37328 | 53.5863 | 0.373 | 32.7219 | 0.37288 | 21.5249 | 0.37225 | -72.2161
0.37807 | 55.2873 | 0.37779 | 35.5863 | 0.37766 | 24.9779 | 0.37703 | -65.9307
0.38286 | 56.9884 | 0.38257 | 38.4507 | 0.38245 | 28.4327 | 0.38181 | -59.6452
0.38765 | 58.6115 | 0.38736 | 41.1776 | 0.38723 | 31.7296 | 0.38658 | -53.5202
0.39244 | 60.2347 | 0.39215 | 43.9045 | 0.39202 | 35.0259 | 0.39136 | -47.3954
0.39723 | 61.7829 | 0.39693 | 46.4993 | 0.3968 | 38.1664 | 0.39614 | -41.4326
0.40201 | 63.613 | 0.40172 | 49.0941 | 0.40159 | 41.3068 | 0.40092 | -35.4708
0.4068 | 64.0361 | 0.4065 | 51.5621 | 0.40637 | 44.2965 | 0.4057 | -29.6692
0.41159 | 63.9526 | 0.41129 | 54.0301 | 0.41116 | 47.2862 | 0.41048 | -23.866
0.41638 | 62.842 | 0.41608 | 56.3764 | 0.41595 | 50.1303 | 0.41526 | -18.2257
0.42117 | 61.9563 | 0.42086 | 58.7227 | 0.42073 | 52.9744 | 0.42004 | -12.586
0.42595 | 61.1036 | 0.42565 | 60.9525 | 0.42552 | 55.6783 | 0.42482 | -7.11377
0.43074 | 60.2509 | 0.43044 | 63.1823 | 0.4303 | 58.3823 | 0.4296 | -1.64149
0.43553 | 59.43 | 0.43522 | 65.3004 | 0.43509 | 60.9511 | 0.43438 | 3.66132
0.44032 | 58.609 | 0.44001 | 67.4185 | 0.43987 | 63.5199 | 0.43916 | 8.96412
0.44511 | 57.8185 | 0.4448 | 69.4297 | 0.44466 | 65.9589 | 0.44394 | 14.0959
0.4499 | 57.0281 | 0.44958 | 71.4389 | 0.44945 | 68.398 | 0.44872 | 19.2277
0.45469 | 56.2666 | 0.45437 | 73.3558 | 0.45423 | 70.7125 | 0.4535 | 24.1873
0.45947 | 55.5052 | 0.45916 | 75.2748 | 0.45902 | 73.027 | 0.45828 | 29.1468
0.46426 | 54.7716 | 0.46395 | 77.097 | 0.46381 | 75.222 | 0.46306 | 33.9329
0.46905 | 54.038 | 0.46873 | 78.9191 | 0.46859 | 77.4171 | 0.46784 | 38.7188
0.47384 | 53.3309 | 0.47352 | 80.6487 | 0.47338 | 79.4978 | 0.47263 | 43.3307
0.47863 | 52.6238 | 0.47831 | 82.3783 | 0.47816 | 81.5785 | 0.47741 | 47.9426
0.48342 | 51.9421 | 0.48309 | 84.0195 | 0.48295 | 83.5499 | 0.48219 | 52.3798
0.48821 | 51.2603 | 0.48788 | 85.6607 | 0.48774 | 85.5212 | 0.48697 | 56.8168
0.49299 | 50.6028 | 0.49267 | 87.2175 | 0.49252 | 87.3878 | 0.49175 | 61.079
0.49778 | 49.9453 | 0.49745 | 88.7743 | 0.49731 | 89.2526 | 0.49653 | 65.3412
0.50257 | 49.311 | 0.50224 | 90.2506 | 0.5021 | 91.0262 | 0.50132 | 69.4289
0.50736 | 48.6767 | 0.50703 | 91.7268 | 0.50688 | 92.8022 | 0.5061 | 73.5166
0.51215 | 48.0645 | 0.51182 | 93.1261 | 0.51167 | 94.4853 | 0.51088 | 77.4306
0.51694 | 47.4524 | 0.5166 | 94.5253 | 0.51646 | 96.1679 | 0.51566 | 81.3445
0.52172 | 46.8615 | 0.52139 | 95.8511 | 0.52124 | 97.7603 | 0.52045 | 85.0859

## b
as-peened |  | 0.57% |  | 0.66% |  | 0.69% |  | 0.81%
Depth (mm) | Residual stress (MPa) | Depth (mm) | Residual stress (MPa) | Depth (mm) | Residual stress (MPa) | Depth (mm) | Residual stress (MPa) | Depth (mm) | Residual stress (MPa)
0 | -522.333 | 0 | -464.651 | 0 | -457.79 | 0 | -482.266 | 0 | -668.56
0.01453 | -538.968 | 0.01468 | -480.785 | 0.01468 | -481.264 | 0.01468 | -504.415 | 0.01468 | -679.993
0.02906 | -540.087 | 0.02936 | -487.371 | 0.02936 | -515.327 | 0.02936 | -542.315 | 0.02936 | -706.512
0.04329 | -518.086 | 0.04404 | -500.745 | 0.04404 | -548.852 | 0.04404 | -575.426 | 0.04404 | -711.803
0.05752 | -503.564 | 0.05872 | -508.53 | 0.05872 | -557.066 | 0.05872 | -579.381 | 0.05872 | -698.099
0.07146 | -423.524 | 0.0734 | -427.028 | 0.0734 | -484.771 | 0.0734 | -511.507 | 0.0734 | -661.059
0.08541 | -350.059 | 0.08809 | -359.332 | 0.08809 | -426.24 | 0.08809 | -456.256 | 0.08809 | -627.031
0.09907 | -264.039 | 0.10277 | -291.344 | 0.10277 | -369.926 | 0.10277 | -403.648 | 0.10277 | -582.762
0.11273 | -178.254 | 0.11745 | -224.235 | 0.11745 | -314.368 | 0.11745 | -351.732 | 0.11745 | -539.38
0.12612 | -102.207 | 0.13213 | -172.812 | 0.13213 | -271.14 | 0.13213 | -310.736 | 0.13213 | -501.556
0.13951 | -26.4026 | 0.14681 | -120.558 | 0.14681 | -227.507 | 0.14681 | -269.365 | 0.14681 | -463.537
0.15262 | 21.4675 | 0.16149 | -95.8482 | 0.16149 | -200.922 | 0.16149 | -241.937 | 0.16149 | -432.229
0.16574 | 58.7803 | 0.17617 | -74.0133 | 0.17617 | -175.838 | 0.17617 | -215.684 | 0.17617 | -401.43
0.17859 | 51.1074 | 0.19085 | -61.1953 | 0.19085 | -156.679 | 0.19085 | -194.435 | 0.19085 | -373.571
0.19144 | 53.4002 | 0.20553 | -47.0197 | 0.20553 | -136.761 | 0.20553 | -172.581 | 0.20553 | -345.453
0.20402 | 53.4567 | 0.22021 | -35.5282 | 0.22021 | -119.326 | 0.22021 | -153.035 | 0.22021 | -319.039
0.2166 | 53.0204 | 0.23489 | -23.8068 | 0.23489 | -101.76 | 0.23489 | -133.385 | 0.23489 | -292.58
0.22893 | 52.2195 | 0.24957 | -13.4102 | 0.24957 | -85.9229 | 0.24957 | -115.476 | 0.24957 | -267.559
0.24125 | 51.5203 | 0.26426 | -3.01136 | 0.26426 | -70.0875 | 0.26426 | -97.5682 | 0.26426 | -242.536
0.25332 | 50.8917 | 0.27894 | 6.19006 | 0.27894 | -55.8992 | 0.27894 | -81.3759 | 0.27894 | -218.932
0.26538 | 50.2621 | 0.29362 | 15.3901 | 0.29362 | -41.7123 | 0.29362 | -65.1871 | 0.29362 | -195.328
0.2772 | 49.6862 | 0.3083 | 23.51 | 0.3083 | -29.0906 | 0.3083 | -50.6487 | 0.3083 | -173.132
0.28902 | 49.11 | 0.32298 | 31.6305 | 0.32298 | -16.4695 | 0.32298 | -36.1092 | 0.32298 | -150.933
0.30059 | 48.576 | 0.33766 | 38.7874 | 0.33766 | -5.30244 | 0.33766 | -23.1581 | 0.33766 | -130.157
0.31217 | 48.0419 | 0.35234 | 45.9483 | 0.35234 | 5.86367 | 0.35234 | -10.2081 | 0.35234 | -109.382
0.3235 | 47.5429 | 0.36702 | 52.2662 | 0.36702 | 15.7007 | 0.36702 | 1.25049 | 0.36702 | -90.0614
0.33484 | 47.0439 | 0.3817 | 58.5818 | 0.3817 | 25.5412 | 0.3817 | 12.7084 | 0.3817 | -70.7403
0.34594 | 46.575 | 0.39638 | 64.1346 | 0.39638 | 34.1905 | 0.39638 | 22.788 | 0.39638 | -52.9089
0.35704 | 46.106 | 0.41106 | 69.6879 | 0.41106 | 42.8373 | 0.41106 | 32.8659 | 0.41106 | -35.0776
0.36791 | 45.6633 | 0.42574 | 74.5619 | 0.42574 | 50.4032 | 0.42574 | 41.7058 | 0.42574 | -18.7711
0.37878 | 45.2206 | 0.44043 | 79.404 | 0.44043 | 57.9696 | 0.44043 | 50.5474 | 0.44043 | -2.4657
0.38942 | 44.8012 | 0.45511 | 77.2716 | 0.45511 | 64.5728 | 0.45511 | 58.259 | 0.45511 | 12.3076
0.40007 | 44.3819 | 0.46979 | 75.1779 | 0.46979 | 71.174 | 0.46979 | 65.9711 | 0.46979 | 27.0799
0.41049 | 43.9835 | 0.48447 | 73.2726 | 0.48447 | 76.9333 | 0.48447 | 72.6751 | 0.48447 | 40.3004
0.42092 | 43.5852 | 0.49915 | 71.3673 | 0.49915 | 82.6975 | 0.49915 | 79.3795 | 0.49915 | 53.5192
0.43113 | 43.2059 | 0.51383 | 69.6303 | 0.51383 | 87.7199 | 0.51383 | 85.1903 | 0.51383 | 65.2105
0.44134 | 42.8266 | 0.52851 | 67.8932 | 0.52851 | 92.7412 | 0.52851 | 91.0008 | 0.52851 | 76.9
0.45134 | 42.4649 | 0.54319 | 66.3049 | 0.54319 | 97.102 | 0.54319 | 96.0459 | 0.54319 | 87.1175
0.46134 | 42.1031 | 0.55787 | 64.7164 | 0.55787 | 101.464 | 0.55787 | 101.092 | 0.55787 | 97.3324
0.47113 | 41.7575 | 0.57255 | 63.2594 | 0.57255 | 105.24 | 0.57255 | 105.447 | 0.57255 | 106.165
0.48092 | 41.4118 | 0.58723 | 61.8021 | 0.58723 | 110.225 | 0.58723 | 109.801 | 0.58723 | 115.002
0.49051 | 41.0811 | 0.60191 | 60.461 | 0.60191 | 108.963 | 0.60191 | 113.547 | 0.60191 | 122.581
0.5001 | 40.7504 | 0.6166 | 59.1198 | 0.6166 | 106.35 | 0.6166 | 117.292 | 0.6166 | 130.156
0.50949 | 40.4337 | 0.63128 | 57.8818 | 0.63128 | 103.335 | 0.63128 | 120.501 | 0.63128 | 136.578
0.51888 | 40.1169 | 0.64596 | 56.6436 | 0.64596 | 100.47 | 0.64596 | 123.916 | 0.64596 | 143.001

## c
as-peened |  | 0.57% |  | 0.66% |  | 0.69% |  | 0.81%
Depth (mm) | Residual stress (MPa) | Depth (mm) | Residual stress (MPa) | Depth (mm) | Residual stress (MPa) | Depth (mm) | Residual stress (MPa) | Depth (mm) | Residual stress (MPa)
0 | -618.768 | 0 | -613.002 | 0 | -614.234 | 0 | -628.007 | 0 | -729.374
0.00474 | -626.483 | 0.00474 | -620.663 | 0.00474 | -617.859 | 0.00474 | -630.147 | 0.00474 | -725.009
0.00947 | -634.206 | 0.00947 | -628.332 | 0.00947 | -621.49 | 0.00947 | -632.296 | 0.00947 | -720.662
0.01421 | -641.976 | 0.01421 | -636.047 | 0.01421 | -625.686 | 0.01421 | -635.118 | 0.01421 | -717.151
0.01895 | -650.096 | 0.01895 | -644.111 | 0.01895 | -630.213 | 0.01895 | -638.261 | 0.01895 | -713.767
0.02368 | -654.843 | 0.02368 | -648.802 | 0.02368 | -632.062 | 0.02368 | -638.957 | 0.02368 | -709.211
0.02842 | -659.244 | 0.02842 | -653.147 | 0.02842 | -633.892 | 0.02842 | -639.327 | 0.02842 | -704.503
0.03316 | -663.44 | 0.03316 | -657.286 | 0.03316 | -638.38 | 0.03316 | -640.135 | 0.03316 | -700.422
0.03789 | -668.062 | 0.03789 | -661.85 | 0.03789 | -642.982 | 0.03789 | -641.337 | 0.03789 | -696.57
0.04263 | -670.25 | 0.04263 | -663.98 | 0.04263 | -645.143 | 0.04263 | -641.068 | 0.04263 | -692.402
0.04737 | -672.009 | 0.04737 | -665.68 | 0.04737 | -646.874 | 0.04737 | -640.397 | 0.04737 | -687.991
0.05211 | -673.132 | 0.05211 | -666.744 | 0.05211 | -647.961 | 0.05211 | -640.093 | 0.05211 | -684.611
0.05684 | -674.427 | 0.05684 | -667.98 | 0.05684 | -649.219 | 0.05684 | -639.955 | 0.05684 | -681.34
0.06158 | -674.105 | 0.06158 | -667.598 | 0.06158 | -648.852 | 0.06158 | -639.423 | 0.06158 | -678.916
0.06632 | -673.56 | 0.06632 | -666.993 | 0.06632 | -648.262 | 0.06632 | -638.691 | 0.06632 | -676.385
0.07105 | -671.949 | 0.07105 | -665.321 | 0.07105 | -646.598 | 0.07105 | -638.112 | 0.07105 | -675.098
0.07579 | -670.426 | 0.07579 | -663.737 | 0.07579 | -645.022 | 0.07579 | -637.629 | 0.07579 | -673.889
0.08053 | -667.885 | 0.08053 | -661.135 | 0.08053 | -642.423 | 0.08053 | -637.181 | 0.08053 | -673.596
0.08526 | -665.246 | 0.08526 | -658.435 | 0.08526 | -639.725 | 0.08526 | -636.654 | 0.08526 | -673.263
0.09 | -661.965 | 0.09 | -655.091 | 0.09 | -636.395 | 0.09 | -636.108 | 0.09 | -673.295
0.09474 | -658.747 | 0.09474 | -651.81 | 0.09474 | -632.702 | 0.09474 | -635.625 | 0.09474 | -673.362
0.09947 | -655.279 | 0.09947 | -648.279 | 0.09947 | -631.002 | 0.09947 | -634.914 | 0.09947 | -673.089
0.10421 | -651.745 | 0.10421 | -644.682 | 0.10421 | -629.691 | 0.10421 | -634.136 | 0.10421 | -672.774
0.10895 | -648.24 | 0.10895 | -641.112 | 0.10895 | -628.002 | 0.10895 | -632.833 | 0.10895 | -671.456
0.11368 | -644.807 | 0.11368 | -637.615 | 0.11368 | -626.372 | 0.11368 | -631.582 | 0.11368 | -670.123
0.11842 | -641.707 | 0.11842 | -634.449 | 0.11842 | -624.352 | 0.11842 | -629.73 | 0.11842 | -667.544
0.12316 | -638.878 | 0.12316 | -631.555 | 0.12316 | -621.961 | 0.12316 | -627.349 | 0.12316 | -664.048
0.1279 | -637.695 | 0.1279 | -630.306 | 0.1279 | -617.862 | 0.1279 | -622.396 | 0.1279 | -655.531
0.13263 | -636.231 | 0.13263 | -628.776 | 0.13263 | -614.117 | 0.13263 | -617.952 | 0.13263 | -647.912
0.13737 | -634.663 | 0.13737 | -627.141 | 0.13737 | -610.498 | 0.13737 | -613.65 | 0.13737 | -640.353
0.14211 | -632.826 | 0.14211 | -625.237 | 0.14211 | -606.529 | 0.14211 | -609.1 | 0.14211 | -632.666
0.14684 | -629.684 | 0.14684 | -622.027 | 0.14684 | -603.256 | 0.14684 | -603.553 | 0.14684 | -624.417
0.15158 | -626.804 | 0.15158 | -619.079 | 0.15158 | -600.329 | 0.15158 | -598.247 | 0.15158 | -616.318
0.15632 | -623.842 | 0.15632 | -616.048 | 0.15632 | -597.314 | 0.15632 | -593.07 | 0.15632 | -608.36
0.16105 | -620.644 | 0.16105 | -612.781 | 0.16105 | -594.063 | 0.16105 | -587.673 | 0.16105 | -600.262
0.16579 | -615.305 | 0.16579 | -607.373 | 0.16579 | -588.667 | 0.16579 | -580.461 | 0.16579 | -591.012
0.17053 | -610.203 | 0.17053 | -602.201 | 0.17053 | -583.507 | 0.17053 | -573.469 | 0.17053 | -581.902
0.17526 | -604.995 | 0.17526 | -596.922 | 0.17526 | -578.235 | 0.17526 | -566.558 | 0.17526 | -572.868
0.18 | -599.756 | 0.18 | -591.613 | 0.18 | -572.933 | 0.18 | -559.635 | 0.18 | -563.823
0.18187 | -596.56 | 0.18187 | -588.388 | 0.18187 | -569.709 | 0.18187 | -555.892 | 0.18187 | -559.585
0.18374 | -593.379 | 0.18374 | -585.179 | 0.18374 | -566.502 | 0.18374 | -552.151 | 0.18374 | -555.346
0.1853 | -590.705 | 0.1853 | -582.481 | 0.1853 | -563.805 | 0.1853 | -549.029 | 0.1853 | -551.801
0.18686 | -588.032 | 0.18686 | -579.785 | 0.18686 | -561.109 | 0.18686 | -545.907 | 0.18686 | -548.26
0.18817 | -585.783 | 0.18817 | -577.515 | 0.18817 | -558.84 | 0.18817 | -543.297 | 0.18817 | -545.296
0.18947 | -583.534 | 0.18947 | -575.248 | 0.18947 | -556.573 | 0.18947 | -540.677 | 0.18947 | -542.334
0.19057 | -581.644 | 0.19057 | -573.341 | 0.19057 | -554.665 | 0.19057 | -538.55 | 0.19057 | -539.857
0.19166 | -579.755 | 0.19166 | -571.435 | 0.19166 | -552.759 | 0.19166 | -536.489 | 0.19166 | -537.38
0.19257 | -578.168 | 0.19257 | -569.833 | 0.19257 | -551.158 | 0.19257 | -534.975 | 0.19257 | -535.308
0.19348 | -576.581 | 0.19348 | -568.233 | 0.19348 | -549.557 | 0.19348 | -533.411 | 0.19348 | -533.237
0.19425 | -575.249 | 0.19425 | -566.889 | 0.19425 | -548.213 | 0.19425 | -532.095 | 0.19425 | -531.504
0.19501 | -573.917 | 0.19501 | -565.545 | 0.19501 | -546.869 | 0.19501 | -530.781 | 0.19501 | -529.772
0.19565 | -572.799 | 0.19565 | -564.418 | 0.19565 | -545.741 | 0.19565 | -529.677 | 0.19565 | -528.323
0.19629 | -571.682 | 0.19629 | -563.291 | 0.19629 | -544.614 | 0.19629 | -528.574 | 0.19629 | -526.875
0.19683 | -570.746 | 0.19683 | -562.347 | 0.19683 | -543.67 | 0.19683 | -527.649 | 0.19683 | -525.66
0.19736 | -569.811 | 0.19736 | -561.404 | 0.19736 | -542.726 | 0.19736 | -526.726 | 0.19736 | -524.445
0.19781 | -569.02 | 0.19781 | -560.606 | 0.19781 | -541.928 | 0.19781 | -525.944 | 0.19781 | -523.444
0.19825 | -568.224 | 0.19825 | -559.803 | 0.19825 | -541.125 | 0.19825 | -525.156 | 0.19825 | -522.458
0.19863 | -567.645 | 0.19863 | -559.217 | 0.19863 | -540.539 | 0.19863 | -524.588 | 0.19863 | -521.568
0.199 | -566.85 | 0.199 | -558.416 | 0.199 | -539.737 | 0.199 | -523.8 | 0.199 | -520.617
0.19975 | -565.693 | 0.19975 | -557.25 | 0.19975 | -538.571 | 0.19975 | -522.657 | 0.19975 | -519.144
0.2 | -565.182 | 0.2 | -556.734 | 0.2 | -538.054 | 0.2 | -522.152 | 0.2 | -518.476
0.20025 | -564.374 | 0.20025 | -555.92 | 0.20025 | -537.241 | 0.20025 | -521.349 | 0.20025 | -517.62
0.201 | -562.778 | 0.201 | -554.315 | 0.201 | -535.635 | 0.201 | -519.767 | 0.201 | -515.872
0.20137 | -561.677 | 0.20137 | -553.209 | 0.20137 | -534.528 | 0.20137 | -518.673 | 0.20137 | -514.726
0.20175 | -560.856 | 0.20175 | -552.381 | 0.20175 | -533.7 | 0.20175 | -517.863 | 0.20175 | -513.682
0.20219 | -559.747 | 0.20219 | -551.264 | 0.20219 | -532.583 | 0.20219 | -516.761 | 0.20219 | -512.501
0.20264 | -558.643 | 0.20264 | -550.154 | 0.20264 | -531.472 | 0.20264 | -515.666 | 0.20264 | -511.304
0.20317 | -557.331 | 0.20317 | -548.833 | 0.20317 | -530.151 | 0.20317 | -514.364 | 0.20317 | -509.856
0.20371 | -556.018 | 0.20371 | -547.512 | 0.20371 | -528.828 | 0.20371 | -513.062 | 0.20371 | -508.408
0.20435 | -554.443 | 0.20435 | -545.927 | 0.20435 | -527.243 | 0.20435 | -511.499 | 0.20435 | -506.68
0.20499 | -552.867 | 0.20499 | -544.341 | 0.20499 | -525.656 | 0.20499 | -509.935 | 0.20499 | -504.951
0.20575 | -550.979 | 0.20575 | -542.441 | 0.20575 | -523.755 | 0.20575 | -508.061 | 0.20575 | -502.884
0.20652 | -549.09 | 0.20652 | -540.541 | 0.20652 | -521.854 | 0.20652 | -506.187 | 0.20652 | -500.816
0.20743 | -546.825 | 0.20743 | -538.261 | 0.20743 | -519.573 | 0.20743 | -503.938 | 0.20743 | -498.343
0.20834 | -544.559 | 0.20834 | -535.981 | 0.20834 | -517.291 | 0.20834 | -501.688 | 0.20834 | -495.869
0.20944 | -541.839 | 0.20944 | -533.244 | 0.20944 | -514.552 | 0.20944 | -498.986 | 0.20944 | -492.912
0.21053 | -539.118 | 0.21053 | -530.506 | 0.21053 | -511.813 | 0.21053 | -496.284 | 0.21053 | -489.953
0.21183 | -535.851 | 0.21183 | -527.219 | 0.21183 | -508.523 | 0.21183 | -493.038 | 0.21183 | -486.414
0.21314 | -532.583 | 0.21314 | -523.93 | 0.21314 | -505.232 | 0.21314 | -489.79 | 0.21314 | -482.873
0.2147 | -528.652 | 0.2147 | -519.974 | 0.2147 | -501.273 | 0.2147 | -485.883 | 0.2147 | -478.638
0.21626 | -524.72 | 0.21626 | -516.017 | 0.21626 | -497.313 | 0.21626 | -481.974 | 0.21626 | -474.401
0.21813 | -519.979 | 0.21813 | -511.247 | 0.21813 | -492.539 | 0.21813 | -477.258 | 0.21813 | -469.33
0.22 | -515.252 | 0.22 | -506.49 | 0.22 | -487.778 | 0.22 | -472.558 | 0.22 | -464.253
0.225 | -498.93 | 0.225 | -490.089 | 0.225 | -471.364 | 0.225 | -456.293 | 0.225 | -448.518
0.23 | -483.233 | 0.23 | -474.311 | 0.23 | -455.574 | 0.23 | -440.652 | 0.23 | -432.777
0.23549 | -462.567 | 0.23549 | -453.556 | 0.23549 | -434.803 | 0.23549 | -420.03 | 0.23549 | -415.644
0.24099 | -440.351 | 0.24099 | -431.251 | 0.24099 | -412.482 | 0.24099 | -397.859 | 0.24099 | -398.31
0.24702 | -408.706 | 0.24702 | -399.508 | 0.24702 | -380.721 | 0.24702 | -366.247 | 0.24702 | -378.502
0.25305 | -378.248 | 0.25305 | -368.951 | 0.25305 | -350.146 | 0.25305 | -335.821 | 0.25305 | -358.978
0.25968 | -343.369 | 0.25968 | -333.961 | 0.25968 | -315.141 | 0.25968 | -300.961 | 0.25968 | -338.827
0.26631 | -307.93 | 0.26631 | -298.412 | 0.26631 | -279.575 | 0.26631 | -264.969 | 0.26631 | -318.47
0.27359 | -267.274 | 0.27359 | -257.635 | 0.27359 | -238.793 | 0.27359 | -226.5 | 0.27359 | -297.993
0.28087 | -226.949 | 0.28087 | -217.189 | 0.28087 | -198.334 | 0.28087 | -189.133 | 0.28087 | -277.649
0.28887 | -182.971 | 0.28887 | -173.078 | 0.28887 | -154.279 | 0.28887 | -156.353 | 0.28887 | -258.232
0.29688 | -138.028 | 0.29688 | -128.001 | 0.29688 | -107.433 | 0.29688 | -122.658 | 0.29688 | -238.719
0.30566 | -93.7216 | 0.30566 | -83.5661 | 0.30566 | -76.342 | 0.30566 | -98.1808 | 0.30566 | -220.788
0.31445 | -48.3967 | 0.31445 | -38.1056 | 0.31445 | -47.1569 | 0.31445 | -73.9503 | 0.31445 | -202.611
0.3241 | -7.67844 | 0.3241 | 2.71003 | 0.3241 | -31.3627 | 0.3241 | -59.2656 | 0.3241 | -186.151
0.33376 | 33.3966 | 0.33376 | 47.3268 | 0.33376 | -15.8846 | 0.33376 | -44.6367 | 0.33376 | -169.787
0.34436 | 64.8577 | 0.34436 | 65.6414 | 0.34436 | -8.44261 | 0.34436 | -36.2364 | 0.34436 | -154.769
0.35497 | 96.327 | 0.35497 | 77.3039 | 0.35497 | -0.99734 | 0.35497 | -27.6292 | 0.35497 | -139.686
0.36662 | 115.921 | 0.36662 | 77.5487 | 0.36662 | 4.82724 | 0.36662 | -20.2197 | 0.36662 | -125.227
0.37827 | 133.405 | 0.37827 | 78.8387 | 0.37827 | 10.2262 | 0.37827 | -13.2882 | 0.37827 | -111.046
0.39107 | 149.792 | 0.39107 | 86.403 | 0.39107 | 20.5655 | 0.39107 | -1.95539 | 0.39107 | -94.8552
0.40387 | 163.196 | 0.40387 | 91.6624 | 0.40387 | 29.0973 | 0.40387 | 7.74094 | 0.40387 | -79.4441
0.41793 | 158.406 | 0.41793 | 95.964 | 0.41793 | 36.6157 | 0.41793 | 16.3937 | 0.41793 | -64.8705
0.43199 | 156.412 | 0.43199 | 102.428 | 0.43199 | 45.8329 | 0.43199 | 26.5807 | 0.43199 | -49.5467
0.44744 | 154.46 | 0.44744 | 108.842 | 0.44744 | 55.0084 | 0.44744 | 36.7384 | 0.44744 | -34.0725
0.46288 | 152.499 | 0.46288 | 115.262 | 0.46288 | 64.1902 | 0.46288 | 46.9044 | 0.46288 | -18.5949
0.47985 | 150.484 | 0.47985 | 121.517 | 0.47985 | 73.2027 | 0.47985 | 56.9191 | 0.47985 | -3.16047
0.49682 | 148.466 | 0.49682 | 127.767 | 0.49682 | 82.2102 | 0.49682 | 66.9288 | 0.49682 | 12.2768
0.51546 | 146.367 | 0.51546 | 133.71 | 0.51546 | 90.8687 | 0.51546 | 76.5831 | 0.51546 | 27.3426
-- | --