## Readme
his dataset is intended to be used in conjunction with the journal publication;
The effects of Hydration on the DC Breakdown Strength of Polyethylene Composites Employing Oxide and Nitride Fillers
Authors: I. L. Hosier, M. Praeger, A. S. Vaughan and S. G. Swingler
to be published in IEEE Transactions on Dielectrics and Electrical Insulation (accepted for publication 27th April 2017)
The excel file contains the raw data used to generate each figure on a seperate tab.
Abstract: Particle dispersion, water absorption/desorption and electrical breakdown behavior were studied in a range of polyethylene composites having a common matrix morphology. Three different conditioning routes (dry, ambient and wet) were used to vary the absorbed water content. Systems employing oxide fillers (silica and alumina) were found to have poor or intermediate levels of particle dispersion and could absorb/desorb significant amounts of water. Consequently, they required drying to provide breakdown strengths comparable to that of the host matrix. Systems based on calcined silica exhibited reduced water absorption and provided improved breakdown strength after ambient conditioning, despite having an identical dispersion to those utilizing untreated silica. Composites employing nitride fillers (silicon nitride and aluminum nitride) were found to have good or intermediate levels of particle dispersion. These absorbed far less water and hence provided breakdown strength values comparable to that of the host matrix following ambient conditioning. Their breakdown strength was degraded after wet conditioning with both exhibiting similar breakdown strengths despite there being a large difference in the level of particle dispersion between the two fillers. In composites based upon a hydrophobic host matrix, water absorption is largely determined by particle surface chemistry and, although the above results are presented in terms of water absorption, we suggest that changes in this characteristic can be interpreted as a proxy for changed surface chemistry. The results suggest that surface chemistry is at least as important as particle dispersion in determining the electrical breakdown strength.

## Fig. 1
Percentage mass change relative to ambient conditioning
| SiN | SiO | ALN | ALO | CAL (Calcinated silica)
Dry 10 % | -0.02 | -0.56 | 0 | -0.14 | 0
Dry 5 % | -0.01 | -0.23 | 0 | -0.07 | 0
Wet 5 % | 0.4 | 0.42 | 0.04 | 0.28 | 0.07
Wet 10 % | 0.7 | 0.64 | 0.08 | 0.59 | 0.19

## Fig. 6a
Breakdown data for ambient conditioning
| Control | SiN05 | SiN10 | SiO05 | SiO10 | ALN05 | ALN10 | ALO05 | ALO10 | CAL05 | CAL10
Probability of failure (%) | Field (kV/mm) | Field (kV/mm) | Field (kV/mm) | Field (kV/mm) | Field (kV/mm) | Field (kV/mm) | Field (kV/mm) | Field (kV/mm) | Field (kV/mm) | Field (kV/mm) | Field (kV/mm)
3.4314 | 258.75 | 285 | 264 | 158.5714 | 141.1765 | 291.4286 | 287.1429 | 263.0769 | 190 | 250.6494 | 303.7975
8.3333 | 313.75 | 303.75 | 264.6154 | 182.8571 | 141.5385 | 291.4286 | 308.3333 | 273.8462 | 210 | 262.5 | 360
13.2353 | 325 | 315 | 276.9231 | 184.2857 | 150.5882 | 302.5 | 311.4286 | 298.5714 | 219 | 273.6111 | 373.2394
18.1373 | 335 | 321.25 | 308 | 196.9231 | 164.6154 | 310 | 311.4286 | 300 | 224 | 290.2439 | 384.2105
23.0392 | 341.6667 | 342.5 | 342.6667 | 197.1429 | 165.8824 | 311.4286 | 314.2857 | 320 | 224.4444 | 315.7895 | 388.1579
27.9412 | 360 | 348.3333 | 344 | 197.1429 | 170 | 316 | 315 | 325.7143 | 227.1429 | 334.2105 | 407.4627
32.8431 | 362.8571 | 360 | 348 | 201.4286 | 170 | 322.5 | 316.6667 | 330 | 228.75 | 374.6988 | 419.4444
37.7451 | 362.8571 | 363.3333 | 350.6667 | 201.5385 | 173.3333 | 325.7143 | 328.3333 | 331.1111 | 230 | 382.5688 | 434.2466
42.6471 | 371.6667 | 372.8571 | 352.3077 | 203.0769 | 176.25 | 335.7143 | 334.2857 | 331.25 | 234.2857 | 395.8333 | 435.3846
47.549 | 385.7143 | 375.7143 | 356 | 212.3077 | 185 | 350 | 340 | 335 | 240 | 400 | 437.6623
52.451 | 403.3333 | 375.7143 | 358.4615 | 214.2857 | 191.25 | 360 | 348.5714 | 336.25 | 244.2857 | 408.4337 | 441.6667
57.3529 | 411.6667 | 383.3333 | 370.7692 | 217.1429 | 192.3077 | 362 | 351.6667 | 336.25 | 247.7778 | 409.5745 | 446.7391
62.2549 | 426.6667 | 384.2857 | 375 | 224.2857 | 192.9412 | 363.3333 | 354.2857 | 338.5714 | 252.2222 | 412.6984 | 451.7241
67.1569 | 426.6667 | 411.4286 | 376 | 225.7143 | 193.3333 | 372.5 | 356 | 346.25 | 253.75 | 413.253 | 470.1493
72.0588 | 427.1429 | 418 | 398.3333 | 232.8571 | 196.9231 | 376 | 356 | 352.8571 | 262.5 | 420.4082 | 477.4648
76.9608 | 433.3333 | 444 | 416.6667 | 241.4286 | 200 | 377.1429 | 358.3333 | 355 | 262.5 | 470.8861 | 483.0986
81.8627 | 437.1429 | 444 | 428.3333 | 247.1429 | 205 | 382.8571 | 371.4286 | 356.6667 | 272.5 | 495.8333 | 507.1429
86.7647 | 470 | 468.3333 | 433.3333 | 260 | 206.1538 | 388.5714 | 391.4286 | 360 | 275.7143 | 500 | 507.8947
91.6667 | 483.3333 | 471.6667 | 444 | 261.4286 | 207.0588 | 408.3333 | 414 | 394.5455 | 302.5 | 500 | 509.2308
96.5686 | 486.6667 | 500 | 484 | 261.5385 | 240 | 421.25 | 430 | 400 | 312.8571 | 526.4368 | 536.6197

## Fig. 6b
Breakdown data for dry conditioning
| Control | SiN05 | SiN10 | SiO05 | SiO10 | ALN05 | ALN10 | ALO05 | ALO10 | CAL05 | CAL10
Probability of failure (%) | Field (kV/mm) | Field (kV/mm) | Field (kV/mm) | Field (kV/mm) | Field (kV/mm) | Field (kV/mm) | Field (kV/mm) | Field (kV/mm) | Field (kV/mm) | Field (kV/mm) | Field (kV/mm)
3.4314 | 258.5714 | 276.6667 | 336.6667 | 306.6667 | 288 | 304.6154 | 286 | 271.6667 | 258.5714 | 302.6667 | 350
8.3333 | 302.2222 | 310 | 356.25 | 335 | 289.3333 | 310 | 316.6667 | 291.4286 | 284.2857 | 310 | 353.75
13.2353 | 308.8889 | 311.4286 | 368.75 | 364.2857 | 320 | 311.6667 | 338.1818 | 320 | 288.5714 | 310.5882 | 358.4615
18.1373 | 350 | 331.1111 | 377.5 | 364.2857 | 326.6667 | 328.5714 | 338.5714 | 336.6667 | 291.4286 | 346.6667 | 371.25
23.0392 | 364.4444 | 358.75 | 391.6667 | 365 | 328 | 330 | 338.5714 | 342.6667 | 297.1429 | 353.8462 | 385
27.9412 | 370 | 362.8571 | 392.5 | 366.6667 | 346.6667 | 346.6667 | 340 | 351.1111 | 297.5 | 378.75 | 390.7692
32.8431 | 377.7778 | 363.3333 | 396.25 | 376.25 | 357.3333 | 354.2857 | 342.8571 | 358.4615 | 297.5 | 385 | 398.5714
37.7451 | 383.3333 | 372.5 | 398.5714 | 378.5714 | 365.3333 | 356 | 344 | 358.8235 | 312.8571 | 406.25 | 417.5
42.6471 | 384.4444 | 388.8889 | 402.5 | 388.3333 | 374.6667 | 357.1429 | 351.6667 | 361.1111 | 315.7143 | 410 | 421.5385
47.549 | 401.1111 | 396.6667 | 403.3333 | 397.5 | 388 | 363.6364 | 356 | 364.2857 | 318.75 | 417.5 | 430
52.451 | 411.1111 | 398.8889 | 416.25 | 400 | 409.3333 | 366.6667 | 360 | 365.5556 | 325.7143 | 418 | 431.4286
57.3529 | 413.3333 | 412.8571 | 430 | 408 | 410.6667 | 366.6667 | 362.5 | 377.5 | 340 | 420 | 434.2857
62.2549 | 420 | 440 | 441.6667 | 410 | 414.6667 | 371.25 | 363.3333 | 384.6154 | 351.4286 | 430 | 434.6667
67.1569 | 448.8889 | 450 | 450 | 411.25 | 425.3333 | 376.25 | 375 | 386.1538 | 364.2857 | 451.6667 | 442.2222
72.0588 | 450 | 450 | 453.3333 | 418.3333 | 436 | 380 | 375.3846 | 387.5 | 367.1429 | 452 | 444.2857
76.9608 | 457.7778 | 454.4444 | 480 | 424 | 438.6667 | 391.4286 | 376.9231 | 410 | 380 | 460 | 448.5714
81.8627 | 460 | 465 | 483.3333 | 425 | 445.3333 | 397.7778 | 382.8571 | 420 | 402.8571 | 461.3333 | 448.75
86.7647 | 462.2222 | 466.6667 | 500 | 500 | 449.3333 | 406.25 | 398 | 426.1538 | 402.8571 | 476.9231 | 460
91.6667 | 467.7778 | 514.2857 | 515 | 530 | 461.3333 | 408.3333 | 404 | 450 | 431.6667 | 510 | 475
96.5686 | 501.1111 | 528.5714 | 531.6667 | 541.25 | 511.25 | 460 | 430.7692 | 470 | 434.2857 | 572 | 481.4286

## Fig. 6c
Breakdown data for wet conditioning
| Control | SiN05 | SiN10 | SiO05 | SiO10 | ALN05 | ALN10 | ALO05 | ALO10 | CAL05 | CAL10
Probability of failure (%) | Field (kV/mm) | Field (kV/mm) | Field (kV/mm) | Field (kV/mm) | Field (kV/mm) | Field (kV/mm) | Field (kV/mm) | Field (kV/mm) | Field (kV/mm) | Field (kV/mm) | Field (kV/mm)
3.4314 | 295 | 120 | 107.1429 | 98.8889 | 63.3333 | 256.25 | 247.1429 | 183.75 | 95 | 184 | 111.25
8.3333 | 297.1429 | 124 | 111.4286 | 98.8889 | 78.8235 | 271.4286 | 257.5 | 190 | 105 | 210 | 120
13.2353 | 298.5714 | 130 | 118.5714 | 101.1111 | 85 | 278.5714 | 265 | 200 | 112.7273 | 211.6667 | 122.5
18.1373 | 302.8571 | 136 | 120 | 102.5 | 89.4118 | 282.8571 | 283.3333 | 201.4286 | 115 | 213.75 | 145
23.0392 | 316.6667 | 142 | 121.4286 | 105 | 92.9412 | 284 | 286.6667 | 206.25 | 131.25 | 231.25 | 148.2353
27.9412 | 318.3333 | 144 | 127.1429 | 111.25 | 94.1176 | 288.3333 | 290 | 208.5714 | 132.2222 | 235 | 149.2308
32.8431 | 343.3333 | 146 | 127.1429 | 112.8571 | 96.6667 | 292.8571 | 298.3333 | 210 | 133.3333 | 244.2857 | 163.3333
37.7451 | 350 | 150 | 128.5714 | 114.4444 | 96.8421 | 293.75 | 305.7143 | 217.1429 | 138.75 | 250.6667 | 176.6667
42.6471 | 361.25 | 150 | 130 | 118.75 | 96.8421 | 294 | 316 | 223.75 | 140 | 262.5 | 177.6471
47.549 | 388.75 | 150 | 130 | 118.8889 | 97.6471 | 305.7143 | 318 | 227.5 | 142 | 265.7143 | 184.2857
52.451 | 397.1429 | 154 | 136.6667 | 122.5 | 98.8889 | 340 | 322.8571 | 233.75 | 150 | 280 | 190
57.3529 | 400 | 160 | 144.2857 | 122.5 | 100 | 352 | 324.2857 | 237.1429 | 150 | 280 | 204
62.2549 | 405 | 168 | 145 | 122.8571 | 100 | 353.3333 | 344.2857 | 241.25 | 153.3333 | 283.3333 | 214.2857
67.1569 | 405 | 174 | 148.3333 | 125.7143 | 100 | 353.75 | 345 | 241.4286 | 155 | 283.75 | 216.25
72.0588 | 418.5714 | 178 | 151.6667 | 138.5714 | 107.7778 | 356 | 368.3333 | 242.5 | 158.75 | 292.5 | 227.5
76.9608 | 425.7143 | 180 | 156.6667 | 138.75 | 107.7778 | 358.3333 | 368.3333 | 242.5 | 167.5 | 328.3333 | 228.75
81.8627 | 463.75 | 181.6667 | 163.3333 | 146.25 | 108.8889 | 368.3333 | 373.3333 | 243.75 | 171.25 | 331.4286 | 234.6667
86.7647 | 471.25 | 190 | 165.7143 | 151.25 | 108.8889 | 380 | 407.7778 | 247.5 | 171.4286 | 338.5714 | 242.5
91.6667 | 476.25 | 194 | 176.25 | 170 | 111.1111 | 405.7143 | 411.6667 | 281.4286 | 175 | 360 | 252.3077
96.5686 | 487.1429 | 230 | 197.5 | 186.6667 | 114.4444 | 422.5 | 420 | 296.6667 | 180 | 383.0769 | 266.6667

## Fig. 7
CHANGE IN WATER CONTENT AND BREAKDOWN STRENGTH
SiN05 |  | SiN10 |  | SiO05 |  | SiO10 |  | ALN05 |  | ALN10 |  | ALO05 |  | ALO10 |  | CAL05 |  | CAL10
Change (%) | kV/mm | Change (%) | kV/mm | Change (%) | kV/mm | Change (%) | kV/mm | Change (%) | kV/mm | Change (%) | kV/mm | Change (%) | kV/mm | Change (%) | kV/mm | Change (%) | kV/mm | Change (%) | kV/mm
0 | 432 | 0 | 450 | 0 | 431 | 0 | 414 | 0 | 382 | 0 | 373 | 0 | 393 | 0 | 360 | 0 | 442 | 0 | 436
0.015 | 409 | 0.023 | 389 | 0.23 | 228 | 0.56 | 194 | 0 | 366 | 0 | 363 | 0.071 | 349 | 0.14 | 259 | 0 | 425 | 0 | 463
0.415 | 172 | 0.72 | 150 | 0.65 | 135 | 1.2 | 102 | 0.035 | 348 | 0.078 | 350 | 0.35 | 241 | 0.74 | 154 | 0.069 | 295 | 0.19 | 207