## Readme
This dataset should be used in conjunction with the journal publication;
The effects of water on the dielectric properties of aluminum based nanocomposites
Authors: Ian L Hosier, Matthew Praeger, Alun S. Vaughan and Steve G Swingler
in: IEEE Transactions on Nanotechnology, Vol. 16, no. 4, pp. 1-10, July 2017
The excel file contains the raw data used to generate each figure on a seperate tab.
The figure ExtraTGAwork.tiff is a graphic of the effects of wet and dry conditioning on water uptake. It is mentioned in the text of the paper but there was insufficient room to include it in the manuscript.
Abstract: A series of polyethylene nanocomposites was prepared utilizing aluminum nitride or alumina nano-powders with comparable morphologies. These were subsequently subjected to different conditioning regimes, namely prolonged storage in vacuum, the ambient laboratory environment or in water. The effect of filler loading and conditioning (i.e. water content) on their morphological and dielectric properties was then examined. Measurements indicated that, in the case of aluminum nitride nanocomposites, none of the conditioning regimes led to significant absorption of water and, as such, neither the dielectric properties nor the DC conductivity varied. Conversely, the alumina nanocomposites were prone to the absorption of an appreciable mass of water, which resulted in them displaying a broad dielectric relaxation, which shifted to higher frequencies, and a higher DC electrical conductivity. We ascribe these different effects to the interfacial surface chemistry present in each system and, in particular, the propensity for hydrogen bonding with water molecules diffusing through the host matrix. Technologically, the use of nanocomposites based upon systems such as aluminum nitride, in place of the commonly used metal oxides (alumina, silica, etc.), eliminates variations in dielectric properties due to absorption of environmental water without resorting to the adoption of techniques such as surface functionalization or calcination in an attempt to render nanoparticle surface chemistry hydrophobic.

## Fig. 1
TGA DATA
Control |  | ALN05 |  | ALN10 |  | ALO05 |  | ALO10
Temp (oC) | Weight (%) | Temp (oC) | Weight (%) | Temp (oC) | Weight (%) | Temp (oC) | Weight (%) | Temp (oC) | Weight (%)
90.71 | 100 | 87.48 | 100.0901 | 87.34 | 100 | 88.97 | 100 | 89.97 | 100
92.05 | 100 | 88.8 | 100.1081 | 88.61 | 100 | 90.19 | 100 | 91.12 | 100
93.38 | 100 | 90.12 | 100.1081 | 89.88 | 100 | 91.41 | 100 | 92.28 | 100
94.67 | 100 | 91.41 | 100.0901 | 91.12 | 100 | 92.59 | 100 | 93.41 | 100
95.91 | 99.9783 | 92.65 | 100.0901 | 92.31 | 100 | 93.74 | 99.9789 | 94.5 | 100
97.07 | 99.9783 | 93.82 | 100.0901 | 93.45 | 100 | 94.83 | 99.9789 | 95.53 | 99.9881
98.16 | 99.9783 | 94.92 | 100.0901 | 94.51 | 100 | 95.85 | 99.9789 | 96.5 | 99.9881
99.17 | 99.9566 | 95.95 | 100.0721 | 95.5 | 99.9831 | 96.8 | 99.9789 | 97.41 | 99.9881
100.1 | 99.9566 | 96.91 | 100.0721 | 96.43 | 99.9831 | 97.68 | 99.9789 | 98.24 | 99.9762
100.96 | 99.9349 | 97.8 | 100.0721 | 97.29 | 99.9831 | 98.5 | 99.9577 | 99.02 | 99.9762
101.76 | 99.9349 | 98.62 | 100.0541 | 98.09 | 99.9831 | 99.26 | 99.9577 | 99.74 | 99.9762
102.49 | 99.9349 | 99.39 | 100.0541 | 98.84 | 99.9662 | 99.97 | 99.9366 | 100.4 | 99.9643
103.17 | 99.9131 | 100.1 | 100.0541 | 99.53 | 99.9662 | 100.62 | 99.9366 | 101.02 | 99.9643
103.8 | 99.9131 | 100.76 | 100.0541 | 100.17 | 99.9494 | 101.22 | 99.9155 | 101.59 | 99.9643
104.37 | 99.9131 | 101.38 | 100.036 | 100.77 | 99.9494 | 101.78 | 99.9155 | 102.12 | 99.9524
104.91 | 99.9131 | 101.95 | 100.036 | 101.32 | 99.9494 | 102.3 | 99.8943 | 102.61 | 99.9524
105.41 | 99.8914 | 102.48 | 100.036 | 101.84 | 99.9494 | 102.78 | 99.8943 | 103.07 | 99.9524
105.87 | 99.8914 | 102.98 | 100.036 | 102.32 | 99.9494 | 103.23 | 99.8943 | 103.5 | 99.9405
106.3 | 99.8914 | 103.45 | 100.018 | 102.77 | 99.9325 | 103.66 | 99.8943 | 103.9 | 99.9405
106.7 | 99.8914 | 103.88 | 100.018 | 103.2 | 99.9325 | 104.05 | 99.8732 | 104.28 | 99.9405
107.08 | 99.8697 | 104.29 | 100.018 | 103.6 | 99.9325 | 104.42 | 99.8732 | 104.63 | 99.9286
107.43 | 99.8697 | 104.67 | 100.018 | 103.97 | 99.9325 | 104.77 | 99.8732 | 104.96 | 99.9286
107.75 | 99.8697 | 105.03 | 100 | 104.32 | 99.9325 | 105.1 | 99.8732 | 105.27 | 99.9286
108.06 | 99.8697 | 105.37 | 100 | 104.65 | 99.9325 | 105.4 | 99.8521 | 105.56 | 99.9286
108.34 | 99.8697 | 105.69 | 100 | 104.96 | 99.9156 | 105.69 | 99.8521 | 105.84 | 99.9167
108.61 | 99.848 | 105.99 | 100 | 105.26 | 99.9156 | 105.96 | 99.8521 | 106.1 | 99.9167
108.87 | 99.848 | 106.27 | 100 | 105.54 | 99.9156 | 106.21 | 99.8521 | 106.34 | 99.9049
109.11 | 99.848 | 106.54 | 100 | 105.8 | 99.9156 | 106.45 | 99.8521 | 106.57 | 99.9049
109.33 | 99.848 | 106.79 | 100 | 106.05 | 99.9156 | 106.68 | 99.8521 | 106.79 | 99.9049
109.54 | 99.848 | 107.03 | 99.982 | 106.28 | 99.9156 | 106.89 | 99.8521 | 107 | 99.9049
109.74 | 99.848 | 107.25 | 99.982 | 106.5 | 99.9156 | 107.08 | 99.8521 | 107.19 | 99.9049
109.93 | 99.848 | 107.47 | 99.982 | 106.71 | 99.9156 | 107.27 | 99.8521 | 107.38 | 99.9049
110.11 | 99.848 | 107.67 | 99.982 | 106.91 | 99.8987 | 107.44 | 99.8521 | 107.55 | 99.9049
110.28 | 99.848 | 107.86 | 99.982 | 107.1 | 99.8987 | 107.61 | 99.8309 | 107.72 | 99.9049
110.44 | 99.848 | 108.04 | 99.982 | 107.28 | 99.8987 | 107.77 | 99.8309 | 107.88 | 99.893
110.59 | 99.848 | 108.22 | 99.982 | 107.44 | 99.8987 | 107.92 | 99.8521 | 108.03 | 99.893
110.73 | 99.8263 | 108.38 | 99.964 | 107.6 | 99.8987 | 108.07 | 99.8521 | 108.17 | 99.893
110.86 | 99.8263 | 108.53 | 99.964 | 107.75 | 99.8987 | 108.21 | 99.8521 | 108.31 | 99.893
110.99 | 99.8263 | 108.68 | 99.964 | 107.9 | 99.8987 | 108.33 | 99.8521 | 108.44 | 99.8811
111.11 | 99.8263 | 108.82 | 99.964 | 108.04 | 99.8987 | 108.46 | 99.8309 | 108.56 | 99.8811
111.22 | 99.8263 | 108.95 | 99.964 | 108.17 | 99.8987 | 108.57 | 99.8309 | 108.67 | 99.8811
111.33 | 99.8263 | 109.08 | 99.964 | 108.29 | 99.8987 | 108.68 | 99.8309 | 108.78 | 99.8811
111.43 | 99.8263 | 109.2 | 99.964 | 108.41 | 99.8987 | 108.79 | 99.8309 | 108.89 | 99.8811
111.53 | 99.8263 | 109.31 | 99.964 | 108.52 | 99.8987 | 108.89 | 99.8098 | 108.99 | 99.8811
111.63 | 99.8263 | 109.42 | 99.964 | 108.63 | 99.8987 | 108.98 | 99.8309 | 109.08 | 99.8692
111.71 | 99.8263 | 109.52 | 99.964 | 108.73 | 99.8987 | 109.07 | 99.8309 | 109.17 | 99.8692
111.8 | 99.8263 | 109.62 | 99.964 | 108.83 | 99.8987 | 109.16 | 99.8309 | 109.26 | 99.8692
111.88 | 99.8263 | 109.71 | 99.964 | 108.92 | 99.8987 | 109.24 | 99.8309 | 109.34 | 99.8692
111.96 | 99.8046 | 109.8 | 99.964 | 109 | 99.8987 | 109.31 | 99.8098 | 109.42 | 99.8573
112.03 | 99.8046 | 109.89 | 99.964 | 109.09 | 99.8987 | 109.39 | 99.8098 | 109.49 | 99.8573
112.1 | 99.8046 | 109.97 | 99.9459 | 109.17 | 99.8987 | 109.46 | 99.8098 | 109.56 | 99.8573
112.16 | 99.8046 | 110.05 | 99.9459 | 109.24 | 99.8987 | 109.52 | 99.8098 | 109.63 | 99.8573
112.23 | 99.8046 | 110.12 | 99.9459 | 109.31 | 99.8987 | 109.59 | 99.8098 | 109.69 | 99.8573
112.28 | 99.8046 | 110.2 | 99.9459 | 109.38 | 99.8987 | 109.65 | 99.8098 | 109.76 | 99.8573
112.34 | 99.8046 | 110.26 | 99.964 | 109.45 | 99.8987 | 109.71 | 99.8098 | 109.82 | 99.8573
112.4 | 99.8046 | 110.33 | 99.9459 | 109.51 | 99.8987 | 109.76 | 99.8098 | 109.88 | 99.8573
112.45 | 99.8046 | 110.4 | 99.9459 | 109.56 | 99.8987 | 109.82 | 99.8098 | 109.93 | 99.8573
112.49 | 99.8046 | 110.45 | 99.964 | 109.62 | 99.8987 | 109.87 | 99.8098 | 109.99 | 99.8573
112.54 | 99.8046 | 110.51 | 99.9459 | 109.67 | 99.8987 | 109.91 | 99.8098 | 110.04 | 99.8573
112.59 | 99.8046 | 110.56 | 99.9459 | 109.72 | 99.8987 | 109.96 | 99.7887 | 110.09 | 99.8454
112.63 | 99.8046 | 110.61 | 99.9459 | 109.77 | 99.8819 | 110 | 99.8098 | 110.13 | 99.8454
112.67 | 99.8046 | 110.66 | 99.9459 | 109.82 | 99.8987 | 110.05 | 99.7887 | 110.18 | 99.8454
112.71 | 99.8046 | 110.71 | 99.9459 | 109.87 | 99.8987 | 110.09 | 99.7887 | 110.22 | 99.8454
112.76 | 99.8046 | 110.76 | 99.9459 | 109.92 | 99.8819 | 110.14 | 99.7887 | 110.27 | 99.8454
112.81 | 99.8046 | 110.82 | 99.9459 | 109.98 | 99.8819 | 110.19 | 99.7887 | 110.33 | 99.8454
112.88 | 99.8046 | 110.88 | 99.9459 | 110.05 | 99.8987 | 110.26 | 99.7887 | 110.4 | 99.8454
112.96 | 99.8046 | 110.97 | 99.9459 | 110.13 | 99.8987 | 110.34 | 99.7887 | 110.47 | 99.8454
113.06 | 99.8046 | 111.07 | 99.9459 | 110.23 | 99.8819 | 110.43 | 99.7887 | 110.57 | 99.8454
113.18 | 99.8046 | 111.18 | 99.964 | 110.34 | 99.8987 | 110.54 | 99.7887 | 110.68 | 99.8454
113.31 | 99.8263 | 111.31 | 99.964 | 110.46 | 99.8987 | 110.66 | 99.8098 | 110.81 | 99.8454
113.45 | 99.8046 | 111.45 | 99.964 | 110.6 | 99.8987 | 110.79 | 99.8098 | 110.95 | 99.8454
113.62 | 99.8263 | 111.61 | 99.964 | 110.75 | 99.8987 | 110.93 | 99.8098 | 111.1 | 99.8454
113.79 | 99.8263 | 111.78 | 99.964 | 110.92 | 99.8987 | 111.09 | 99.8098 | 111.27 | 99.8454
113.97 | 99.8263 | 111.96 | 99.964 | 111.09 | 99.8987 | 111.26 | 99.8098 | 111.44 | 99.8454
114.16 | 99.8263 | 112.15 | 99.964 | 111.27 | 99.8987 | 111.45 | 99.8098 | 111.63 | 99.8454
114.37 | 99.8263 | 112.35 | 99.964 | 111.47 | 99.8987 | 111.64 | 99.8098 | 111.83 | 99.8454
114.58 | 99.8263 | 112.56 | 99.964 | 111.67 | 99.9156 | 111.84 | 99.8098 | 112.03 | 99.8454
114.8 | 99.8263 | 112.77 | 99.964 | 111.88 | 99.9156 | 112.05 | 99.8098 | 112.24 | 99.8454
115.03 | 99.8263 | 112.99 | 99.964 | 112.1 | 99.9156 | 112.27 | 99.8098 | 112.46 | 99.8454
115.27 | 99.8263 | 113.21 | 99.964 | 112.32 | 99.9156 | 112.5 | 99.8098 | 112.68 | 99.8454
115.51 | 99.8263 | 113.45 | 99.964 | 112.55 | 99.9156 | 112.72 | 99.8098 | 112.91 | 99.8454
115.75 | 99.8263 | 113.69 | 99.964 | 112.78 | 99.9156 | 112.96 | 99.8098 | 113.15 | 99.8454
116 | 99.8263 | 113.93 | 99.964 | 113.02 | 99.9156 | 113.2 | 99.8098 | 113.39 | 99.8454
116.25 | 99.8263 | 114.18 | 99.964 | 113.27 | 99.9156 | 113.45 | 99.8098 | 113.64 | 99.8454
116.51 | 99.8263 | 114.43 | 99.964 | 113.52 | 99.9156 | 113.7 | 99.8098 | 113.88 | 99.8454
116.78 | 99.848 | 114.69 | 99.982 | 113.77 | 99.9156 | 113.95 | 99.8309 | 114.14 | 99.8335
117.05 | 99.848 | 114.95 | 99.982 | 114.03 | 99.9156 | 114.21 | 99.8309 | 114.39 | 99.8454
117.32 | 99.8263 | 115.22 | 99.982 | 114.29 | 99.9156 | 114.47 | 99.8309 | 114.65 | 99.8454
117.59 | 99.848 | 115.48 | 99.982 | 114.55 | 99.9156 | 114.73 | 99.8098 | 114.92 | 99.8454
117.87 | 99.848 | 115.75 | 99.982 | 114.82 | 99.9156 | 115 | 99.8098 | 115.18 | 99.8454
118.14 | 99.848 | 116.03 | 99.982 | 115.09 | 99.9156 | 115.27 | 99.8309 | 115.45 | 99.8454
118.43 | 99.848 | 116.3 | 99.982 | 115.36 | 99.9156 | 115.55 | 99.8309 | 115.72 | 99.8454
118.71 | 99.848 | 116.58 | 99.982 | 115.64 | 99.9156 | 115.82 | 99.8309 | 116 | 99.8335
119 | 99.848 | 116.86 | 99.982 | 115.92 | 99.9156 | 116.1 | 99.8309 | 116.28 | 99.8335
119.29 | 99.848 | 117.15 | 99.982 | 116.2 | 99.9156 | 116.38 | 99.8098 | 116.56 | 99.8335
119.58 | 99.848 | 117.43 | 99.982 | 116.48 | 99.9156 | 116.67 | 99.8098 | 116.84 | 99.8335
119.88 | 99.848 | 117.72 | 99.982 | 116.77 | 99.9156 | 116.96 | 99.8098 | 117.12 | 99.8335
120.17 | 99.848 | 118.01 | 99.982 | 117.06 | 99.9156 | 117.25 | 99.8098 | 117.41 | 99.8335
120.47 | 99.848 | 118.3 | 99.982 | 117.35 | 99.9325 | 117.53 | 99.8098 | 117.69 | 99.8454
120.77 | 99.848 | 118.59 | 99.982 | 117.64 | 99.9156 | 117.82 | 99.8309 | 117.98 | 99.8335
121.06 | 99.848 | 118.88 | 99.982 | 117.94 | 99.9325 | 118.11 | 99.8098 | 118.27 | 99.8335
121.36 | 99.848 | 119.18 | 99.982 | 118.23 | 99.9325 | 118.41 | 99.8098 | 118.56 | 99.8335
121.66 | 99.848 | 119.47 | 99.982 | 118.53 | 99.9325 | 118.7 | 99.8098 | 118.85 | 99.8335
121.96 | 99.848 | 119.76 | 99.982 | 118.83 | 99.9325 | 118.99 | 99.8098 | 119.14 | 99.8335
122.25 | 99.848 | 120.06 | 99.982 | 119.12 | 99.9325 | 119.28 | 99.8098 | 119.43 | 99.8216
122.55 | 99.848 | 120.36 | 99.982 | 119.42 | 99.9156 | 119.58 | 99.8098 | 119.73 | 99.8335
122.85 | 99.848 | 120.66 | 99.982 | 119.72 | 99.9325 | 119.87 | 99.8309 | 120.02 | 99.8216
123.15 | 99.848 | 120.96 | 99.982 | 120.02 | 99.9325 | 120.17 | 99.8309 | 120.32 | 99.8216
123.45 | 99.848 | 121.27 | 99.982 | 120.32 | 99.9325 | 120.47 | 99.8309 | 120.62 | 99.8216
123.75 | 99.848 | 121.57 | 99.982 | 120.62 | 99.9325 | 120.77 | 99.8098 | 120.91 | 99.8216
124.05 | 99.848 | 121.87 | 99.982 | 120.92 | 99.9325 | 121.07 | 99.8098 | 121.21 | 99.8216
124.35 | 99.848 | 122.17 | 99.982 | 121.22 | 99.9325 | 121.37 | 99.8098 | 121.51 | 99.8216
124.65 | 99.848 | 122.48 | 99.982 | 121.52 | 99.9325 | 121.67 | 99.8098 | 121.81 | 99.8216
124.95 | 99.848 | 122.78 | 99.982 | 121.83 | 99.9325 | 121.97 | 99.8098 | 122.11 | 99.8216
125.26 | 99.848 | 123.09 | 99.982 | 122.13 | 99.9325 | 122.27 | 99.8098 | 122.41 | 99.8216
125.56 | 99.848 | 123.4 | 99.982 | 122.43 | 99.9325 | 122.57 | 99.8098 | 122.71 | 99.8216
125.87 | 99.848 | 123.7 | 99.982 | 122.74 | 99.9325 | 122.87 | 99.8098 | 123.01 | 99.8097
126.17 | 99.848 | 124.01 | 99.982 | 123.04 | 99.9325 | 123.18 | 99.8098 | 123.31 | 99.8216
126.48 | 99.848 | 124.31 | 99.982 | 123.34 | 99.9325 | 123.48 | 99.8098 | 123.61 | 99.8216
126.78 | 99.848 | 124.61 | 99.982 | 123.64 | 99.9325 | 123.78 | 99.8098 | 123.92 | 99.8216
127.09 | 99.848 | 124.92 | 99.982 | 123.95 | 99.9325 | 124.09 | 99.8098 | 124.22 | 99.8216
127.4 | 99.848 | 125.23 | 99.982 | 124.25 | 99.9325 | 124.39 | 99.8098 | 124.52 | 99.8097
127.7 | 99.848 | 125.54 | 99.982 | 124.55 | 99.9325 | 124.69 | 99.8098 | 124.83 | 99.8097
128.01 | 99.848 | 125.84 | 99.982 | 124.86 | 99.9325 | 125 | 99.8098 | 125.13 | 99.8097
128.32 | 99.848 | 126.15 | 100 | 125.16 | 99.9325 | 125.3 | 99.8098 | 125.43 | 99.8097
128.63 | 99.848 | 126.46 | 99.982 | 125.46 | 99.9325 | 125.6 | 99.8098 | 125.73 | 99.7978
128.94 | 99.848 | 126.77 | 99.982 | 125.76 | 99.9325 | 125.91 | 99.8098 | 126.04 | 99.7978
129.25 | 99.848 | 127.07 | 100 | 126.07 | 99.9325 | 126.21 | 99.8098 | 126.34 | 99.7978
129.57 | 99.848 | 127.38 | 100 | 126.37 | 99.9325 | 126.51 | 99.8098 | 126.64 | 99.7978
129.88 | 99.848 | 127.69 | 100 | 126.67 | 99.9325 | 126.81 | 99.8098 | 126.95 | 99.7978
130.19 | 99.848 | 127.99 | 99.982 | 126.98 | 99.9325 | 127.12 | 99.8098 | 127.25 | 99.7978
130.51 | 99.848 | 128.3 | 100 | 127.28 | 99.9325 | 127.42 | 99.8098 | 127.56 | 99.7978
130.82 | 99.848 | 128.61 | 99.982 | 127.57 | 99.9325 | 127.72 | 99.8098 | 127.86 | 99.7978
131.13 | 99.848 | 128.92 | 99.982 | 127.87 | 99.9325 | 128.02 | 99.8098 | 128.17 | 99.7978
131.44 | 99.848 | 129.23 | 99.982 | 128.16 | 99.9494 | 128.33 | 99.8098 | 128.47 | 99.7978
131.76 | 99.848 | 129.54 | 99.982 | 128.47 | 99.9325 | 128.64 | 99.8098 | 128.78 | 99.7978
132.07 | 99.848 | 129.85 | 100 | 128.77 | 99.9325 | 128.94 | 99.8098 | 129.09 | 99.7978
132.38 | 99.848 | 130.15 | 99.982 | 129.07 | 99.9494 | 129.25 | 99.8098 | 129.39 | 99.7978
132.7 | 99.848 | 130.46 | 99.982 | 129.38 | 99.9325 | 129.55 | 99.8098 | 129.69 | 99.7978
133.01 | 99.848 | 130.76 | 99.982 | 129.68 | 99.9325 | 129.86 | 99.8098 | 130 | 99.7978
133.32 | 99.848 | 131.06 | 100 | 129.99 | 99.9325 | 130.17 | 99.8098 | 130.3 | 99.7978
133.63 | 99.848 | 131.36 | 100 | 130.29 | 99.9325 | 130.48 | 99.8098 | 130.6 | 99.7978
133.95 | 99.848 | 131.66 | 100 | 130.6 | 99.9325 | 130.78 | 99.8098 | 130.91 | 99.7859
134.26 | 99.848 | 131.97 | 100 | 130.9 | 99.9494 | 131.09 | 99.7887 | 131.22 | 99.774
134.57 | 99.848 | 132.27 | 100 | 131.2 | 99.9494 | 131.4 | 99.7887 | 131.52 | 99.774
134.88 | 99.848 | 132.58 | 100 | 131.5 | 99.9325 | 131.7 | 99.7887 | 131.82 | 99.7621
135.19 | 99.848 | 132.88 | 100 | 131.81 | 99.9325 | 132.01 | 99.7887 | 132.13 | 99.774
135.5 | 99.848 | 133.18 | 100 | 132.11 | 99.9325 | 132.31 | 99.7887 | 132.43 | 99.774
135.81 | 99.848 | 133.49 | 100 | 132.41 | 99.9325 | 132.62 | 99.7887 | 132.73 | 99.774
136.12 | 99.848 | 133.79 | 100 | 132.71 | 99.9325 | 132.92 | 99.7887 | 133.03 | 99.774
136.43 | 99.848 | 134.09 | 100 | 133.01 | 99.9325 | 133.22 | 99.7887 | 133.33 | 99.774
136.73 | 99.848 | 134.39 | 100 | 133.31 | 99.9494 | 133.52 | 99.7887 | 133.63 | 99.774
137.04 | 99.848 | 134.69 | 100 | 133.62 | 99.9494 | 133.83 | 99.7887 | 133.93 | 99.7621
137.35 | 99.848 | 134.98 | 100 | 133.92 | 99.9494 | 134.13 | 99.8098 | 134.22 | 99.7621
137.66 | 99.848 | 135.28 | 100 | 134.22 | 99.9325 | 134.43 | 99.7887 | 134.52 | 99.7621
137.97 | 99.848 | 135.57 | 100 | 134.52 | 99.9325 | 134.73 | 99.7887 | 134.82 | 99.7621
138.28 | 99.848 | 135.86 | 100 | 134.82 | 99.9494 | 135.03 | 99.7887 | 135.11 | 99.7621
138.59 | 99.848 | 136.16 | 100 | 135.13 | 99.9494 | 135.33 | 99.8098 | 135.41 | 99.7502
138.9 | 99.848 | 136.45 | 100 | 135.44 | 99.9494 | 135.64 | 99.7887 | 135.72 | 99.7502
139.21 | 99.848 | 136.75 | 100 | 135.74 | 99.9494 | 135.94 | 99.8098 | 136.02 | 99.7621
139.52 | 99.848 | 137.05 | 100 | 136.05 | 99.9494 | 136.24 | 99.7887 | 136.32 | 99.7621
139.83 | 99.848 | 137.35 | 100 | 136.36 | 99.9494 | 136.54 | 99.7887 | 136.62 | 99.7502
140.14 | 99.848 | 137.66 | 100 | 136.67 | 99.9494 | 136.85 | 99.7887 | 136.92 | 99.7502
140.45 | 99.848 | 137.97 | 100 | 136.98 | 99.9494 | 137.16 | 99.7887 | 137.23 | 99.7502
140.76 | 99.848 | 138.29 | 100 | 137.3 | 99.9494 | 137.46 | 99.7887 | 137.54 | 99.7383
141.07 | 99.848 | 138.62 | 100 | 137.62 | 99.9494 | 137.78 | 99.7887 | 137.85 | 99.7383
141.38 | 99.848 | 138.95 | 100 | 137.94 | 99.9494 | 138.09 | 99.7887 | 138.16 | 99.7383
141.69 | 99.848 | 139.28 | 100 | 138.26 | 99.9494 | 138.4 | 99.7887 | 138.48 | 99.7383
142 | 99.848 | 139.6 | 100 | 138.58 | 99.9494 | 138.71 | 99.7887 | 138.8 | 99.7383
142.31 | 99.848 | 139.93 | 100 | 138.91 | 99.9494 | 139.03 | 99.7887 | 139.12 | 99.7383
142.62 | 99.848 | 140.26 | 100 | 139.23 | 99.9494 | 139.35 | 99.7887 | 139.44 | 99.7265
142.94 | 99.848 | 140.59 | 100 | 139.56 | 99.9494 | 139.67 | 99.7887 | 139.77 | 99.7265
143.25 | 99.848 | 140.92 | 100 | 139.88 | 99.9325 | 139.99 | 99.7887 | 140.09 | 99.7265
143.56 | 99.848 | 141.25 | 100 | 140.21 | 99.9325 | 140.31 | 99.7887 | 140.42 | 99.7265
143.88 | 99.848 | 141.58 | 100 | 140.54 | 99.9494 | 140.63 | 99.7887 | 140.75 | 99.7265
144.19 | 99.848 | 141.9 | 100 | 140.86 | 99.9494 | 140.95 | 99.7887 | 141.07 | 99.7146
144.51 | 99.848 | 142.23 | 100 | 141.19 | 99.9325 | 141.27 | 99.7887 | 141.4 | 99.7146
144.83 | 99.848 | 142.55 | 100 | 141.51 | 99.9325 | 141.59 | 99.7887 | 141.72 | 99.7146
145.14 | 99.848 | 142.88 | 100 | 141.84 | 99.9325 | 141.91 | 99.7887 | 142.05 | 99.7027
145.46 | 99.848 | 143.2 | 100 | 142.16 | 99.9325 | 142.23 | 99.7887 | 142.38 | 99.7027
145.78 | 99.848 | 143.52 | 100 | 142.48 | 99.9325 | 142.55 | 99.7887 | 142.7 | 99.7027
146.1 | 99.848 | 143.84 | 100 | 142.8 | 99.9494 | 142.88 | 99.7887 | 143.03 | 99.7027
146.42 | 99.848 | 144.16 | 100 | 143.13 | 99.9494 | 143.19 | 99.7887 | 143.35 | 99.7027
146.74 | 99.848 | 144.49 | 99.982 | 143.45 | 99.9494 | 143.51 | 99.7887 | 143.67 | 99.7027
147.06 | 99.848 | 144.81 | 99.982 | 143.77 | 99.9494 | 143.83 | 99.7887 | 144 | 99.7027
147.38 | 99.848 | 145.13 | 99.982 | 144.09 | 99.9494 | 144.14 | 99.7887 | 144.32 | 99.6908
147.7 | 99.848 | 145.45 | 100 | 144.41 | 99.9494 | 144.46 | 99.7887 | 144.64 | 99.6908
148.02 | 99.848 | 145.77 | 100 | 144.73 | 99.9325 | 144.77 | 99.7887 | 144.96 | 99.6908
148.34 | 99.848 | 146.09 | 100 | 145.05 | 99.9325 | 145.09 | 99.7887 | 145.28 | 99.6908
148.66 | 99.848 | 146.41 | 99.982 | 145.37 | 99.9325 | 145.41 | 99.7887 | 145.6 | 99.6908
148.98 | 99.848 | 146.72 | 100 | 145.68 | 99.9494 | 145.72 | 99.7887 | 145.92 | 99.6908
149.3 | 99.848 | 147.04 | 99.982 | 146 | 99.9325 | 146.04 | 99.7675 | 146.24 | 99.6908
149.61 | 99.848 | 147.36 | 99.982 | 146.32 | 99.9325 | 146.35 | 99.7887 | 146.56 | 99.6908
149.93 | 99.848 | 147.68 | 99.982 | 146.64 | 99.9325 | 146.66 | 99.7887 | 146.87 | 99.6908
150.25 | 99.848 | 147.99 | 99.982 | 146.96 | 99.9494 | 146.98 | 99.7675 | 147.19 | 99.6789
150.57 | 99.848 | 148.3 | 99.982 | 147.27 | 99.9325 | 147.29 | 99.7887 | 147.5 | 99.6789
150.89 | 99.848 | 148.62 | 99.982 | 147.59 | 99.9325 | 147.6 | 99.7887 | 147.82 | 99.6789
151.2 | 99.848 | 148.93 | 99.982 | 147.9 | 99.9325 | 147.91 | 99.7887 | 148.13 | 99.6789
151.52 | 99.848 | 149.24 | 99.982 | 148.22 | 99.9325 | 148.23 | 99.7887 | 148.45 | 99.6789
151.84 | 99.848 | 149.56 | 99.982 | 148.53 | 99.9325 | 148.54 | 99.7887 | 148.76 | 99.6789
152.15 | 99.848 | 149.87 | 100 | 148.85 | 99.9325 | 148.85 | 99.7887 | 149.08 | 99.6789
152.47 | 99.848 | 150.19 | 100 | 149.16 | 99.9325 | 149.17 | 99.7887 | 149.39 | 99.6789
152.78 | 99.848 | 150.51 | 100 | 149.47 | 99.9325 | 149.48 | 99.7887 | 149.71 | 99.667
153.1 | 99.848 | 150.82 | 99.982 | 149.78 | 99.9325 | 149.79 | 99.7887 | 150.02 | 99.667
153.41 | 99.848 | 151.14 | 100 | 150.1 | 99.9494 | 150.1 | 99.7887 | 150.33 | 99.667
153.73 | 99.848 | 151.45 | 99.982 | 150.41 | 99.9494 | 150.41 | 99.7887 | 150.65 | 99.667
154.04 | 99.848 | 151.77 | 100 | 150.72 | 99.9325 | 150.73 | 99.7887 | 150.96 | 99.667
154.35 | 99.848 | 152.08 | 99.982 | 151.03 | 99.9494 | 151.04 | 99.7887 | 151.27 | 99.667
154.67 | 99.8263 | 152.4 | 100 | 151.34 | 99.9494 | 151.35 | 99.7887 | 151.58 | 99.667
154.99 | 99.848 | 152.71 | 99.982 | 151.66 | 99.9494 | 151.66 | 99.7887 | 151.89 | 99.667
155.3 | 99.848 | 153.03 | 99.982 | 151.97 | 99.9494 | 151.97 | 99.7887 | 152.2 | 99.6551
155.61 | 99.848 | 153.34 | 99.982 | 152.28 | 99.9494 | 152.28 | 99.7887 | 152.52 | 99.6551
155.92 | 99.848 | 153.65 | 99.982 | 152.59 | 99.9494 | 152.59 | 99.7887 | 152.83 | 99.6551
156.24 | 99.848 | 153.97 | 99.982 | 152.9 | 99.9494 | 152.9 | 99.7887 | 153.14 | 99.6551
156.55 | 99.848 | 154.28 | 100 | 153.21 | 99.9494 | 153.21 | 99.7887 | 153.45 | 99.6551
156.86 | 99.8263 | 154.6 | 100 | 153.52 | 99.9325 | 153.52 | 99.7887 | 153.76 | 99.6551
157.17 | 99.848 | 154.91 | 100 | 153.83 | 99.9325 | 153.83 | 99.7887 | 154.07 | 99.6551
157.48 | 99.848 | 155.22 | 99.982 | 154.14 | 99.9325 | 154.14 | 99.7887 | 154.38 | 99.6551
157.8 | 99.8263 | 155.53 | 100 | 154.44 | 99.9494 | 154.45 | 99.7887 | 154.69 | 99.6551
158.11 | 99.8263 | 155.84 | 99.982 | 154.76 | 99.9494 | 154.76 | 99.7887 | 155 | 99.6432
158.42 | 99.8263 | 156.15 | 99.982 | 155.06 | 99.9494 | 155.07 | 99.7887 | 155.31 | 99.6432
158.73 | 99.8263 | 156.46 | 99.982 | 155.37 | 99.9494 | 155.38 | 99.7887 | 155.62 | 99.6432
159.04 | 99.848 | 156.77 | 99.982 | 155.68 | 99.9494 | 155.69 | 99.7887 | 155.93 | 99.6313
159.36 | 99.8263 | 157.09 | 99.964 | 155.99 | 99.9325 | 156 | 99.7887 | 156.25 | 99.6432
159.67 | 99.8263 | 157.4 | 99.982 | 156.3 | 99.9325 | 156.31 | 99.7887 | 156.55 | 99.6432
159.98 | 99.8263 | 157.71 | 99.982 | 156.61 | 99.9325 | 156.61 | 99.7887 | 156.86 | 99.6432
160.29 | 99.848 | 158.02 | 99.982 | 156.92 | 99.9494 | 156.92 | 99.7887 | 157.17 | 99.6432
160.6 | 99.848 | 158.34 | 99.982 | 157.23 | 99.9494 | 157.23 | 99.7887 | 157.48 | 99.6432
160.91 | 99.848 | 158.65 | 99.982 | 157.54 | 99.9494 | 157.54 | 99.7675 | 157.79 | 99.6432
161.22 | 99.848 | 158.96 | 99.982 | 157.85 | 99.9494 | 157.85 | 99.7887 | 158.1 | 99.6432
161.53 | 99.8263 | 159.27 | 99.982 | 158.16 | 99.9494 | 158.16 | 99.7887 | 158.41 | 99.6432
161.84 | 99.8263 | 159.58 | 99.982 | 158.46 | 99.9494 | 158.46 | 99.7675 | 158.72 | 99.6432
162.15 | 99.848 | 159.9 | 99.982 | 158.77 | 99.9494 | 158.77 | 99.7887 | 159.03 | 99.6432
162.46 | 99.848 | 160.21 | 99.982 | 159.08 | 99.9494 | 159.08 | 99.7675 | 159.34 | 99.6432
162.77 | 99.8263 | 160.52 | 99.982 | 159.38 | 99.9494 | 159.39 | 99.7887 | 159.65 | 99.6432
163.08 | 99.8263 | 160.83 | 99.982 | 159.69 | 99.9494 | 159.69 | 99.7675 | 159.96 | 99.6432
163.39 | 99.8263 | 161.14 | 99.982 | 160 | 99.9494 | 160 | 99.7675 | 160.27 | 99.6313
163.7 | 99.8263 | 161.44 | 99.982 | 160.3 | 99.9494 | 160.31 | 99.7887 | 160.58 | 99.6313
164.01 | 99.848 | 161.75 | 99.982 | 160.61 | 99.9494 | 160.62 | 99.7887 | 160.89 | 99.6313
164.33 | 99.848 | 162.06 | 99.982 | 160.92 | 99.9325 | 160.93 | 99.7675 | 161.2 | 99.6313
164.64 | 99.848 | 162.37 | 99.982 | 161.23 | 99.9494 | 161.24 | 99.7887 | 161.51 | 99.6313
164.95 | 99.8263 | 162.68 | 99.982 | 161.54 | 99.9325 | 161.55 | 99.7887 | 161.82 | 99.6313
165.26 | 99.8263 | 162.99 | 99.982 | 161.85 | 99.9325 | 161.85 | 99.7675 | 162.12 | 99.6313
165.57 | 99.8263 | 163.3 | 99.982 | 162.16 | 99.9325 | 162.16 | 99.7675 | 162.43 | 99.6313
165.88 | 99.8263 | 163.61 | 99.982 | 162.47 | 99.9325 | 162.47 | 99.7675 | 162.74 | 99.6313
166.19 | 99.8263 | 163.93 | 99.982 | 162.78 | 99.9325 | 162.78 | 99.7675 | 163.05 | 99.6313
166.5 | 99.8263 | 164.24 | 99.982 | 163.09 | 99.9325 | 163.09 | 99.7887 | 163.35 | 99.6194
166.82 | 99.8263 | 164.55 | 99.982 | 163.4 | 99.9325 | 163.4 | 99.7887 | 163.66 | 99.6194
167.13 | 99.8263 | 164.86 | 99.982 | 163.71 | 99.9494 | 163.71 | 99.7887 | 163.97 | 99.6194
167.44 | 99.8263 | 165.17 | 99.982 | 164.02 | 99.9494 | 164.02 | 99.7887 | 164.27 | 99.6194
167.75 | 99.8263 | 165.48 | 99.982 | 164.33 | 99.9494 | 164.33 | 99.7887 | 164.58 | 99.6194
168.06 | 99.8263 | 165.79 | 99.982 | 164.64 | 99.9494 | 164.64 | 99.7887 | 164.89 | 99.6194
168.37 | 99.8263 | 166.1 | 99.982 | 164.95 | 99.9494 | 164.95 | 99.7887 | 165.2 | 99.6194
168.68 | 99.8263 | 166.41 | 99.982 | 165.26 | 99.9494 | 165.26 | 99.7887 | 165.5 | 99.6194
168.99 | 99.8263 | 166.72 | 99.982 | 165.57 | 99.9494 | 165.57 | 99.7675 | 165.81 | 99.6194
169.3 | 99.8263 | 167.03 | 99.982 | 165.88 | 99.9325 | 165.87 | 99.7675 | 166.12 | 99.6194
169.6 | 99.8263 | 167.34 | 99.982 | 166.19 | 99.9325 | 166.18 | 99.7675 | 166.42 | 99.6194
169.91 | 99.8263 | 167.66 | 99.982 | 166.5 | 99.9325 | 166.49 | 99.7675 | 166.73 | 99.6194
170.22 | 99.8263 | 167.97 | 99.982 | 166.81 | 99.9325 | 166.79 | 99.7675 | 167.04 | 99.6075
170.53 | 99.8263 | 168.28 | 99.982 | 167.12 | 99.9494 | 167.1 | 99.7675 | 167.34 | 99.6194
170.84 | 99.8263 | 168.59 | 99.982 | 167.42 | 99.9494 | 167.41 | 99.7887 | 167.65 | 99.6075
171.15 | 99.8263 | 168.9 | 99.982 | 167.73 | 99.9494 | 167.72 | 99.7887 | 167.96 | 99.6075
171.46 | 99.8263 | 169.21 | 99.982 | 168.04 | 99.9494 | 168.03 | 99.7675 | 168.26 | 99.6075
171.77 | 99.8263 | 169.53 | 99.982 | 168.35 | 99.9494 | 168.33 | 99.7675 | 168.57 | 99.6075
172.08 | 99.8263 | 169.83 | 99.982 | 168.65 | 99.9494 | 168.64 | 99.7675 | 168.87 | 99.6075
172.38 | 99.8263 | 170.15 | 99.982 | 168.96 | 99.9494 | 168.95 | 99.7675 | 169.18 | 99.6075
172.7 | 99.8263 | 170.46 | 99.982 | 169.27 | 99.9494 | 169.26 | 99.7675 | 169.49 | 99.6075
173 | 99.8263 | 170.77 | 99.982 | 169.58 | 99.9325 | 169.56 | 99.7675 | 169.79 | 99.6075
173.31 | 99.8263 | 171.08 | 99.982 | 169.89 | 99.9325 | 169.87 | 99.7887 | 170.1 | 99.6075
173.62 | 99.8263 | 171.38 | 99.982 | 170.2 | 99.9325 | 170.18 | 99.7675 | 170.4 | 99.6075
173.93 | 99.8263 | 171.69 | 99.964 | 170.51 | 99.9325 | 170.48 | 99.7887 | 170.71 | 99.6075
174.24 | 99.8263 | 172 | 99.964 | 170.82 | 99.9325 | 170.79 | 99.7675 | 171.02 | 99.6075
174.55 | 99.8263 | 172.31 | 99.964 | 171.13 | 99.9325 | 171.1 | 99.7675 | 171.32 | 99.6075
174.85 | 99.8263 | 172.62 | 99.964 | 171.44 | 99.9325 | 171.4 | 99.7675 | 171.63 | 99.6194
175.16 | 99.8263 | 172.93 | 99.964 | 171.75 | 99.9325 | 171.71 | 99.7675 | 171.94 | 99.6075
175.47 | 99.8263 | 173.24 | 99.982 | 172.06 | 99.9325 | 172.02 | 99.7675 | 172.24 | 99.6075
175.79 | 99.8263 | 173.55 | 99.982 | 172.37 | 99.9325 | 172.32 | 99.7675 | 172.55 | 99.6075
176.1 | 99.8263 | 173.86 | 99.982 | 172.68 | 99.9325 | 172.63 | 99.7887 | 172.85 | 99.6075
176.41 | 99.8263 | 174.17 | 99.964 | 172.99 | 99.9325 | 172.94 | 99.7675 | 173.16 | 99.6075
176.71 | 99.8263 | 174.47 | 99.964 | 173.29 | 99.9325 | 173.25 | 99.7675 | 173.46 | 99.6075
177.02 | 99.8263 | 174.78 | 99.964 | 173.6 | 99.9325 | 173.56 | 99.7675 | 173.76 | 99.6075
177.33 | 99.8263 | 175.09 | 99.964 | 173.91 | 99.9325 | 173.86 | 99.7675 | 174.07 | 99.6075
177.64 | 99.8263 | 175.4 | 99.982 | 174.22 | 99.9325 | 174.17 | 99.7675 | 174.37 | 99.6075
177.95 | 99.8263 | 175.71 | 99.982 | 174.53 | 99.9325 | 174.48 | 99.7675 | 174.68 | 99.6075
178.26 | 99.8263 | 176.02 | 99.982 | 174.83 | 99.9325 | 174.79 | 99.7675 | 174.99 | 99.5956
178.58 | 99.8263 | 176.33 | 99.982 | 175.14 | 99.9325 | 175.09 | 99.7675 | 175.3 | 99.5956
178.89 | 99.8263 | 176.64 | 99.982 | 175.45 | 99.9325 | 175.4 | 99.7675 | 175.6 | 99.5956
179.2 | 99.8263 | 176.95 | 99.982 | 175.76 | 99.9325 | 175.7 | 99.7675 | 175.91 | 99.5956
179.52 | 99.8263 | 177.26 | 99.982 | 176.07 | 99.9325 | 176.01 | 99.7675 | 176.22 | 99.5956
179.83 | 99.8263 | 177.57 | 99.982 | 176.38 | 99.9325 | 176.32 | 99.7675 | 176.53 | 99.5956
180.14 | 99.8263 | 177.88 | 99.982 | 176.68 | 99.9325 | 176.62 | 99.7675 | 176.84 | 99.5956
180.45 | 99.8263 | 178.19 | 99.982 | 176.99 | 99.9325 | 176.93 | 99.7675 | 177.15 | 99.5956
180.77 | 99.8263 | 178.5 | 99.982 | 177.29 | 99.9325 | 177.23 | 99.7675 | 177.45 | 99.5956
181.08 | 99.8263 | 178.82 | 99.982 | 177.6 | 99.9325 | 177.54 | 99.7675 | 177.76 | 99.5956
181.39 | 99.8263 | 179.13 | 99.964 | 177.91 | 99.9325 | 177.84 | 99.7675 | 178.07 | 99.5837
181.71 | 99.8263 | 179.45 | 99.964 | 178.22 | 99.9494 | 178.15 | 99.7675 | 178.38 | 99.5956
182.02 | 99.8263 | 179.76 | 99.964 | 178.53 | 99.9325 | 178.46 | 99.7675 | 178.69 | 99.5956
182.34 | 99.8263 | 180.07 | 99.964 | 178.85 | 99.9325 | 178.77 | 99.7675 | 179 | 99.5837
182.65 | 99.8263 | 180.38 | 99.964 | 179.16 | 99.9325 | 179.08 | 99.7675 | 179.31 | 99.5837
182.97 | 99.8263 | 180.7 | 99.964 | 179.47 | 99.9325 | 179.39 | 99.7675 | 179.62 | 99.5837
183.29 | 99.8263 | 181.01 | 99.964 | 179.78 | 99.9325 | 179.7 | 99.7675 | 179.93 | 99.5837
183.6 | 99.8263 | 181.32 | 99.964 | 180.09 | 99.9325 | 180.01 | 99.7675 | 180.24 | 99.5837
183.91 | 99.8263 | 181.63 | 99.964 | 180.4 | 99.9325 | 180.32 | 99.7887 | 180.55 | 99.5837
184.23 | 99.8263 | 181.94 | 99.964 | 180.71 | 99.9325 | 180.63 | 99.7887 | 180.86 | 99.5837
184.54 | 99.8263 | 182.25 | 99.964 | 181.02 | 99.9494 | 180.94 | 99.7675 | 181.17 | 99.5956
184.86 | 99.8263 | 182.57 | 99.964 | 181.33 | 99.9494 | 181.25 | 99.7675 | 181.49 | 99.5956
185.17 | 99.8263 | 182.88 | 99.982 | 181.64 | 99.9494 | 181.56 | 99.7675 | 181.8 | 99.5956
185.48 | 99.8263 | 183.19 | 99.964 | 181.95 | 99.9494 | 181.87 | 99.7675 | 182.1 | 99.5837
185.79 | 99.8263 | 183.5 | 99.964 | 182.27 | 99.9325 | 182.17 | 99.7675 | 182.42 | 99.5837
186.1 | 99.8263 | 183.81 | 99.982 | 182.58 | 99.9325 | 182.48 | 99.7675 | 182.73 | 99.5837
186.41 | 99.848 | 184.12 | 99.982 | 182.89 | 99.9325 | 182.79 | 99.7464 | 183.04 | 99.5837
186.72 | 99.8263 | 184.43 | 99.964 | 183.2 | 99.9325 | 183.1 | 99.7464 | 183.35 | 99.5837
187.03 | 99.848 | 184.74 | 99.964 | 183.51 | 99.9325 | 183.41 | 99.7464 | 183.66 | 99.5837
187.35 | 99.848 | 185.06 | 99.964 | 183.83 | 99.9325 | 183.72 | 99.7675 | 183.97 | 99.5837
187.66 | 99.848 | 185.37 | 99.964 | 184.14 | 99.9325 | 184.03 | 99.7675 | 184.28 | 99.5837
187.97 | 99.848 | 185.69 | 99.964 | 184.45 | 99.9325 | 184.34 | 99.7675 | 184.59 | 99.5837
188.29 | 99.848 | 186 | 99.964 | 184.77 | 99.9494 | 184.66 | 99.7675 | 184.91 | 99.5837
188.6 | 99.848 | 186.32 | 99.964 | 185.08 | 99.9325 | 184.97 | 99.7675 | 185.22 | 99.5837
188.91 | 99.848 | 186.63 | 99.964 | 185.39 | 99.9325 | 185.28 | 99.7675 | 185.53 | 99.5837
189.23 | 99.848 | 186.95 | 99.964 | 185.7 | 99.9325 | 185.59 | 99.7887 | 185.85 | 99.5837
189.54 | 99.848 | 187.26 | 99.964 | 186.01 | 99.9325 | 185.91 | 99.7675 | 186.16 | 99.5837
189.86 | 99.848 | 187.58 | 99.964 | 186.32 | 99.9325 | 186.22 | 99.7675 | 186.47 | 99.5837
190.17 | 99.848 | 187.89 | 99.964 | 186.64 | 99.9325 | 186.53 | 99.7675 | 186.78 | 99.5837
190.49 | 99.848 | 188.2 | 99.964 | 186.95 | 99.9325 | 186.84 | 99.7675 | 187.1 | 99.5837
190.8 | 99.848 | 188.52 | 99.964 | 187.26 | 99.9325 | 187.16 | 99.7675 | 187.41 | 99.5837
191.12 | 99.848 | 188.83 | 99.964 | 187.58 | 99.9325 | 187.47 | 99.7675 | 187.72 | 99.5718
191.43 | 99.848 | 189.14 | 99.982 | 187.89 | 99.9325 | 187.79 | 99.7675 | 188.03 | 99.5837
191.74 | 99.848 | 189.46 | 99.964 | 188.2 | 99.9325 | 188.1 | 99.7675 | 188.34 | 99.5837
192.06 | 99.848 | 189.77 | 99.982 | 188.52 | 99.9325 | 188.41 | 99.7675 | 188.65 | 99.5837
192.37 | 99.848 | 190.09 | 99.982 | 188.83 | 99.9325 | 188.72 | 99.7675 | 188.97 | 99.5837
192.69 | 99.848 | 190.4 | 99.982 | 189.14 | 99.9325 | 189.03 | 99.7675 | 189.28 | 99.5718
193 | 99.848 | 190.72 | 99.964 | 189.46 | 99.9325 | 189.34 | 99.7675 | 189.6 | 99.5718
193.31 | 99.848 | 191.04 | 99.964 | 189.78 | 99.9325 | 189.65 | 99.7675 | 189.91 | 99.5837
193.63 | 99.848 | 191.36 | 99.964 | 190.09 | 99.9325 | 189.96 | 99.7675 | 190.22 | 99.5837
193.94 | 99.848 | 191.67 | 99.982 | 190.41 | 99.9325 | 190.28 | 99.7675 | 190.53 | 99.5718
194.26 | 99.848 | 191.99 | 99.982 | 190.72 | 99.9325 | 190.59 | 99.7675 | 190.84 | 99.5718
194.57 | 99.848 | 192.3 | 99.982 | 191.04 | 99.9325 | 190.9 | 99.7675 | 191.15 | 99.5718
194.88 | 99.848 | 192.62 | 99.982 | 191.35 | 99.9325 | 191.21 | 99.7675 | 191.46 | 99.5718
195.2 | 99.848 | 192.93 | 99.982 | 191.66 | 99.9325 | 191.53 | 99.7675 | 191.77 | 99.5718
195.52 | 99.848 | 193.24 | 99.982 | 191.98 | 99.9325 | 191.84 | 99.7675 | 192.09 | 99.5718
195.83 | 99.848 | 193.55 | 99.982 | 192.29 | 99.9325 | 192.15 | 99.7675 | 192.4 | 99.5718
196.15 | 99.848 | 193.86 | 99.964 | 192.61 | 99.9325 | 192.47 | 99.7675 | 192.71 | 99.5718
196.46 | 99.848 | 194.18 | 99.964 | 192.92 | 99.9325 | 192.78 | 99.7675 | 193.03 | 99.5718
196.78 | 99.848 | 194.49 | 99.982 | 193.23 | 99.9325 | 193.1 | 99.7675 | 193.34 | 99.5718
197.1 | 99.848 | 194.8 | 99.982 | 193.55 | 99.9325 | 193.41 | 99.7675 | 193.65 | 99.5718
197.41 | 99.848 | 195.12 | 99.982 | 193.86 | 99.9325 | 193.72 | 99.7675 | 193.97 | 99.5718
197.73 | 99.848 | 195.43 | 99.982 | 194.17 | 99.9325 | 194.03 | 99.7675 | 194.28 | 99.5718
198.05 | 99.848 | 195.75 | 99.964 | 194.48 | 99.9325 | 194.34 | 99.7675 | 194.6 | 99.5718
198.37 | 99.848 | 196.06 | 99.964 | 194.8 | 99.9325 | 194.66 | 99.7675 | 194.91 | 99.5599
198.69 | 99.848 | 196.38 | 99.964 | 195.11 | 99.9325 | 194.97 | 99.7675 | 195.22 | 99.5718
199 | 99.848 | 196.69 | 99.982 | 195.43 | 99.9325 | 195.29 | 99.7675 | 195.53 | 99.5718
199.32 | 99.848 | 197.01 | 99.982 | 195.74 | 99.9325 | 195.6 | 99.7675 | 195.84 | 99.5718
199.63 | 99.848 | 197.32 | 99.982 | 196.06 | 99.9325 | 195.91 | 99.7464 | 196.16 | 99.5718
199.95 | 99.848 | 197.64 | 99.982 | 196.37 | 99.9325 | 196.23 | 99.7675 | 196.47 | 99.5718
200.26 | 99.848 | 197.96 | 99.982 | 196.68 | 99.9325 | 196.54 | 99.7675 | 196.78 | 99.5599
200.58 | 99.848 | 198.27 | 99.982 | 197 | 99.9325 | 196.85 | 99.7675 | 197.08 | 99.5599
200.9 | 99.848 | 198.59 | 99.964 | 197.31 | 99.9325 | 197.16 | 99.7675 | 197.4 | 99.5599
201.22 | 99.848 | 198.9 | 99.964 | 197.62 | 99.9325 | 197.48 | 99.7675 | 197.71 | 99.5599
201.53 | 99.848 | 199.22 | 99.964 | 197.94 | 99.9325 | 197.79 | 99.7675 | 198.03 | 99.5599
201.85 | 99.848 | 199.54 | 99.964 | 198.25 | 99.9325 | 198.11 | 99.7464 | 198.34 | 99.5599
202.16 | 99.8697 | 199.86 | 99.982 | 198.57 | 99.9325 | 198.42 | 99.7464 | 198.65 | 99.5599
202.48 | 99.848 | 200.17 | 99.982 | 198.88 | 99.9325 | 198.73 | 99.7464 | 198.96 | 99.5599
202.8 | 99.848 | 200.49 | 99.982 | 199.19 | 99.9325 | 199.05 | 99.7464 | 199.28 | 99.5599
203.11 | 99.848 | 200.81 | 99.982 | 199.51 | 99.9325 | 199.36 | 99.7464 | 199.59 | 99.5599
203.43 | 99.848 | 201.13 | 99.982 | 199.82 | 99.9325 | 199.68 | 99.7464 | 199.91 | 99.5599
203.74 | 99.848 | 201.44 | 99.982 | 200.13 | 99.9325 | 199.99 | 99.7675 | 200.22 | 99.5599
204.05 | 99.8697 | 201.76 | 99.982 | 200.44 | 99.9325 | 200.3 | 99.7675 | 200.54 | 99.5599
204.37 | 99.8697 | 202.07 | 99.982 | 200.76 | 99.9325 | 200.61 | 99.7675 | 200.86 | 99.5599
204.69 | 99.8697 | 202.39 | 99.982 | 201.08 | 99.9325 | 200.93 | 99.7675 | 201.17 | 99.5599
205.01 | 99.8697 | 202.71 | 99.982 | 201.39 | 99.9325 | 201.24 | 99.7675 | 201.48 | 99.5599
205.32 | 99.8697 | 203.02 | 99.982 | 201.7 | 99.9325 | 201.56 | 99.7464 | 201.8 | 99.5599
205.63 | 99.8697 | 203.34 | 99.982 | 202.01 | 99.9325 | 201.87 | 99.7464 | 202.11 | 99.5599
205.95 | 99.8697 | 203.65 | 99.982 | 202.32 | 99.9325 | 202.18 | 99.7464 | 202.42 | 99.5599
206.26 | 99.8697 | 203.97 | 99.982 | 202.63 | 99.9325 | 202.49 | 99.7464 | 202.73 | 99.5599
206.57 | 99.8697 | 204.29 | 99.982 | 202.95 | 99.9325 | 202.8 | 99.7464 | 203.05 | 99.5599
206.88 | 99.8697 | 204.6 | 99.982 | 203.26 | 99.9494 | 203.11 | 99.7464 | 203.36 | 99.5599
207.2 | 99.8697 | 204.92 | 99.982 | 203.58 | 99.9494 | 203.43 | 99.7675 | 203.68 | 99.5599
207.51 | 99.8697 | 205.23 | 99.982 | 203.89 | 99.9494 | 203.74 | 99.7675 | 203.99 | 99.5599
207.83 | 99.8697 | 205.54 | 99.982 | 204.21 | 99.9494 | 204.06 | 99.7464 | 204.3 | 99.5599
208.15 | 99.8697 | 205.85 | 99.982 | 204.52 | 99.9325 | 204.37 | 99.7464 | 204.62 | 99.5599
208.47 | 99.8697 | 206.17 | 99.982 | 204.84 | 99.9325 | 204.69 | 99.7464 | 204.93 | 99.5599
208.78 | 99.8697 | 206.49 | 99.982 | 205.15 | 99.9494 | 205.01 | 99.7464 | 205.25 | 99.5599
209.1 | 99.8697 | 206.8 | 99.982 | 205.47 | 99.9494 | 205.32 | 99.7464 | 205.56 | 99.5599
209.42 | 99.8697 | 207.12 | 99.982 | 205.78 | 99.9494 | 205.64 | 99.7464 | 205.87 | 99.5599
209.74 | 99.8697 | 207.43 | 99.982 | 206.1 | 99.9494 | 205.95 | 99.7464 | 206.19 | 99.548
210.06 | 99.8697 | 207.75 | 100 | 206.41 | 99.9494 | 206.27 | 99.7464 | 206.5 | 99.5599
210.37 | 99.8697 | 208.07 | 99.982 | 206.73 | 99.9494 | 206.59 | 99.7464 | 206.81 | 99.5599
210.69 | 99.8697 | 208.38 | 99.982 | 207.04 | 99.9494 | 206.9 | 99.7464 | 207.13 | 99.548
211 | 99.8697 | 208.7 | 99.982 | 207.36 | 99.9494 | 207.22 | 99.7464 | 207.44 | 99.548
211.32 | 99.8697 | 209.01 | 100 | 207.67 | 99.9494 | 207.53 | 99.7464 | 207.76 | 99.548
211.63 | 99.8697 | 209.32 | 99.982 | 207.99 | 99.9494 | 207.85 | 99.7464 | 208.07 | 99.548
211.95 | 99.8914 | 209.63 | 100 | 208.31 | 99.9494 | 208.16 | 99.7464 | 208.39 | 99.548
212.26 | 99.8697 | 209.95 | 100 | 208.62 | 99.9494 | 208.48 | 99.7464 | 208.7 | 99.548
212.58 | 99.8914 | 210.27 | 100 | 208.94 | 99.9494 | 208.79 | 99.7464 | 209.01 | 99.548
212.89 | 99.8697 | 210.59 | 100 | 209.25 | 99.9494 | 209.11 | 99.7464 | 209.32 | 99.548
213.21 | 99.8914 | 210.9 | 100 | 209.57 | 99.9494 | 209.42 | 99.7464 | 209.64 | 99.548
213.53 | 99.8914 | 211.22 | 100 | 209.89 | 99.9494 | 209.74 | 99.7464 | 209.96 | 99.548
213.84 | 99.8914 | 211.54 | 100 | 210.21 | 99.9494 | 210.06 | 99.7464 | 210.27 | 99.548
214.16 | 99.8914 | 211.86 | 100 | 210.53 | 99.9662 | 210.37 | 99.7464 | 210.58 | 99.548
214.48 | 99.8914 | 212.18 | 100 | 210.84 | 99.9662 | 210.69 | 99.7464 | 210.9 | 99.5599
214.79 | 99.8914 | 212.5 | 100 | 211.16 | 99.9662 | 211 | 99.7464 | 211.22 | 99.548
215.11 | 99.8914 | 212.82 | 100 | 211.48 | 99.9494 | 211.32 | 99.7464 | 211.53 | 99.548
215.43 | 99.8914 | 213.14 | 100 | 211.8 | 99.9494 | 211.63 | 99.7253 | 211.85 | 99.548
215.75 | 99.8914 | 213.46 | 100 | 212.11 | 99.9494 | 211.95 | 99.7464 | 212.17 | 99.548
216.06 | 99.8914 | 213.78 | 100 | 212.43 | 99.9662 | 212.27 | 99.7464 | 212.48 | 99.548
216.38 | 99.8914 | 214.1 | 100 | 212.74 | 99.9662 | 212.58 | 99.7464 | 212.79 | 99.5362
216.7 | 99.8914 | 214.41 | 100 | 213.06 | 99.9662 | 212.89 | 99.7464 | 213.11 | 99.5362
217.01 | 99.8914 | 214.74 | 100.018 | 213.38 | 99.9662 | 213.21 | 99.7464 | 213.42 | 99.5362
217.33 | 99.8914 | 215.06 | 100.018 | 213.69 | 99.9662 | 213.52 | 99.7464 | 213.73 | 99.548
217.64 | 99.8914 | 215.38 | 100 | 214.01 | 99.9662 | 213.83 | 99.7464 | 214.04 | 99.548
217.95 | 99.8914 | 215.69 | 100 | 214.32 | 99.9662 | 214.14 | 99.7464 | 214.36 | 99.548
218.27 | 99.8914 | 216.02 | 100 | 214.64 | 99.9662 | 214.45 | 99.7464 | 214.67 | 99.548
218.58 | 99.8914 | 216.34 | 100 | 214.96 | 99.9662 | 214.77 | 99.7464 | 214.99 | 99.548
218.9 | 99.9131 | 216.66 | 100 | 215.28 | 99.9662 | 215.08 | 99.7464 | 215.3 | 99.548
219.22 | 99.9131 | 216.97 | 100 | 215.59 | 99.9662 | 215.39 | 99.7464 | 215.61 | 99.5362
219.53 | 99.9131 | 217.29 | 100 | 215.91 | 99.9662 | 215.7 | 99.7464 | 215.93 | 99.5362
219.85 | 99.9131 | 217.61 | 100.018 | 216.22 | 99.9662 | 216.02 | 99.7464 | 216.24 | 99.5362
220.17 | 99.9131 | 217.93 | 100.018 | 216.54 | 99.9831 | 216.33 | 99.7464 | 216.56 | 99.5243
220.48 | 99.9131 | 218.25 | 100.018 | 216.86 | 99.9831 | 216.64 | 99.7464 | 216.87 | 99.5362
220.8 | 99.9131 | 218.57 | 100.018 | 217.17 | 99.9831 | 216.94 | 99.7464 | 217.19 | 99.5362
221.12 | 99.9131 | 218.89 | 100.018 | 217.49 | 99.9831 | 217.26 | 99.7464 | 217.5 | 99.5362
221.43 | 99.9131 | 219.2 | 100.018 | 217.8 | 99.9831 | 217.57 | 99.7464 | 217.82 | 99.5362
221.75 | 99.9131 | 219.52 | 100.018 | 218.12 | 99.9831 | 217.88 | 99.7464 | 218.13 | 99.5362
222.07 | 99.9131 | 219.84 | 100.018 | 218.43 | 99.9831 | 218.2 | 99.7464 | 218.44 | 99.5362
222.38 | 99.9131 | 220.16 | 100.018 | 218.75 | 99.9831 | 218.51 | 99.7464 | 218.76 | 99.5362
222.7 | 99.9131 | 220.47 | 100.018 | 219.06 | 99.9831 | 218.82 | 99.7464 | 219.07 | 99.5362
223.01 | 99.9349 | 220.79 | 100.018 | 219.38 | 99.9831 | 219.13 | 99.7464 | 219.39 | 99.5362
223.33 | 99.9349 | 221.1 | 100.018 | 219.69 | 99.9831 | 219.45 | 99.7464 | 219.7 | 99.5362
223.65 | 99.9349 | 221.42 | 100.018 | 220.01 | 99.9831 | 219.76 | 99.7464 | 220.02 | 99.5362
223.96 | 99.9349 | 221.74 | 100.036 | 220.33 | 99.9831 | 220.07 | 99.7464 | 220.33 | 99.5362
224.28 | 99.9349 | 222.05 | 100.036 | 220.65 | 99.9831 | 220.39 | 99.7464 | 220.64 | 99.5362
224.59 | 99.9349 | 222.37 | 100.036 | 220.96 | 100 | 220.7 | 99.7464 | 220.96 | 99.5362
224.91 | 99.9349 | 222.69 | 100.036 | 221.28 | 100 | 221.01 | 99.7464 | 221.27 | 99.5362
225.22 | 99.9349 | 223.01 | 100.036 | 221.6 | 100 | 221.32 | 99.7464 | 221.59 | 99.5362
225.54 | 99.9349 | 223.32 | 100.036 | 221.91 | 100 | 221.63 | 99.7464 | 221.9 | 99.5362
225.85 | 99.9349 | 223.63 | 100.036 | 222.23 | 100 | 221.95 | 99.7464 | 222.22 | 99.5362
226.16 | 99.9349 | 223.95 | 100.036 | 222.54 | 100 | 222.26 | 99.7464 | 222.53 | 99.5243
226.48 | 99.9349 | 224.27 | 100.036 | 222.86 | 100 | 222.57 | 99.7464 | 222.84 | 99.5362
226.79 | 99.9566 | 224.59 | 100.036 | 223.17 | 100 | 222.88 | 99.7464 | 223.15 | 99.5243
227.11 | 99.9566 | 224.91 | 100.036 | 223.48 | 100 | 223.19 | 99.7464 | 223.47 | 99.5362
227.42 | 99.9566 | 225.23 | 100.036 | 223.8 | 100 | 223.51 | 99.7464 | 223.78 | 99.5362
227.73 | 99.9566 | 225.54 | 100.036 | 224.11 | 100 | 223.82 | 99.7464 | 224.09 | 99.5243
228.05 | 99.9566 | 225.86 | 100.036 | 224.42 | 100 | 224.13 | 99.7464 | 224.4 | 99.5243
228.37 | 99.9566 | 226.18 | 100.036 | 224.74 | 100 | 224.45 | 99.7464 | 224.71 | 99.5362
228.68 | 99.9566 | 226.5 | 100.036 | 225.05 | 100 | 224.77 | 99.7464 | 225.03 | 99.5362
228.99 | 99.9566 | 226.82 | 100.036 | 225.37 | 100 | 225.08 | 99.7464 | 225.34 | 99.5362
229.3 | 99.9566 | 227.14 | 100.036 | 225.68 | 100 | 225.4 | 99.7464 | 225.65 | 99.5362
229.61 | 99.9566 | 227.46 | 100.036 | 225.99 | 100 | 225.71 | 99.7464 | 225.96 | 99.5243
229.93 | 99.9566 | 227.77 | 100.036 | 226.3 | 100.0169 | 226.03 | 99.7464 | 226.28 | 99.5362
230.24 | 99.9783 | 228.09 | 100.036 | 226.62 | 100.0169 | 226.35 | 99.7464 | 226.59 | 99.5362
230.55 | 99.9783 | 228.4 | 100.036 | 226.93 | 100.0169 | 226.66 | 99.7464 | 226.91 | 99.5362
230.86 | 99.9783 | 228.72 | 100.036 | 227.25 | 100.0169 | 226.97 | 99.7464 | 227.22 | 99.5362
231.17 | 99.9783 | 229.03 | 100.036 | 227.56 | 100.0169 | 227.29 | 99.7464 | 227.53 | 99.5362
231.49 | 99.9783 | 229.34 | 100.036 | 227.88 | 100.0169 | 227.6 | 99.7464 | 227.84 | 99.5362
231.8 | 99.9783 | 229.65 | 100.0541 | 228.19 | 100.0169 | 227.91 | 99.7464 | 228.15 | 99.5243
232.11 | 99.9783 | 229.96 | 100.0541 | 228.51 | 100.0169 | 228.22 | 99.7464 | 228.46 | 99.5243
232.42 | 99.9783 | 230.28 | 100.036 | 228.82 | 100.0169 | 228.54 | 99.7675 | 228.77 | 99.5243
232.73 | 99.9783 | 230.59 | 100.0541 | 229.13 | 100.0169 | 228.85 | 99.7675 | 229.08 | 99.5243
233.04 | 99.9783 | 230.91 | 100.0541 | 229.44 | 100.0169 | 229.16 | 99.7675 | 229.39 | 99.5362
233.35 | 99.9783 | 231.22 | 100.0541 | 229.75 | 100.0169 | 229.47 | 99.7675 | 229.71 | 99.5362
233.66 | 99.9783 | 231.54 | 100.0541 | 230.06 | 100.0169 | 229.78 | 99.7675 | 230.02 | 99.5362
233.98 | 99.9783 | 231.85 | 100.0541 | 230.38 | 100.0169 | 230.09 | 99.7675 | 230.33 | 99.5362
234.29 | 99.9783 | 232.16 | 100.0541 | 230.69 | 100.0169 | 230.4 | 99.7675 | 230.64 | 99.5243
234.6 | 100 | 232.47 | 100.0541 | 231 | 100.0169 | 230.71 | 99.7675 | 230.95 | 99.5243
234.92 | 100 | 232.78 | 100.0541 | 231.31 | 100.0169 | 231.02 | 99.7675 | 231.26 | 99.5362
235.23 | 100 | 233.1 | 100.0541 | 231.62 | 100.0169 | 231.33 | 99.7675 | 231.57 | 99.5362
235.54 | 100 | 233.41 | 100.0541 | 231.94 | 100.0169 | 231.64 | 99.7675 | 231.87 | 99.5243
235.85 | 100 | 233.73 | 100.0541 | 232.25 | 100.0169 | 231.95 | 99.7675 | 232.18 | 99.5362
236.16 | 100 | 234.04 | 100.0541 | 232.56 | 100.0169 | 232.26 | 99.7675 | 232.49 | 99.5362
236.47 | 100 | 234.35 | 100.0541 | 232.87 | 100.0169 | 232.57 | 99.7675 | 232.79 | 99.5362
236.79 | 100 | 234.67 | 100.0541 | 233.18 | 100.0169 | 232.88 | 99.7675 | 233.1 | 99.5362
237.1 | 100 | 234.98 | 100.0541 | 233.49 | 100.0169 | 233.19 | 99.7887 | 233.41 | 99.5362
237.42 | 100 | 235.3 | 100.0541 | 233.81 | 100.0169 | 233.5 | 99.7887 | 233.72 | 99.5243
237.73 | 100 | 235.62 | 100.0541 | 234.12 | 100.0169 | 233.81 | 99.7887 | 234.03 | 99.5243
238.05 | 100 | 235.93 | 100.036 | 234.43 | 100.0169 | 234.12 | 99.7887 | 234.34 | 99.5362
238.37 | 100 | 236.24 | 100.0541 | 234.74 | 100.0169 | 234.43 | 99.7887 | 234.65 | 99.5362
238.69 | 100 | 236.56 | 100.036 | 235.05 | 100.0169 | 234.74 | 99.7887 | 234.96 | 99.5362
239.01 | 100 | 236.87 | 100.036 | 235.36 | 100.0169 | 235.05 | 99.7887 | 235.27 | 99.5362
239.32 | 100 | 237.18 | 100.036 | 235.67 | 100.0169 | 235.36 | 99.7887 | 235.58 | 99.5362
239.64 | 100 | 237.5 | 100.036 | 235.98 | 100.0169 | 235.67 | 99.7887 | 235.89 | 99.5362
239.95 | 100 | 237.82 | 100.036 | 236.29 | 100.0169 | 235.98 | 99.7887 | 236.2 | 99.5362
240.27 | 100 | 238.13 | 100.036 | 236.6 | 100.0169 | 236.29 | 99.7887 | 236.51 | 99.5362
240.59 | 100 | 238.44 | 100.036 | 236.91 | 100.0169 | 236.61 | 99.7887 | 236.82 | 99.5362
240.9 | 100 | 238.76 | 100.036 | 237.22 | 100.0169 | 236.92 | 99.7887 | 237.13 | 99.5362
241.22 | 100 | 239.07 | 100.036 | 237.53 | 100.0169 | 237.23 | 99.7887 | 237.44 | 99.5362
241.54 | 100 | 239.38 | 100.036 | 237.84 | 100.0169 | 237.54 | 99.7887 | 237.74 | 99.5362
241.85 | 100 | 239.69 | 100.036 | 238.15 | 100.0169 | 237.85 | 99.7887 | 238.06 | 99.548
242.16 | 100 | 240.01 | 100.036 | 238.47 | 100.0169 | 238.17 | 99.8098 | 238.37 | 99.5362
242.48 | 100 | 240.32 | 100.036 | 238.77 | 100.0169 | 238.48 | 99.8098 | 238.68 | 99.5362
242.79 | 100 | 240.64 | 100.036 | 239.08 | 100.0169 | 238.8 | 99.8098 | 238.99 | 99.5362
243.11 | 100 | 240.95 | 100.036 | 239.39 | 100.0169 | 239.11 | 99.8098 | 239.3 | 99.548
243.42 | 100 | 241.27 | 100.036 | 239.7 | 100.0169 | 239.42 | 99.8098 | 239.61 | 99.548
243.73 | 100 | 241.58 | 100.018 | 240.02 | 100.0169 | 239.74 | 99.8098 | 239.92 | 99.548
244.05 | 100 | 241.89 | 100.018 | 240.33 | 100.0169 | 240.05 | 99.8098 | 240.23 | 99.548
244.36 | 100 | 242.21 | 100.018 | 240.64 | 100.0169 | 240.36 | 99.8098 | 240.54 | 99.548
244.67 | 100 | 242.52 | 100.018 | 240.94 | 100 | 240.68 | 99.8098 | 240.85 | 99.548
244.99 | 100 | 242.84 | 100 | 241.26 | 100 | 240.99 | 99.8309 | 241.16 | 99.548
245.3 | 99.9783 | 243.15 | 100 | 241.57 | 100 | 241.31 | 99.8098 | 241.47 | 99.548
245.62 | 99.9783 | 243.47 | 100 | 241.88 | 100 | 241.62 | 99.8309 | 241.78 | 99.548
245.93 | 99.9783 | 243.78 | 100 | 242.19 | 100 | 241.93 | 99.8309 | 242.09 | 99.548
246.25 | 99.9783 | 244.09 | 100 | 242.5 | 100 | 242.25 | 99.8309 | 242.4 | 99.548
246.56 | 99.9783 | 244.4 | 100 | 242.81 | 100 | 242.56 | 99.8309 | 242.71 | 99.548
246.87 | 99.9783 | 244.71 | 100 | 243.11 | 100 | 242.88 | 99.8309 | 243.02 | 99.5599
247.19 | 99.9783 | 245.03 | 100 | 243.43 | 100 | 243.19 | 99.8309 | 243.34 | 99.5599
247.5 | 99.9783 | 245.35 | 99.982 | 243.74 | 100 | 243.51 | 99.8309 | 243.65 | 99.5599
247.81 | 99.9783 | 245.66 | 99.982 | 244.05 | 100 | 243.82 | 99.8309 | 243.96 | 99.5599
248.13 | 99.9783 | 245.97 | 99.982 | 244.36 | 99.9831 | 244.14 | 99.8309 | 244.27 | 99.5599
248.44 | 99.9783 | 246.29 | 99.982 | 244.67 | 99.9831 | 244.45 | 99.8309 | 244.58 | 99.5599
248.75 | 99.9783 | 246.6 | 99.982 | 244.98 | 99.9831 | 244.77 | 99.8309 | 244.89 | 99.5599
249.06 | 99.9783 | 246.92 | 99.964 | 245.3 | 99.9831 | 245.08 | 99.8309 | 245.2 | 99.5599
249.37 | 99.9566 | 247.23 | 99.964 | 245.6 | 99.9831 | 245.39 | 99.8309 | 245.51 | 99.5599
249.68 | 99.9566 | 247.54 | 99.964 | 245.91 | 99.9831 | 245.7 | 99.8309 | 245.82 | 99.5599
249.99 | 99.9566 | 247.85 | 99.964 | 246.22 | 99.9831 | 246.01 | 99.8309 | 246.13 | 99.5599
250.3 | 99.9566 | 248.16 | 99.9459 | 246.53 | 99.9662 | 246.32 | 99.8309 | 246.45 | 99.5718
250.61 | 99.9566 | 248.48 | 99.9459 | 246.84 | 99.9662 | 246.64 | 99.8309 | 246.76 | 99.5718
250.91 | 99.9349 | 248.79 | 99.9459 | 247.15 | 99.9662 | 246.95 | 99.8309 | 247.07 | 99.5599
251.22 | 99.9349 | 249.1 | 99.9279 | 247.46 | 99.9662 | 247.27 | 99.8309 | 247.38 | 99.5599
251.54 | 99.9349 | 249.41 | 99.9279 | 247.77 | 99.9494 | 247.58 | 99.8309 | 247.7 | 99.5718
251.85 | 99.9349 | 249.72 | 99.9279 | 248.08 | 99.9494 | 247.89 | 99.8309 | 248.01 | 99.5718
252.16 | 99.9349 | 250.04 | 99.9279 | 248.39 | 99.9494 | 248.21 | 99.8309 | 248.33 | 99.5718
252.47 | 99.9349 | 250.36 | 99.9279 | 248.71 | 99.9494 | 248.53 | 99.8309 | 248.64 | 99.5718
252.78 | 99.9349 | 250.67 | 99.9099 | 249.02 | 99.9494 | 248.84 | 99.8309 | 248.95 | 99.5718
253.09 | 99.9349 | 250.98 | 99.9099 | 249.33 | 99.9325 | 249.16 | 99.8309 | 249.27 | 99.5718
253.39 | 99.9131 | 251.3 | 99.9099 | 249.64 | 99.9325 | 249.47 | 99.8309 | 249.58 | 99.5837
253.71 | 99.9131 | 251.61 | 99.8919 | 249.95 | 99.9325 | 249.79 | 99.8309 | 249.89 | 99.5837
254.02 | 99.9131 | 251.92 | 99.8919 | 250.26 | 99.9156 | 250.1 | 99.8309 | 250.21 | 99.5837
254.33 | 99.9131 | 252.24 | 99.8739 | 250.58 | 99.9156 | 250.42 | 99.8309 | 250.52 | 99.5718
254.65 | 99.8914 | 252.55 | 99.8739 | 250.89 | 99.9156 | 250.73 | 99.8309 | 250.83 | 99.5837
254.96 | 99.8914 | 252.86 | 99.8559 | 251.2 | 99.9156 | 251.04 | 99.8309 | 251.15 | 99.5837
255.28 | 99.8914 | 253.18 | 99.8559 | 251.51 | 99.8987 | 251.36 | 99.8098 | 251.47 | 99.5837
255.59 | 99.8914 | 253.49 | 99.8559 | 251.82 | 99.8987 | 251.67 | 99.8098 | 251.78 | 99.5718
255.91 | 99.8697 | 253.8 | 99.8378 | 252.13 | 99.8987 | 251.99 | 99.8098 | 252.1 | 99.5718
256.22 | 99.8697 | 254.11 | 99.8378 | 252.44 | 99.8819 | 252.3 | 99.8098 | 252.42 | 99.5718
256.54 | 99.8697 | 254.43 | 99.8378 | 252.76 | 99.8819 | 252.61 | 99.8098 | 252.74 | 99.5718
256.85 | 99.848 | 254.74 | 99.8198 | 253.06 | 99.8819 | 252.92 | 99.8098 | 253.05 | 99.5718
257.17 | 99.848 | 255.06 | 99.8198 | 253.37 | 99.8819 | 253.23 | 99.8098 | 253.37 | 99.5837
257.48 | 99.848 | 255.37 | 99.8018 | 253.68 | 99.865 | 253.55 | 99.7887 | 253.69 | 99.5718
257.8 | 99.848 | 255.68 | 99.8018 | 253.99 | 99.865 | 253.86 | 99.7887 | 254 | 99.5718
258.11 | 99.8263 | 255.99 | 99.7838 | 254.3 | 99.8481 | 254.17 | 99.7887 | 254.32 | 99.5718
258.42 | 99.8263 | 256.3 | 99.7838 | 254.61 | 99.8481 | 254.48 | 99.7887 | 254.63 | 99.5718
258.74 | 99.8263 | 256.61 | 99.7658 | 254.93 | 99.8481 | 254.79 | 99.7887 | 254.95 | 99.5718
259.05 | 99.8046 | 256.93 | 99.7658 | 255.24 | 99.8312 | 255.11 | 99.7887 | 255.26 | 99.5718
259.36 | 99.8046 | 257.24 | 99.7477 | 255.56 | 99.8312 | 255.42 | 99.7887 | 255.58 | 99.5599
259.68 | 99.8046 | 257.55 | 99.7477 | 255.87 | 99.8312 | 255.73 | 99.7887 | 255.89 | 99.5599
259.99 | 99.7828 | 257.87 | 99.7297 | 256.18 | 99.8143 | 256.04 | 99.7675 | 256.2 | 99.5599
260.31 | 99.7828 | 258.18 | 99.7297 | 256.49 | 99.8143 | 256.35 | 99.7675 | 256.51 | 99.5599
260.62 | 99.7828 | 258.49 | 99.7297 | 256.81 | 99.7975 | 256.67 | 99.7675 | 256.83 | 99.5599
260.94 | 99.7828 | 258.81 | 99.7117 | 257.12 | 99.7975 | 256.98 | 99.7675 | 257.14 | 99.5599
261.25 | 99.7611 | 259.12 | 99.6937 | 257.43 | 99.7806 | 257.29 | 99.7675 | 257.46 | 99.5599
261.56 | 99.7611 | 259.43 | 99.6937 | 257.74 | 99.7806 | 257.6 | 99.7675 | 257.77 | 99.5599
261.88 | 99.7394 | 259.74 | 99.6757 | 258.05 | 99.7637 | 257.91 | 99.7675 | 258.08 | 99.5599
262.19 | 99.7394 | 260.05 | 99.6757 | 258.36 | 99.7637 | 258.23 | 99.7464 | 258.39 | 99.548
262.51 | 99.7394 | 260.36 | 99.6577 | 258.67 | 99.7468 | 258.54 | 99.7464 | 258.7 | 99.548
262.82 | 99.7177 | 260.67 | 99.6577 | 258.98 | 99.7468 | 258.85 | 99.7464 | 259.02 | 99.548
263.14 | 99.7177 | 260.98 | 99.6396 | 259.29 | 99.7468 | 259.16 | 99.7464 | 259.33 | 99.548
263.45 | 99.696 | 261.29 | 99.6396 | 259.61 | 99.73 | 259.47 | 99.7464 | 259.64 | 99.548
263.77 | 99.696 | 261.6 | 99.6216 | 259.92 | 99.73 | 259.78 | 99.7464 | 259.95 | 99.548
264.08 | 99.696 | 261.9 | 99.6036 | 260.23 | 99.7131 | 260.09 | 99.7253 | 260.26 | 99.548
264.4 | 99.6743 | 262.21 | 99.5856 | 260.54 | 99.7131 | 260.41 | 99.7253 | 260.57 | 99.5362
264.71 | 99.6743 | 262.52 | 99.5856 | 260.85 | 99.6962 | 260.72 | 99.7253 | 260.88 | 99.5362
265.02 | 99.6526 | 262.83 | 99.5676 | 261.16 | 99.6962 | 261.03 | 99.7253 | 261.19 | 99.5362
265.34 | 99.6526 | 263.14 | 99.5676 | 261.47 | 99.6793 | 261.34 | 99.7253 | 261.51 | 99.5362
265.65 | 99.6308 | 263.45 | 99.5495 | 261.78 | 99.6793 | 261.65 | 99.7253 | 261.82 | 99.5362
265.97 | 99.6308 | 263.76 | 99.5315 | 262.09 | 99.6624 | 261.95 | 99.7253 | 262.13 | 99.5243
266.28 | 99.6091 | 264.07 | 99.5315 | 262.4 | 99.6456 | 262.26 | 99.7041 | 262.44 | 99.5243
266.6 | 99.6091 | 264.38 | 99.5135 | 262.71 | 99.6456 | 262.57 | 99.7041 | 262.75 | 99.5243
266.91 | 99.5874 | 264.69 | 99.5135 | 263.02 | 99.6456 | 262.88 | 99.7041 | 263.05 | 99.5243
267.22 | 99.5874 | 265.01 | 99.4955 | 263.33 | 99.6287 | 263.19 | 99.7041 | 263.37 | 99.5124
267.53 | 99.5874 | 265.32 | 99.4955 | 263.64 | 99.6118 | 263.5 | 99.7041 | 263.68 | 99.5124
267.85 | 99.5657 | 265.62 | 99.4775 | 263.95 | 99.6118 | 263.82 | 99.683 | 263.99 | 99.5124
268.16 | 99.544 | 265.93 | 99.4775 | 264.26 | 99.5949 | 264.12 | 99.683 | 264.3 | 99.5124
268.47 | 99.544 | 266.24 | 99.4595 | 264.56 | 99.5949 | 264.43 | 99.683 | 264.61 | 99.5005
268.78 | 99.5223 | 266.55 | 99.4595 | 264.88 | 99.5781 | 264.74 | 99.683 | 264.93 | 99.5124
269.09 | 99.5223 | 266.86 | 99.4414 | 265.19 | 99.5612 | 265.05 | 99.683 | 265.24 | 99.5124
269.4 | 99.5005 | 267.18 | 99.4234 | 265.5 | 99.5612 | 265.36 | 99.6619 | 265.55 | 99.5005
269.72 | 99.5005 | 267.49 | 99.4054 | 265.81 | 99.5443 | 265.68 | 99.6619 | 265.86 | 99.5005
270.03 | 99.4788 | 267.8 | 99.4054 | 266.12 | 99.5443 | 265.99 | 99.6619 | 266.17 | 99.5005
270.35 | 99.4788 | 268.11 | 99.3874 | 266.43 | 99.5274 | 266.3 | 99.6407 | 266.48 | 99.5005
270.66 | 99.4571 | 268.42 | 99.3694 | 266.74 | 99.5274 | 266.61 | 99.6407 | 266.79 | 99.5005
270.97 | 99.4571 | 268.74 | 99.3694 | 267.05 | 99.5105 | 266.92 | 99.6407 | 267.11 | 99.4886
271.28 | 99.4354 | 269.05 | 99.3514 | 267.36 | 99.4937 | 267.23 | 99.6407 | 267.42 | 99.4886
271.6 | 99.4137 | 269.36 | 99.3333 | 267.67 | 99.4937 | 267.55 | 99.6407 | 267.73 | 99.4886
271.91 | 99.4137 | 269.68 | 99.3153 | 267.98 | 99.4937 | 267.86 | 99.6196 | 268.04 | 99.4767
272.22 | 99.392 | 269.99 | 99.3153 | 268.29 | 99.4768 | 268.17 | 99.6196 | 268.35 | 99.4767
272.53 | 99.392 | 270.3 | 99.2973 | 268.6 | 99.4599 | 268.49 | 99.6196 | 268.66 | 99.4767
272.85 | 99.3702 | 270.62 | 99.2973 | 268.91 | 99.4599 | 268.8 | 99.5985 | 268.98 | 99.4648
273.16 | 99.3702 | 270.93 | 99.2793 | 269.22 | 99.443 | 269.12 | 99.5985 | 269.29 | 99.4648
273.47 | 99.3485 | 271.24 | 99.2613 | 269.53 | 99.4262 | 269.43 | 99.5985 | 269.6 | 99.4648
273.79 | 99.3268 | 271.56 | 99.2613 | 269.84 | 99.4262 | 269.74 | 99.5985 | 269.91 | 99.4648
274.1 | 99.3268 | 271.87 | 99.2252 | 270.15 | 99.4093 | 270.05 | 99.5985 | 270.22 | 99.4529
274.42 | 99.3051 | 272.18 | 99.2252 | 270.46 | 99.3924 | 270.36 | 99.5773 | 270.53 | 99.4529
274.73 | 99.3051 | 272.5 | 99.2072 | 270.77 | 99.3924 | 270.68 | 99.5773 | 270.84 | 99.4529
275.04 | 99.2834 | 272.81 | 99.1892 | 271.08 | 99.3755 | 270.99 | 99.5773 | 271.16 | 99.4529
275.36 | 99.2834 | 273.12 | 99.1892 | 271.39 | 99.3755 | 271.3 | 99.5773 | 271.47 | 99.4529
275.67 | 99.2617 | 273.43 | 99.1712 | 271.7 | 99.3586 | 271.61 | 99.5562 | 271.78 | 99.441
275.98 | 99.24 | 273.75 | 99.1532 | 272.02 | 99.3418 | 271.92 | 99.5562 | 272.09 | 99.441
276.3 | 99.24 | 274.06 | 99.1532 | 272.33 | 99.3418 | 272.23 | 99.5562 | 272.4 | 99.441
276.61 | 99.2182 | 274.37 | 99.1351 | 272.64 | 99.3249 | 272.54 | 99.5351 | 272.71 | 99.4291
276.92 | 99.2182 | 274.69 | 99.1171 | 272.95 | 99.308 | 272.85 | 99.5351 | 273.02 | 99.4291
277.23 | 99.1965 | 275 | 99.1171 | 273.27 | 99.308 | 273.17 | 99.5351 | 273.33 | 99.4291
277.54 | 99.1965 | 275.32 | 99.0991 | 273.58 | 99.2911 | 273.48 | 99.5139 | 273.64 | 99.4172
277.85 | 99.1748 | 275.63 | 99.0991 | 273.89 | 99.2743 | 273.79 | 99.5139 | 273.95 | 99.4172
278.16 | 99.1531 | 275.94 | 99.0811 | 274.2 | 99.2743 | 274.1 | 99.5139 | 274.27 | 99.4172
278.46 | 99.1531 | 276.25 | 99.0631 | 274.52 | 99.2574 | 274.42 | 99.5139 | 274.58 | 99.4053
278.77 | 99.1314 | 276.57 | 99.045 | 274.83 | 99.2405 | 274.73 | 99.4928 | 274.89 | 99.4053
279.08 | 99.1097 | 276.88 | 99.027 | 275.14 | 99.2405 | 275.04 | 99.4928 | 275.2 | 99.4053
279.39 | 99.1097 | 277.19 | 99.027 | 275.45 | 99.2236 | 275.36 | 99.4928 | 275.52 | 99.3934
279.69 | 99.0879 | 277.5 | 99.009 | 275.76 | 99.2236 | 275.67 | 99.4928 | 275.83 | 99.3934
280 | 99.0879 | 277.8 | 98.991 | 276.07 | 99.2068 | 275.98 | 99.4717 | 276.15 | 99.3934
280.31 | 99.0662 | 278.11 | 98.973 | 276.38 | 99.1899 | 276.29 | 99.4717 | 276.46 | 99.3815
280.62 | 99.0662 | 278.42 | 98.973 | 276.69 | 99.1899 | 276.6 | 99.4717 | 276.77 | 99.3815
280.93 | 99.0445 | 278.73 | 98.955 | 277 | 99.173 | 276.91 | 99.4505 | 277.08 | 99.3815
281.24 | 99.0445 | 279.04 | 98.9369 | 277.31 | 99.1561 | 277.22 | 99.4505 | 277.39 | 99.3696
281.55 | 99.0228 | 279.35 | 98.9369 | 277.61 | 99.1561 | 277.52 | 99.4505 | 277.69 | 99.3696
281.85 | 99.0011 | 279.65 | 98.9189 | 277.92 | 99.1392 | 277.83 | 99.4294 | 278 | 99.3696
282.16 | 98.9794 | 279.96 | 98.9009 | 278.22 | 99.1224 | 278.14 | 99.4294 | 278.3 | 99.3696
282.47 | 98.9794 | 280.27 | 98.9009 | 278.53 | 99.1224 | 278.44 | 99.4294 | 278.61 | 99.3578
282.78 | 98.9577 | 280.57 | 98.8829 | 278.84 | 99.1055 | 278.75 | 99.4083 | 278.92 | 99.3578
283.08 | 98.9577 | 280.88 | 98.8649 | 279.14 | 99.0886 | 279.05 | 99.4083 | 279.23 | 99.3459
283.39 | 98.9359 | 281.19 | 98.8468 | 279.45 | 99.0886 | 279.36 | 99.4083 | 279.53 | 99.3459
283.7 | 98.9142 | 281.5 | 98.8288 | 279.76 | 99.0717 | 279.67 | 99.4083 | 279.84 | 99.3459
284.01 | 98.9142 | 281.8 | 98.8288 | 280.06 | 99.0549 | 279.97 | 99.3872 | 280.15 | 99.3459
284.32 | 98.8925 | 282.11 | 98.8108 | 280.37 | 99.0549 | 280.28 | 99.3872 | 280.46 | 99.334
284.63 | 98.8708 | 282.42 | 98.7928 | 280.67 | 99.038 | 280.59 | 99.366 | 280.77 | 99.334
284.93 | 98.8708 | 282.72 | 98.7748 | 280.98 | 99.0211 | 280.89 | 99.366 | 281.07 | 99.334
285.24 | 98.8491 | 283.03 | 98.7748 | 281.29 | 99.0211 | 281.2 | 99.366 | 281.39 | 99.3221
285.56 | 98.8274 | 283.34 | 98.7568 | 281.59 | 99.0042 | 281.51 | 99.366 | 281.69 | 99.3221
285.86 | 98.8274 | 283.64 | 98.7387 | 281.89 | 98.9873 | 281.82 | 99.3449 | 282 | 99.3102
286.17 | 98.8056 | 283.95 | 98.7387 | 282.2 | 98.9705 | 282.13 | 99.3449 | 282.31 | 99.3102
286.48 | 98.8056 | 284.26 | 98.7207 | 282.5 | 98.9705 | 282.43 | 99.3449 | 282.62 | 99.3102
286.79 | 98.7839 | 284.57 | 98.7027 | 282.81 | 98.9536 | 282.74 | 99.3238 | 282.92 | 99.2983
287.1 | 98.7622 | 284.88 | 98.6847 | 283.11 | 98.9367 | 283.04 | 99.3238 | 283.23 | 99.2864
287.41 | 98.7622 | 285.19 | 98.6667 | 283.42 | 98.9367 | 283.35 | 99.3238 | 283.54 | 99.2864
287.72 | 98.7405 | 285.5 | 98.6667 | 283.73 | 98.9198 | 283.66 | 99.3026 | 283.84 | 99.2864
288.03 | 98.7188 | 285.8 | 98.6486 | 284.04 | 98.903 | 283.97 | 99.3026 | 284.15 | 99.2745
288.34 | 98.7188 | 286.11 | 98.6306 | 284.34 | 98.8861 | 284.28 | 99.3026 | 284.45 | 99.2745
288.64 | 98.6971 | 286.42 | 98.6126 | 284.65 | 98.8861 | 284.59 | 99.2815 | 284.76 | 99.2745
288.96 | 98.6971 | 286.73 | 98.6126 | 284.95 | 98.8692 | 284.9 | 99.2815 | 285.07 | 99.2626
289.26 | 98.6754 | 287.05 | 98.5946 | 285.26 | 98.8523 | 285.21 | 99.2815 | 285.38 | 99.2626
289.57 | 98.6536 | 287.36 | 98.5766 | 285.57 | 98.8354 | 285.52 | 99.2604 | 285.68 | 99.2626
289.88 | 98.6536 | 287.67 | 98.5586 | 285.88 | 98.8354 | 285.83 | 99.2604 | 285.99 | 99.2507
290.19 | 98.6319 | 287.98 | 98.5405 | 286.19 | 98.8186 | 286.14 | 99.2604 | 286.3 | 99.2507
290.5 | 98.6102 | 288.29 | 98.5405 | 286.5 | 98.8017 | 286.45 | 99.2392 | 286.62 | 99.2388
290.82 | 98.6102 | 288.6 | 98.5225 | 286.81 | 98.8017 | 286.75 | 99.2392 | 286.93 | 99.2388
291.13 | 98.5885 | 288.91 | 98.5045 | 287.12 | 98.7848 | 287.07 | 99.2392 | 287.24 | 99.2388
291.44 | 98.5668 | 289.23 | 98.4865 | 287.42 | 98.7679 | 287.38 | 99.2181 | 287.55 | 99.2269
291.75 | 98.5668 | 289.53 | 98.4865 | 287.73 | 98.7511 | 287.69 | 99.2181 | 287.86 | 99.2269
292.06 | 98.5451 | 289.84 | 98.4685 | 288.04 | 98.7511 | 288 | 99.197 | 288.17 | 99.2269
292.37 | 98.5233 | 290.16 | 98.4505 | 288.35 | 98.7342 | 288.31 | 99.197 | 288.48 | 99.215
292.68 | 98.5233 | 290.47 | 98.4324 | 288.66 | 98.7173 | 288.62 | 99.197 | 288.79 | 99.2031
292.99 | 98.5016 | 290.78 | 98.4144 | 288.97 | 98.7004 | 288.94 | 99.1758 | 289.1 | 99.2031
293.3 | 98.4799 | 291.1 | 98.3964 | 289.28 | 98.7004 | 289.25 | 99.1758 | 289.41 | 99.2031
293.62 | 98.4799 | 291.41 | 98.3964 | 289.59 | 98.6835 | 289.56 | 99.1758 | 289.72 | 99.1912
293.93 | 98.4582 | 291.72 | 98.3784 | 289.9 | 98.6667 | 289.87 | 99.1547 | 290.03 | 99.1912
294.24 | 98.4365 | 292.03 | 98.3604 | 290.21 | 98.6498 | 290.18 | 99.1547 | 290.34 | 99.1794
294.56 | 98.4365 | 292.34 | 98.3423 | 290.52 | 98.6498 | 290.49 | 99.1547 | 290.66 | 99.1794
294.87 | 98.4148 | 292.65 | 98.3243 | 290.82 | 98.6329 | 290.79 | 99.1336 | 290.97 | 99.1794
295.18 | 98.3931 | 292.96 | 98.3063 | 291.13 | 98.616 | 291.1 | 99.1336 | 291.28 | 99.1675
295.5 | 98.3931 | 293.27 | 98.2883 | 291.44 | 98.616 | 291.4 | 99.1336 | 291.59 | 99.1675
295.81 | 98.3713 | 293.58 | 98.2883 | 291.75 | 98.5992 | 291.71 | 99.1124 | 291.9 | 99.1556
296.12 | 98.3496 | 293.89 | 98.2703 | 292.06 | 98.5823 | 292.02 | 99.1124 | 292.21 | 99.1556
296.43 | 98.3496 | 294.21 | 98.2523 | 292.37 | 98.5654 | 292.32 | 99.0913 | 292.52 | 99.1437
296.74 | 98.3279 | 294.52 | 98.2523 | 292.68 | 98.5485 | 292.63 | 99.0913 | 292.83 | 99.1437
297.06 | 98.3062 | 294.83 | 98.2342 | 292.99 | 98.5316 | 292.93 | 99.0913 | 293.14 | 99.1318
297.37 | 98.2845 | 295.14 | 98.2162 | 293.3 | 98.5316 | 293.24 | 99.0702 | 293.45 | 99.1318
297.68 | 98.2845 | 295.45 | 98.1982 | 293.61 | 98.5148 | 293.55 | 99.0702 | 293.76 | 99.1318
298 | 98.2628 | 295.76 | 98.1802 | 293.92 | 98.4979 | 293.86 | 99.049 | 294.07 | 99.1199
298.31 | 98.241 | 296.07 | 98.1622 | 294.23 | 98.4979 | 294.17 | 99.049 | 294.38 | 99.1199
298.62 | 98.241 | 296.38 | 98.1622 | 294.54 | 98.481 | 294.48 | 99.049 | 294.69 | 99.108
298.94 | 98.2193 | 296.69 | 98.1441 | 294.85 | 98.4641 | 294.79 | 99.0279 | 295 | 99.108
299.25 | 98.1976 | 297 | 98.1261 | 295.16 | 98.4473 | 295.1 | 99.0279 | 295.31 | 99.0961
299.56 | 98.1759 | 297.32 | 98.1081 | 295.47 | 98.4304 | 295.41 | 99.0068 | 295.62 | 99.0961
299.87 | 98.1759 | 297.63 | 98.0901 | 295.78 | 98.4304 | 295.72 | 99.0068 | 295.93 | 99.0842
300.19 | 98.1542 | 297.94 | 98.0721 | 296.09 | 98.4135 | 296.03 | 98.9856 | 296.24 | 99.0842
300.5 | 98.1325 | 298.25 | 98.0721 | 296.4 | 98.3966 | 296.35 | 98.9856 | 296.55 | 99.0723
300.81 | 98.1325 | 298.57 | 98.0541 | 296.71 | 98.3797 | 296.66 | 98.9856 | 296.85 | 99.0723
301.13 | 98.1107 | 298.88 | 98.036 | 297.02 | 98.3629 | 296.97 | 98.9645 | 297.16 | 99.0604
301.44 | 98.089 | 299.19 | 98.018 | 297.33 | 98.3629 | 297.28 | 98.9645 | 297.48 | 99.0485
301.75 | 98.0673 | 299.51 | 98 | 297.64 | 98.346 | 297.59 | 98.9434 | 297.78 | 99.0485
302.07 | 98.0673 | 299.82 | 97.982 | 297.95 | 98.3291 | 297.91 | 98.9434 | 298.09 | 99.0485
302.38 | 98.0456 | 300.13 | 97.964 | 298.26 | 98.3122 | 298.22 | 98.9434 | 298.4 | 99.0366
302.69 | 98.0239 | 300.45 | 97.9459 | 298.57 | 98.2954 | 298.53 | 98.9222 | 298.71 | 99.0366
303 | 98.0239 | 300.76 | 97.9279 | 298.88 | 98.2785 | 298.84 | 98.9222 | 299.02 | 99.0247
303.31 | 98.0022 | 301.07 | 97.9279 | 299.19 | 98.2785 | 299.15 | 98.9011 | 299.33 | 99.0247
303.63 | 97.9805 | 301.39 | 97.9099 | 299.5 | 98.2616 | 299.46 | 98.9011 | 299.63 | 99.0128
303.94 | 97.9587 | 301.7 | 97.8919 | 299.81 | 98.2447 | 299.78 | 98.88 | 299.94 | 99.0128
304.25 | 97.937 | 302.01 | 97.8739 | 300.13 | 98.2278 | 300.09 | 98.88 | 300.25 | 99.001
304.57 | 97.937 | 302.33 | 97.8559 | 300.44 | 98.211 | 300.4 | 98.88 | 300.57 | 98.9891
304.88 | 97.9153 | 302.64 | 97.8378 | 300.75 | 98.1941 | 300.72 | 98.8588 | 300.88 | 98.9891
305.2 | 97.8936 | 302.96 | 97.8378 | 301.06 | 98.1941 | 301.03 | 98.8588 | 301.19 | 98.9891
305.51 | 97.8936 | 303.27 | 97.8018 | 301.37 | 98.1772 | 301.34 | 98.8377 | 301.5 | 98.9772
305.82 | 97.8719 | 303.58 | 97.7838 | 301.68 | 98.1603 | 301.65 | 98.8377 | 301.81 | 98.9653
306.13 | 97.8502 | 303.9 | 97.7658 | 301.99 | 98.1435 | 301.97 | 98.8166 | 302.12 | 98.9653
306.45 | 97.8284 | 304.22 | 97.7658 | 302.3 | 98.1266 | 302.28 | 98.7954 | 302.43 | 98.9534
306.76 | 97.8284 | 304.53 | 97.7477 | 302.62 | 98.1266 | 302.59 | 98.7954 | 302.74 | 98.9415
307.07 | 97.8067 | 304.84 | 97.7297 | 302.93 | 98.1097 | 302.9 | 98.7954 | 303.05 | 98.9415
307.38 | 97.785 | 305.15 | 97.7117 | 303.24 | 98.0928 | 303.21 | 98.7954 | 303.36 | 98.9296
307.69 | 97.7633 | 305.47 | 97.6937 | 303.55 | 98.0759 | 303.53 | 98.7743 | 303.68 | 98.9296
308.01 | 97.7416 | 305.79 | 97.6757 | 303.86 | 98.0591 | 303.84 | 98.7532 | 303.99 | 98.9177
308.32 | 97.6982 | 306.1 | 97.6577 | 304.17 | 98.0422 | 304.15 | 98.7532 | 304.3 | 98.9177
308.63 | 97.7199 | 306.41 | 97.6396 | 304.48 | 98.0253 | 304.46 | 98.7532 | 304.61 | 98.9058
308.95 | 97.6982 | 306.73 | 97.6216 | 304.79 | 98.0084 | 304.78 | 98.732 | 304.92 | 98.9058
309.27 | 97.6764 | 307.04 | 97.6036 | 305.11 | 98.0084 | 305.09 | 98.732 | 305.24 | 98.8939
309.59 | 97.6764 | 307.36 | 97.6036 | 305.42 | 97.9916 | 305.4 | 98.732 | 305.55 | 98.882
309.9 | 97.633 | 307.67 | 97.5856 | 305.73 | 97.9747 | 305.71 | 98.7109 | 305.86 | 98.882
310.21 | 97.633 | 307.99 | 97.5495 | 306.05 | 97.9578 | 306.02 | 98.6898 | 306.18 | 98.8701
310.52 | 97.6113 | 308.3 | 97.5495 | 306.36 | 97.9409 | 306.33 | 98.6898 | 306.49 | 98.8701
310.84 | 97.5896 | 308.61 | 97.5315 | 306.67 | 97.9241 | 306.65 | 98.6686 | 306.8 | 98.8582
311.15 | 97.5679 | 308.93 | 97.5135 | 306.98 | 97.9072 | 306.96 | 98.6686 | 307.11 | 98.8463
311.46 | 97.5461 | 309.24 | 97.4955 | 307.29 | 97.8903 | 307.27 | 98.6686 | 307.42 | 98.8344
311.77 | 97.5244 | 309.56 | 97.4775 | 307.6 | 97.8903 | 307.59 | 98.6475 | 307.74 | 98.8344
312.08 | 97.5244 | 309.87 | 97.4414 | 307.92 | 97.8734 | 307.9 | 98.6264 | 308.05 | 98.8225
312.4 | 97.5027 | 310.18 | 97.4414 | 308.23 | 97.8565 | 308.21 | 98.6264 | 308.36 | 98.8107
312.71 | 97.481 | 310.49 | 97.4054 | 308.54 | 97.8397 | 308.52 | 98.6052 | 308.68 | 98.8107
313.02 | 97.4593 | 310.81 | 97.3874 | 308.85 | 97.8228 | 308.83 | 98.6052 | 308.99 | 98.7988
313.33 | 97.4376 | 311.12 | 97.3874 | 309.16 | 97.8059 | 309.14 | 98.5841 | 309.3 | 98.7988
313.64 | 97.4159 | 311.43 | 97.3514 | 309.48 | 97.789 | 309.45 | 98.5841 | 309.61 | 98.7869
313.95 | 97.3941 | 311.74 | 97.3514 | 309.78 | 97.7722 | 309.76 | 98.563 | 309.92 | 98.775
314.26 | 97.3941 | 312.05 | 97.3153 | 310.09 | 97.7553 | 310.07 | 98.563 | 310.23 | 98.775
314.57 | 97.3507 | 312.37 | 97.2973 | 310.4 | 97.7384 | 310.38 | 98.5418 | 310.54 | 98.7631
314.88 | 97.3507 | 312.68 | 97.2793 | 310.71 | 97.7215 | 310.69 | 98.5418 | 310.85 | 98.7512
315.19 | 97.329 | 312.99 | 97.2793 | 311.02 | 97.7046 | 311 | 98.5207 | 311.16 | 98.7512
315.5 | 97.3073 | 313.3 | 97.2432 | 311.33 | 97.6878 | 311.31 | 98.4996 | 311.47 | 98.7393
315.81 | 97.2856 | 313.61 | 97.2252 | 311.64 | 97.6709 | 311.62 | 98.4996 | 311.78 | 98.7274
316.12 | 97.2638 | 313.92 | 97.2072 | 311.95 | 97.654 | 311.93 | 98.4996 | 312.09 | 98.7155
316.43 | 97.2421 | 314.24 | 97.1892 | 312.26 | 97.6371 | 312.23 | 98.4784 | 312.4 | 98.7155
316.74 | 97.2204 | 314.55 | 97.1712 | 312.56 | 97.6203 | 312.54 | 98.4573 | 312.71 | 98.7036
317.05 | 97.1987 | 314.86 | 97.1532 | 312.87 | 97.6203 | 312.85 | 98.4573 | 313.02 | 98.6917
317.36 | 97.177 | 315.17 | 97.1351 | 313.18 | 97.6034 | 313.16 | 98.4362 | 313.33 | 98.6917
317.68 | 97.1553 | 315.48 | 97.1171 | 313.49 | 97.5865 | 313.47 | 98.4362 | 313.63 | 98.6798
317.99 | 97.1336 | 315.79 | 97.0991 | 313.8 | 97.5696 | 313.77 | 98.415 | 313.94 | 98.6679
318.3 | 97.1118 | 316.1 | 97.0631 | 314.1 | 97.5527 | 314.08 | 98.3939 | 314.25 | 98.656
318.61 | 97.0901 | 316.41 | 97.045 | 314.41 | 97.5359 | 314.39 | 98.3939 | 314.56 | 98.6441
318.93 | 97.0684 | 316.72 | 97.027 | 314.71 | 97.519 | 314.7 | 98.3728 | 314.87 | 98.6323
319.24 | 97.0467 | 317.03 | 97.009 | 315.02 | 97.5021 | 315.01 | 98.3728 | 315.18 | 98.6204
319.55 | 97.025 | 317.34 | 96.991 | 315.33 | 97.4852 | 315.32 | 98.3516 | 315.48 | 98.6204
319.87 | 97.0033 | 317.65 | 96.973 | 315.64 | 97.4515 | 315.63 | 98.3516 | 315.79 | 98.6085
320.18 | 96.9815 | 317.97 | 96.955 | 315.95 | 97.4346 | 315.94 | 98.3305 | 316.1 | 98.5966
320.5 | 96.9598 | 318.28 | 96.9369 | 316.26 | 97.4177 | 316.25 | 98.3305 | 316.41 | 98.5847
320.82 | 96.9381 | 318.6 | 96.9189 | 316.57 | 97.4008 | 316.56 | 98.3094 | 316.71 | 98.5847
321.14 | 96.8947 | 318.91 | 96.9009 | 316.88 | 97.4008 | 316.87 | 98.2883 | 317.02 | 98.5728
321.46 | 96.8947 | 319.23 | 96.8649 | 317.19 | 97.384 | 317.18 | 98.2883 | 317.34 | 98.5609
321.78 | 96.8512 | 319.54 | 96.8468 | 317.5 | 97.3671 | 317.49 | 98.2671 | 317.65 | 98.549
322.1 | 96.8295 | 319.86 | 96.8288 | 317.81 | 97.3333 | 317.81 | 98.246 | 317.97 | 98.5371
322.42 | 96.8078 | 320.18 | 96.8108 | 318.12 | 97.3165 | 318.12 | 98.2249 | 318.28 | 98.5252
322.74 | 96.7861 | 320.5 | 96.7928 | 318.44 | 97.2996 | 318.43 | 98.2249 | 318.59 | 98.5133
323.06 | 96.7644 | 320.81 | 96.7748 | 318.75 | 97.2827 | 318.75 | 98.2037 | 318.91 | 98.5133
323.38 | 96.7427 | 321.13 | 96.7387 | 319.06 | 97.2658 | 319.06 | 98.2037 | 319.22 | 98.5014
323.7 | 96.6992 | 321.45 | 96.7207 | 319.38 | 97.2489 | 319.38 | 98.1826 | 319.54 | 98.4776
324.03 | 96.6775 | 321.76 | 96.7027 | 319.69 | 97.2321 | 319.69 | 98.1826 | 319.85 | 98.4776
324.35 | 96.6558 | 322.08 | 96.6667 | 320.01 | 97.2152 | 320 | 98.1615 | 320.17 | 98.4657
324.67 | 96.6124 | 322.4 | 96.6486 | 320.32 | 97.1983 | 320.32 | 98.1403 | 320.49 | 98.4539
324.99 | 96.5907 | 322.71 | 96.6306 | 320.64 | 97.1814 | 320.63 | 98.1403 | 320.8 | 98.4539
325.31 | 96.5689 | 323.03 | 96.6126 | 320.96 | 97.1646 | 320.95 | 98.1192 | 321.12 | 98.4301
325.63 | 96.5472 | 323.35 | 96.5766 | 321.27 | 97.1477 | 321.27 | 98.0981 | 321.43 | 98.4301
325.95 | 96.5038 | 323.67 | 96.5586 | 321.58 | 97.1308 | 321.58 | 98.0769 | 321.75 | 98.4063
326.27 | 96.4821 | 323.99 | 96.5405 | 321.9 | 97.1139 | 321.89 | 98.0769 | 322.07 | 98.4063
326.59 | 96.4604 | 324.31 | 96.5045 | 322.21 | 97.097 | 322.21 | 98.0558 | 322.38 | 98.3944
326.91 | 96.4169 | 324.63 | 96.4865 | 322.53 | 97.0802 | 322.53 | 98.0558 | 322.7 | 98.3706
327.23 | 96.3952 | 324.95 | 96.4685 | 322.85 | 97.0633 | 322.85 | 98.0347 | 323.02 | 98.3587
327.55 | 96.3518 | 325.26 | 96.4324 | 323.17 | 97.0464 | 323.16 | 98.0347 | 323.34 | 98.3468
327.87 | 96.3301 | 325.58 | 96.4144 | 323.48 | 97.0127 | 323.48 | 98.0135 | 323.65 | 98.3349
328.19 | 96.2866 | 325.9 | 96.3784 | 323.8 | 96.9958 | 323.8 | 97.9924 | 323.97 | 98.323
328.51 | 96.2649 | 326.22 | 96.3604 | 324.12 | 96.9789 | 324.11 | 97.9713 | 324.28 | 98.3111
328.83 | 96.2215 | 326.54 | 96.3243 | 324.44 | 96.962 | 324.43 | 97.9713 | 324.6 | 98.2992
329.14 | 96.1998 | 326.86 | 96.3063 | 324.76 | 96.9451 | 324.74 | 97.9501 | 324.92 | 98.2873
329.46 | 96.1564 | 327.18 | 96.2703 | 325.07 | 96.9283 | 325.06 | 97.929 | 325.23 | 98.2755
329.78 | 96.1346 | 327.5 | 96.2523 | 325.39 | 96.8945 | 325.37 | 97.9079 | 325.54 | 98.2636
330.1 | 96.0912 | 327.82 | 96.2162 | 325.7 | 96.8776 | 325.68 | 97.8867 | 325.85 | 98.2517
330.43 | 96.0695 | 328.14 | 96.1802 | 326.02 | 96.8608 | 326 | 97.8867 | 326.16 | 98.2398
330.75 | 96.0261 | 328.46 | 96.1441 | 326.33 | 96.8439 | 326.31 | 97.8656 | 326.48 | 98.2279
331.07 | 95.9826 | 328.78 | 96.1261 | 326.64 | 96.827 | 326.63 | 97.8445 | 326.79 | 98.216
331.39 | 95.9609 | 329.1 | 96.0901 | 326.96 | 96.7932 | 326.94 | 97.8233 | 327.11 | 98.1922
331.71 | 95.9175 | 329.42 | 96.0541 | 327.27 | 96.7764 | 327.26 | 97.8233 | 327.42 | 98.1803
332.03 | 95.874 | 329.74 | 96.036 | 327.59 | 96.7595 | 327.57 | 97.8022 | 327.73 | 98.1684
332.35 | 95.8306 | 330.06 | 96 | 327.9 | 96.7426 | 327.88 | 97.7811 | 328.05 | 98.1565
332.67 | 95.8089 | 330.38 | 95.964 | 328.22 | 96.7257 | 328.19 | 97.7599 | 328.36 | 98.1446
332.99 | 95.7655 | 330.7 | 95.9459 | 328.53 | 96.7089 | 328.5 | 97.7388 | 328.67 | 98.1327
333.31 | 95.722 | 331.02 | 95.9099 | 328.84 | 96.6751 | 328.82 | 97.7388 | 328.99 | 98.1208
333.63 | 95.6786 | 331.34 | 95.8739 | 329.16 | 96.6582 | 329.13 | 97.7177 | 329.3 | 98.0971
333.95 | 95.6352 | 331.67 | 95.8378 | 329.47 | 96.6414 | 329.45 | 97.6965 | 329.62 | 98.0852
334.27 | 95.6135 | 331.99 | 95.8018 | 329.79 | 96.6076 | 329.76 | 97.6754 | 329.93 | 98.0614
334.59 | 95.57 | 332.31 | 95.7658 | 330.11 | 96.5907 | 330.08 | 97.6543 | 330.25 | 98.0495
334.91 | 95.5266 | 332.64 | 95.7297 | 330.42 | 96.5738 | 330.4 | 97.6543 | 330.56 | 98.0376
335.23 | 95.4832 | 332.96 | 95.6937 | 330.74 | 96.557 | 330.71 | 97.6331 | 330.88 | 98.0257
335.55 | 95.4397 | 333.29 | 95.6577 | 331.06 | 96.5232 | 331.03 | 97.612 | 331.2 | 98.0019
335.87 | 95.3963 | 333.61 | 95.6216 | 331.38 | 96.5063 | 331.35 | 97.5909 | 331.51 | 97.99
336.2 | 95.3529 | 333.93 | 95.5856 | 331.69 | 96.4895 | 331.67 | 97.5697 | 331.82 | 97.9781
336.52 | 95.3094 | 334.26 | 95.5495 | 332.01 | 96.4557 | 331.98 | 97.5486 | 332.14 | 97.9662
336.84 | 95.266 | 334.59 | 95.4955 | 332.32 | 96.4388 | 332.3 | 97.5275 | 332.45 | 97.9424
337.16 | 95.2226 | 334.91 | 95.4595 | 332.63 | 96.4219 | 332.61 | 97.5063 | 332.77 | 97.9305
337.49 | 95.1792 | 335.23 | 95.4234 | 332.95 | 96.4051 | 332.93 | 97.4852 | 333.09 | 97.9186
337.81 | 95.114 | 335.56 | 95.3874 | 333.27 | 96.3713 | 333.24 | 97.4641 | 333.4 | 97.8949
338.13 | 95.0706 | 335.88 | 95.3514 | 333.58 | 96.3544 | 333.55 | 97.4641 | 333.72 | 97.883
338.45 | 95.0271 | 336.2 | 95.2973 | 333.9 | 96.3207 | 333.87 | 97.4429 | 334.03 | 97.8711
338.77 | 94.9837 | 336.53 | 95.2613 | 334.22 | 96.3038 | 334.18 | 97.4218 | 334.35 | 97.8473
339.1 | 94.9403 | 336.85 | 95.2072 | 334.53 | 96.2869 | 334.49 | 97.4007 | 334.66 | 97.8354
339.43 | 94.8751 | 337.18 | 95.1712 | 334.85 | 96.2532 | 334.8 | 97.3795 | 334.98 | 97.8235
339.76 | 94.8317 | 337.5 | 95.1171 | 335.16 | 96.2194 | 335.12 | 97.3584 | 335.29 | 97.7997
340.1 | 94.7883 | 337.82 | 95.0811 | 335.48 | 96.2025 | 335.43 | 97.3373 | 335.6 | 97.7878
340.43 | 94.7231 | 338.15 | 95.027 | 335.79 | 96.1857 | 335.74 | 97.3161 | 335.92 | 97.764
340.76 | 94.6797 | 338.47 | 94.991 | 336.11 | 96.1519 | 336.06 | 97.295 | 336.24 | 97.7521
341.1 | 94.6363 | 338.79 | 94.9369 | 336.43 | 96.135 | 336.38 | 97.2739 | 336.55 | 97.7402
341.43 | 94.5711 | 339.12 | 94.9009 | 336.74 | 96.1013 | 336.69 | 97.2527 | 336.87 | 97.7284
341.76 | 94.5277 | 339.44 | 94.8468 | 337.06 | 96.0844 | 337.01 | 97.2316 | 337.18 | 97.7165
342.09 | 94.4625 | 339.77 | 94.7928 | 337.38 | 96.0506 | 337.33 | 97.2105 | 337.49 | 97.6927
342.42 | 94.4191 | 340.1 | 94.7387 | 337.69 | 96.0169 | 337.65 | 97.1893 | 337.81 | 97.6808
342.75 | 94.354 | 340.42 | 94.7027 | 338.01 | 96 | 337.96 | 97.1682 | 338.13 | 97.657
343.08 | 94.3105 | 340.74 | 94.6486 | 338.33 | 95.9662 | 338.28 | 97.1471 | 338.44 | 97.6451
343.41 | 94.2454 | 341.07 | 94.5946 | 338.65 | 95.9325 | 338.6 | 97.126 | 338.76 | 97.6213
343.74 | 94.1802 | 341.39 | 94.5405 | 338.97 | 95.9156 | 338.92 | 97.1048 | 339.07 | 97.6094
344.06 | 94.1368 | 341.72 | 94.4865 | 339.29 | 95.8819 | 339.24 | 97.0837 | 339.39 | 97.5856
344.39 | 94.0717 | 342.05 | 94.4324 | 339.61 | 95.8481 | 339.55 | 97.0626 | 339.71 | 97.5618
344.71 | 94.0065 | 342.37 | 94.3784 | 339.93 | 95.8312 | 339.87 | 97.0414 | 340.02 | 97.55
345.03 | 93.9631 | 342.7 | 94.3243 | 340.25 | 95.7975 | 340.19 | 97.0203 | 340.34 | 97.5381
345.35 | 93.8979 | 343.03 | 94.2703 | 340.57 | 95.7637 | 340.51 | 96.9992 | 340.65 | 97.5143
345.67 | 93.8545 | 343.35 | 94.2162 | 340.89 | 95.73 | 340.82 | 96.978 | 340.97 | 97.4905
345.99 | 93.7894 | 343.68 | 94.1622 | 341.21 | 95.6962 | 341.14 | 96.9569 | 341.29 | 97.4786
346.31 | 93.7242 | 344 | 94.1081 | 341.53 | 95.6624 | 341.46 | 96.9358 | 341.6 | 97.4548
346.63 | 93.6808 | 344.33 | 94.0541 | 341.85 | 95.6287 | 341.78 | 96.8935 | 341.91 | 97.431
346.94 | 93.6156 | 344.65 | 93.982 | 342.17 | 95.5949 | 342.1 | 96.8724 | 342.23 | 97.4191
347.26 | 93.5505 | 344.98 | 93.9279 | 342.49 | 95.5612 | 342.42 | 96.8512 | 342.54 | 97.3953
347.59 | 93.5071 | 345.31 | 93.8739 | 342.81 | 95.5274 | 342.73 | 96.8301 | 342.86 | 97.3716
347.91 | 93.4419 | 345.64 | 93.8198 | 343.14 | 95.4937 | 343.05 | 96.809 | 343.18 | 97.3597
348.23 | 93.3768 | 345.97 | 93.7477 | 343.46 | 95.4599 | 343.37 | 96.7878 | 343.49 | 97.3359
348.55 | 93.3116 | 346.3 | 93.6937 | 343.78 | 95.4262 | 343.69 | 96.7456 | 343.81 | 97.324
348.86 | 93.2682 | 346.62 | 93.6216 | 344.11 | 95.3924 | 344 | 96.7244 | 344.13 | 97.3002
349.18 | 93.1813 | 346.95 | 93.5676 | 344.43 | 95.3586 | 344.32 | 96.7033 | 344.44 | 97.2764
349.5 | 93.1379 | 347.28 | 93.4955 | 344.76 | 95.308 | 344.64 | 96.6822 | 344.76 | 97.2526
349.83 | 93.0727 | 347.61 | 93.4414 | 345.08 | 95.2743 | 344.96 | 96.6399 | 345.08 | 97.2407
350.15 | 93.0076 | 347.94 | 93.3694 | 345.4 | 95.2405 | 345.28 | 96.6188 | 345.4 | 97.2169
350.47 | 92.9425 | 348.26 | 93.2973 | 345.72 | 95.1899 | 345.59 | 96.5976 | 345.71 | 97.1931
350.79 | 92.8773 | 348.59 | 93.2252 | 346.05 | 95.1561 | 345.91 | 96.5765 | 346.03 | 97.1694
351.11 | 92.8122 | 348.92 | 93.1712 | 346.37 | 95.1224 | 346.23 | 96.5554 | 346.35 | 97.1456
351.43 | 92.747 | 349.24 | 93.0991 | 346.69 | 95.0717 | 346.55 | 96.5131 | 346.67 | 97.1218
351.75 | 92.6819 | 349.57 | 93.027 | 347.01 | 95.038 | 346.87 | 96.492 | 346.98 | 97.098
352.07 | 92.6167 | 349.9 | 92.955 | 347.33 | 95.0042 | 347.18 | 96.4497 | 347.3 | 97.0742
352.39 | 92.5299 | 350.22 | 92.8829 | 347.65 | 94.9536 | 347.5 | 96.4286 | 347.62 | 97.0623
352.71 | 92.4647 | 350.55 | 92.8108 | 347.98 | 94.9198 | 347.82 | 96.4074 | 347.93 | 97.0385
353.04 | 92.3996 | 350.87 | 92.7387 | 348.3 | 94.8692 | 348.14 | 96.3863 | 348.25 | 97.0147
353.36 | 92.3127 | 351.2 | 92.6667 | 348.62 | 94.8354 | 348.46 | 96.344 | 348.57 | 96.9791
353.68 | 92.2476 | 351.53 | 92.5946 | 348.95 | 94.7848 | 348.78 | 96.3229 | 348.89 | 96.9553
354 | 92.1824 | 351.86 | 92.5225 | 349.27 | 94.7342 | 349.09 | 96.3018 | 349.2 | 96.9434
354.33 | 92.0955 | 352.19 | 92.4324 | 349.6 | 94.7004 | 349.41 | 96.2595 | 349.52 | 96.9196
354.65 | 92.0304 | 352.52 | 92.3604 | 349.92 | 94.6498 | 349.73 | 96.2172 | 349.84 | 96.8958
354.98 | 91.9435 | 352.85 | 92.2883 | 350.25 | 94.5992 | 350.05 | 96.1961 | 350.16 | 96.872
355.31 | 91.8784 | 353.18 | 92.1982 | 350.57 | 94.5485 | 350.37 | 96.175 | 350.48 | 96.8482
355.63 | 91.7915 | 353.51 | 92.1261 | 350.9 | 94.4979 | 350.68 | 96.1538 | 350.79 | 96.8245
355.96 | 91.7047 | 353.84 | 92.0541 | 351.22 | 94.4641 | 351 | 96.1116 | 351.11 | 96.7888
356.29 | 91.6395 | 354.17 | 91.964 | 351.54 | 94.4135 | 351.32 | 96.0904 | 351.43 | 96.765
356.61 | 91.5744 | 354.5 | 91.8919 | 351.86 | 94.3629 | 351.64 | 96.0482 | 351.74 | 96.7412
356.94 | 91.4875 | 354.83 | 91.8018 | 352.19 | 94.3122 | 351.95 | 96.027 | 352.06 | 96.7293
357.26 | 91.4007 | 355.17 | 91.7117 | 352.51 | 94.2616 | 352.27 | 95.9848 | 352.37 | 96.6936
357.59 | 91.3355 | 355.5 | 91.6216 | 352.83 | 94.211 | 352.59 | 95.9637 | 352.69 | 96.6698
357.92 | 91.2486 | 355.83 | 91.5315 | 353.15 | 94.1603 | 352.91 | 95.9214 | 353.01 | 96.6461
358.25 | 91.1618 | 356.17 | 91.4414 | 353.48 | 94.1097 | 353.23 | 95.9003 | 353.33 | 96.6223
358.57 | 91.0966 | 356.5 | 91.3694 | 353.8 | 94.0591 | 353.54 | 95.858 | 353.65 | 96.5985
358.9 | 91.0098 | 356.83 | 91.2793 | 354.12 | 94.0084 | 353.86 | 95.8369 | 353.97 | 96.5747
359.23 | 90.9229 | 357.17 | 91.1712 | 354.45 | 93.9409 | 354.18 | 95.7946 | 354.29 | 96.539
359.55 | 90.836 | 357.51 | 91.0811 | 354.77 | 93.8903 | 354.49 | 95.7735 | 354.6 | 96.5152
359.88 | 90.7709 | 357.84 | 90.991 | 355.09 | 93.8397 | 354.81 | 95.7312 | 354.92 | 96.4914
360.2 | 90.684 | 358.18 | 90.9009 | 355.42 | 93.7722 | 355.13 | 95.6889 | 355.24 | 96.4676
360.53 | 90.5972 | 358.51 | 90.7928 | 355.75 | 93.7215 | 355.45 | 95.6678 | 355.56 | 96.432
360.85 | 90.5103 | 358.84 | 90.7027 | 356.07 | 93.654 | 355.77 | 95.6255 | 355.88 | 96.4082
361.18 | 90.4235 | 359.18 | 90.6126 | 356.39 | 93.6034 | 356.08 | 95.6044 | 356.2 | 96.3725
361.51 | 90.3149 | 359.51 | 90.5045 | 356.72 | 93.5359 | 356.4 | 95.5621 | 356.52 | 96.3487
361.83 | 90.228 | 359.84 | 90.4144 | 357.05 | 93.4852 | 356.72 | 95.5199 | 356.84 | 96.313
362.16 | 90.1412 | 360.17 | 90.3063 | 357.37 | 93.4346 | 357.04 | 95.4987 | 357.17 | 96.2774
362.49 | 90.0543 | 360.51 | 90.2162 | 357.7 | 93.3671 | 357.36 | 95.4565 | 357.49 | 96.2536
362.82 | 89.9457 | 360.85 | 90.1081 | 358.03 | 93.3165 | 357.68 | 95.4142 | 357.81 | 96.2298
363.15 | 89.8588 | 361.19 | 90 | 358.36 | 93.2489 | 358 | 95.3931 | 358.12 | 96.206
363.48 | 89.7503 | 361.52 | 89.8919 | 358.69 | 93.1814 | 358.32 | 95.3508 | 358.44 | 96.1703
363.81 | 89.6634 | 361.86 | 89.8018 | 359.01 | 93.1139 | 358.64 | 95.3085 | 358.76 | 96.1346
364.14 | 89.5548 | 362.19 | 89.6937 | 359.34 | 93.0633 | 358.96 | 95.2663 | 359.08 | 96.099
364.47 | 89.4463 | 362.52 | 89.5856 | 359.67 | 92.9958 | 359.28 | 95.2451 | 359.4 | 96.0633
364.79 | 89.3594 | 362.86 | 89.4595 | 360 | 92.9283 | 359.6 | 95.2029 | 359.72 | 96.0395
365.12 | 89.2508 | 363.19 | 89.3694 | 360.32 | 92.8608 | 359.92 | 95.1606 | 360.04 | 96.0038
365.45 | 89.1422 | 363.52 | 89.2613 | 360.65 | 92.7932 | 360.24 | 95.1183 | 360.37 | 95.98
365.77 | 89.0337 | 363.86 | 89.1351 | 360.98 | 92.7257 | 360.56 | 95.0761 | 360.69 | 95.9324
366.1 | 88.9251 | 364.19 | 89.027 | 361.31 | 92.6582 | 360.89 | 95.0549 | 361.01 | 95.8968
366.43 | 88.8165 | 364.51 | 88.9189 | 361.63 | 92.5907 | 361.21 | 95.0127 | 361.33 | 95.873
366.75 | 88.7079 | 364.84 | 88.8108 | 361.96 | 92.5232 | 361.53 | 94.9704 | 361.65 | 95.8373
367.08 | 88.5993 | 365.17 | 88.6847 | 362.29 | 92.4557 | 361.85 | 94.9281 | 361.98 | 95.8016
367.4 | 88.4908 | 365.51 | 88.5766 | 362.61 | 92.3882 | 362.17 | 94.8859 | 362.3 | 95.7659
367.73 | 88.3822 | 365.84 | 88.4685 | 362.94 | 92.3038 | 362.49 | 94.8648 | 362.62 | 95.7422
368.05 | 88.2736 | 366.18 | 88.3423 | 363.26 | 92.2363 | 362.81 | 94.8225 | 362.94 | 95.6946
368.38 | 88.165 | 366.51 | 88.2342 | 363.58 | 92.1688 | 363.13 | 94.7802 | 363.27 | 95.647
368.71 | 88.0565 | 366.84 | 88.1081 | 363.91 | 92.1013 | 363.46 | 94.738 | 363.59 | 95.6232
369.03 | 87.9479 | 367.18 | 88 | 364.23 | 92.0169 | 363.78 | 94.6957 | 363.92 | 95.5756
369.36 | 87.8176 | 367.51 | 87.8739 | 364.56 | 91.9494 | 364.1 | 94.6534 | 364.24 | 95.54
369.69 | 87.709 | 367.85 | 87.7477 | 364.89 | 91.865 | 364.42 | 94.6112 | 364.56 | 95.5043
370.02 | 87.5787 | 368.18 | 87.6216 | 365.22 | 91.7975 | 364.74 | 94.5689 | 364.88 | 95.4686
370.35 | 87.4484 | 368.51 | 87.4955 | 365.55 | 91.7131 | 365.06 | 94.5266 | 365.19 | 95.4448
370.67 | 87.3181 | 368.84 | 87.3694 | 365.88 | 91.6456 | 365.37 | 94.5055 | 365.51 | 95.4091
371 | 87.1661 | 369.17 | 87.2432 | 366.21 | 91.5612 | 365.69 | 94.4632 | 365.82 | 95.3853
371.33 | 87.0358 | 369.51 | 87.1171 | 366.54 | 91.4768 | 366.01 | 94.421 | 366.13 | 95.3497
371.66 | 86.8838 | 369.84 | 86.991 | 366.87 | 91.3924 | 366.32 | 94.3787 | 366.45 | 95.314
371.99 | 86.7535 | 370.18 | 86.8649 | 367.2 | 91.308 | 366.63 | 94.3576 | 366.76 | 95.2783
372.31 | 86.6015 | 370.51 | 86.7387 | 367.53 | 91.2405 | 366.95 | 94.3153 | 367.08 | 95.2426
372.63 | 86.4712 | 370.85 | 86.6126 | 367.86 | 91.1561 | 367.26 | 94.273 | 367.39 | 95.2188
372.96 | 86.3409 | 371.19 | 86.4865 | 368.18 | 91.0717 | 367.58 | 94.2308 | 367.71 | 95.1832
373.28 | 86.1889 | 371.53 | 86.3423 | 368.51 | 90.9873 | 367.9 | 94.2096 | 368.03 | 95.1475
373.6 | 86.0586 | 371.86 | 86.1982 | 368.84 | 90.903 | 368.22 | 94.1674 | 368.35 | 95.1118
373.92 | 85.9066 | 372.2 | 86.0721 | 369.17 | 90.8186 | 368.54 | 94.1251 | 368.67 | 95.0761
374.24 | 85.7546 | 372.53 | 85.9279 | 369.5 | 90.7342 | 368.85 | 94.0828 | 368.99 | 95.0404
374.56 | 85.6243 | 372.87 | 85.7838 | 369.82 | 90.6498 | 369.17 | 94.0406 | 369.31 | 95.0167
374.89 | 85.4723 | 373.21 | 85.6577 | 370.15 | 90.5485 | 369.49 | 94.0194 | 369.64 | 94.9691
375.22 | 85.2986 | 373.54 | 85.5135 | 370.48 | 90.4641 | 369.81 | 93.9772 | 369.96 | 94.9334
375.57 | 85.1249 | 373.88 | 85.3694 | 370.81 | 90.3629 | 370.13 | 93.9349 | 370.28 | 94.8977
375.92 | 84.9294 | 374.22 | 85.2252 | 371.14 | 90.2785 | 370.45 | 93.8926 | 370.6 | 94.8501
376.28 | 84.7123 | 374.55 | 85.0631 | 371.47 | 90.1941 | 370.78 | 93.8504 | 370.92 | 94.8026
376.65 | 84.4951 | 374.89 | 84.9189 | 371.8 | 90.0928 | 371.09 | 93.8292 | 371.25 | 94.7669
377.03 | 84.278 | 375.22 | 84.7748 | 372.14 | 90.0084 | 371.41 | 93.8081 | 371.57 | 94.7193
377.41 | 84.0391 | 375.56 | 84.6126 | 372.47 | 89.9072 | 371.73 | 93.7658 | 371.9 | 94.6836
377.79 | 83.8219 | 375.89 | 84.4685 | 372.8 | 89.8059 | 372.04 | 93.7236 | 372.23 | 94.6361
378.17 | 83.5831 | 376.23 | 84.3243 | 373.13 | 89.7215 | 372.36 | 93.6813 | 372.55 | 94.5885
378.55 | 83.3442 | 376.56 | 84.1622 | 373.46 | 89.6203 | 372.67 | 93.6602 | 372.88 | 94.5528
378.93 | 83.0836 | 376.9 | 84 | 373.8 | 89.5021 | 372.98 | 93.6391 | 373.2 | 94.5052
379.3 | 82.823 | 377.24 | 83.8378 | 374.13 | 89.4008 | 373.29 | 93.5968 | 373.53 | 94.4696
379.68 | 82.5624 | 377.58 | 83.6757 | 374.47 | 89.2996 | 373.61 | 93.5545 | 373.85 | 94.422
380.05 | 82.2801 | 377.92 | 83.5135 | 374.8 | 89.1983 | 373.92 | 93.5334 | 374.18 | 94.3863
380.43 | 82.0195 | 378.26 | 83.3333 | 375.14 | 89.0802 | 374.24 | 93.4911 | 374.51 | 94.3387
380.8 | 81.7372 | 378.61 | 83.1712 | 375.48 | 88.962 | 374.55 | 93.4489 | 374.83 | 94.2793
381.16 | 81.4767 | 378.95 | 82.991 | 375.82 | 88.8608 | 374.87 | 93.4277 | 375.15 | 94.2317
381.52 | 81.1944 | 379.3 | 82.8108 | 376.16 | 88.7426 | 375.18 | 93.4066 | 375.47 | 94.1722
381.87 | 80.9338 | 379.65 | 82.6126 | 376.5 | 88.6245 | 375.5 | 93.3643 | 375.8 | 94.1246
382.21 | 80.6732 | 379.99 | 82.4324 | 376.83 | 88.5063 | 375.81 | 93.3221 | 376.12 | 94.089
382.54 | 80.4126 | 380.34 | 82.2523 | 377.17 | 88.3882 | 376.12 | 93.3009 | 376.45 | 94.0295
382.88 | 80.152 | 380.69 | 82.0721 | 377.5 | 88.2869 | 376.44 | 93.2587 | 376.77 | 93.97
383.21 | 79.8914 | 381.03 | 81.8739 | 377.84 | 88.1519 | 376.76 | 93.2375 | 377.1 | 93.9225
383.53 | 79.6308 | 381.38 | 81.6757 | 378.17 | 88.0338 | 377.07 | 93.1953 | 377.42 | 93.863
383.85 | 79.3702 | 381.72 | 81.4955 | 378.51 | 87.9156 | 377.39 | 93.153 | 377.75 | 93.8154
384.17 | 79.1097 | 382.06 | 81.2973 | 378.86 | 87.7806 | 377.72 | 93.1107 | 378.07 | 93.7559
384.48 | 78.8491 | 382.4 | 81.0991 | 379.2 | 87.6456 | 378.04 | 93.0896 | 378.4 | 93.6965
384.79 | 78.5885 | 382.75 | 80.9009 | 379.55 | 87.5105 | 378.36 | 93.0473 | 378.73 | 93.6489
385.1 | 78.3279 | 383.09 | 80.7027 | 379.89 | 87.3755 | 378.68 | 93.0051 | 379.06 | 93.6013
385.41 | 78.0673 | 383.42 | 80.5225 | 380.24 | 87.2236 | 379.01 | 92.9839 | 379.39 | 93.5419
385.74 | 77.785 | 383.76 | 80.3243 | 380.59 | 87.0886 | 379.33 | 92.9417 | 379.72 | 93.4824
386.07 | 77.481 | 384.1 | 80.1261 | 380.94 | 86.9367 | 379.66 | 92.8994 | 380.04 | 93.4348
386.42 | 77.177 | 384.43 | 79.9279 | 381.3 | 86.7848 | 379.98 | 92.8571 | 380.37 | 93.3635
386.76 | 76.873 | 384.76 | 79.7297 | 381.65 | 86.6329 | 380.31 | 92.8149 | 380.7 | 93.3159
387.11 | 76.5907 | 385.1 | 79.5315 | 382 | 86.481 | 380.63 | 92.7726 | 381.03 | 93.2683
387.45 | 76.2866 | 385.43 | 79.3333 | 382.35 | 86.3122 | 380.95 | 92.7303 | 381.35 | 93.197
387.78 | 76.0043 | 385.77 | 79.1171 | 382.7 | 86.1435 | 381.29 | 92.6881 | 381.68 | 93.1375
388.11 | 75.722 | 386.1 | 78.9189 | 383.05 | 85.9916 | 381.62 | 92.6247 | 382.01 | 93.078
388.42 | 75.4397 | 386.44 | 78.7027 | 383.4 | 85.8228 | 381.95 | 92.5824 | 382.34 | 93.0186
388.73 | 75.1792 | 386.77 | 78.4865 | 383.75 | 85.654 | 382.29 | 92.519 | 382.67 | 92.9591
389.03 | 74.9186 | 387.11 | 78.2883 | 384.09 | 85.5021 | 382.63 | 92.4556 | 383 | 92.8877
389.32 | 74.658 | 387.44 | 78.0541 | 384.43 | 85.3333 | 382.97 | 92.3922 | 383.33 | 92.8283
389.62 | 74.3974 | 387.78 | 77.8378 | 384.76 | 85.1814 | 383.32 | 92.3288 | 383.66 | 92.7688
389.92 | 74.1368 | 388.12 | 77.6036 | 385.1 | 85.0127 | 383.66 | 92.2443 | 383.99 | 92.7093
390.21 | 73.8762 | 388.47 | 77.3514 | 385.43 | 84.8608 | 384.01 | 92.1809 | 384.31 | 92.638
390.51 | 73.5939 | 388.82 | 77.0991 | 385.75 | 84.692 | 384.35 | 92.1175 | 384.65 | 92.5666
390.82 | 73.3116 | 389.18 | 76.8468 | 386.08 | 84.5401 | 384.7 | 92.033 | 384.98 | 92.5071
391.13 | 73.0293 | 389.53 | 76.5766 | 386.4 | 84.3713 | 385.04 | 91.9696 | 385.31 | 92.4358
391.45 | 72.747 | 389.89 | 76.3243 | 386.72 | 84.2194 | 385.38 | 91.885 | 385.63 | 92.3763
391.76 | 72.4864 | 390.24 | 76.0541 | 387.03 | 84.0506 | 385.72 | 91.8216 | 385.95 | 92.3168
392.08 | 72.2041 | 390.59 | 75.7838 | 387.35 | 83.8819 | 386.06 | 91.7371 | 386.27 | 92.2574
392.39 | 71.9435 | 390.94 | 75.4955 | 387.66 | 83.7131 | 386.4 | 91.6737 | 386.59 | 92.2098
392.7 | 71.6612 | 391.28 | 75.2252 | 387.98 | 83.5443 | 386.73 | 91.5892 | 386.9 | 92.1503
393.01 | 71.4007 | 391.62 | 74.9369 | 388.3 | 83.3586 | 387.07 | 91.5046 | 387.21 | 92.0909
393.33 | 71.1183 | 391.96 | 74.6306 | 388.63 | 83.173 | 387.41 | 91.4201 | 387.53 | 92.0433
393.65 | 70.8143 | 392.3 | 74.3423 | 388.95 | 83.0042 | 387.74 | 91.3356 | 387.84 | 91.9838
393.99 | 70.4886 | 392.63 | 74.036 | 389.27 | 82.8186 | 388.08 | 91.2511 | 388.15 | 91.9244
394.34 | 70.1412 | 392.97 | 73.7477 | 389.59 | 82.6329 | 388.42 | 91.1665 | 388.46 | 91.8649
394.7 | 69.7937 | 393.29 | 73.4414 | 389.91 | 82.4473 | 388.76 | 91.0609 | 388.77 | 91.8054
395.06 | 69.4463 | 393.61 | 73.1532 | 390.23 | 82.2785 | 389.1 | 90.9552 | 389.08 | 91.746
395.42 | 69.1205 | 393.93 | 72.8468 | 390.55 | 82.0928 | 389.44 | 90.8707 | 389.39 | 91.6984
395.77 | 68.7731 | 394.25 | 72.5586 | 390.87 | 81.9072 | 389.79 | 90.765 | 389.7 | 91.6508
396.11 | 68.4256 | 394.56 | 72.2523 | 391.19 | 81.7215 | 390.14 | 90.6593 | 390.02 | 91.5794
396.45 | 68.0782 | 394.87 | 71.964 | 391.51 | 81.5359 | 390.48 | 90.5325 | 390.34 | 91.52
396.8 | 67.709 | 395.18 | 71.6577 | 391.83 | 81.3502 | 390.83 | 90.4269 | 390.66 | 91.4486
397.14 | 67.3398 | 395.48 | 71.3514 | 392.15 | 81.1814 | 391.18 | 90.3001 | 390.98 | 91.3892
397.49 | 66.949 | 395.79 | 71.045 | 392.47 | 80.9789 | 391.53 | 90.1733 | 391.31 | 91.3178
397.84 | 66.5581 | 396.1 | 70.7387 | 392.78 | 80.7932 | 391.89 | 90.0465 | 391.63 | 91.2583
398.19 | 66.1455 | 396.4 | 70.4144 | 393.1 | 80.6076 | 392.24 | 89.9197 | 391.96 | 91.187
398.55 | 65.7329 | 396.71 | 70.1081 | 393.41 | 80.4219 | 392.59 | 89.7929 | 392.29 | 91.1275
398.9 | 65.3203 | 397.02 | 69.7838 | 393.73 | 80.2363 | 392.94 | 89.6661 | 392.62 | 91.0561
399.24 | 64.9294 | 397.33 | 69.4595 | 394.05 | 80.0506 | 393.3 | 89.5182 | 392.95 | 90.9848
399.58 | 64.5385 | 397.64 | 69.1171 | 394.37 | 79.865 | 393.65 | 89.3702 | 393.27 | 90.9253
399.91 | 64.1477 | 397.95 | 68.7928 | 394.69 | 79.6793 | 394.01 | 89.2223 | 393.59 | 90.8777
400.23 | 63.7568 | 398.27 | 68.4685 | 395.01 | 79.4768 | 394.36 | 89.0744 | 393.91 | 90.8183
400.54 | 63.3659 | 398.58 | 68.1441 | 395.33 | 79.2911 | 394.72 | 88.9265 | 394.23 | 90.7469
400.86 | 62.975 | 398.89 | 67.8378 | 395.65 | 79.0886 | 395.08 | 88.7574 | 394.55 | 90.6874
401.17 | 62.5841 | 399.19 | 67.5135 | 395.98 | 78.8861 | 395.44 | 88.5883 | 394.86 | 90.6161
401.49 | 62.1933 | 399.5 | 67.1892 | 396.31 | 78.6667 | 395.8 | 88.4193 | 395.18 | 90.5566
401.8 | 61.7807 | 399.8 | 66.8649 | 396.63 | 78.4641 | 396.15 | 88.2502 | 395.5 | 90.4971
402.11 | 61.3898 | 400.11 | 66.5405 | 396.96 | 78.2616 | 396.51 | 88.0811 | 395.82 | 90.4377
402.42 | 61.0206 | 400.41 | 66.2162 | 397.28 | 78.0591 | 396.86 | 87.891 | 396.13 | 90.3663
402.73 | 60.6298 | 400.72 | 65.9099 | 397.61 | 77.8565 | 397.22 | 87.7008 | 396.45 | 90.3069
403.03 | 60.2606 | 401.02 | 65.5856 | 397.93 | 77.654 | 397.57 | 87.5106 | 396.78 | 90.2474
403.33 | 59.8914 | 401.32 | 65.2613 | 398.25 | 77.4515 | 397.93 | 87.3204 | 397.1 | 90.176
403.63 | 59.5223 | 401.61 | 64.955 | 398.57 | 77.2321 | 398.28 | 87.109 | 397.42 | 90.1166
403.94 | 59.1314 | 401.91 | 64.6486 | 398.9 | 77.0127 | 398.63 | 86.9189 | 397.75 | 90.0452
404.24 | 58.7405 | 402.21 | 64.3423 | 399.23 | 76.7932 | 398.98 | 86.7075 | 398.07 | 89.9738
404.56 | 58.3496 | 402.5 | 64.036 | 399.55 | 76.5738 | 399.33 | 86.4962 | 398.4 | 89.9025
404.88 | 57.9587 | 402.8 | 63.7297 | 399.88 | 76.3713 | 399.68 | 86.306 | 398.72 | 89.8311
405.2 | 57.5461 | 403.09 | 63.4234 | 400.2 | 76.1519 | 400.02 | 86.0947 | 399.05 | 89.7598
405.52 | 57.1553 | 403.39 | 63.1171 | 400.52 | 75.9325 | 400.35 | 85.8833 | 399.38 | 89.6765
405.84 | 56.7644 | 403.69 | 62.8108 | 400.85 | 75.7131 | 400.69 | 85.6932 | 399.71 | 89.6051
406.16 | 56.3735 | 403.99 | 62.4865 | 401.16 | 75.5105 | 401.01 | 85.4818 | 400.04 | 89.5219
406.48 | 55.9826 | 404.29 | 62.1802 | 401.48 | 75.2911 | 401.34 | 85.2705 | 400.37 | 89.4505
406.79 | 55.6135 | 404.59 | 61.8739 | 401.8 | 75.0717 | 401.66 | 85.0592 | 400.7 | 89.3673
407.1 | 55.2226 | 404.89 | 61.5495 | 402.12 | 74.8523 | 401.98 | 84.8478 | 401.04 | 89.2721
407.41 | 54.8317 | 405.2 | 61.2072 | 402.44 | 74.616 | 402.3 | 84.6577 | 401.38 | 89.1889
407.72 | 54.4625 | 405.51 | 60.9009 | 402.76 | 74.3966 | 402.62 | 84.4463 | 401.72 | 89.0937
408.04 | 54.0934 | 405.83 | 60.5766 | 403.08 | 74.1772 | 402.93 | 84.235 | 402.06 | 88.9867
408.34 | 53.7242 | 406.15 | 60.2523 | 403.39 | 73.9578 | 403.24 | 84.0237 | 402.39 | 88.8796
408.64 | 53.355 | 406.47 | 59.9459 | 403.71 | 73.7384 | 403.56 | 83.8123 | 402.74 | 88.7845
408.94 | 52.9859 | 406.78 | 59.6396 | 404.02 | 73.519 | 403.87 | 83.601 | 403.08 | 88.6775
409.25 | 52.6167 | 407.1 | 59.3333 | 404.34 | 73.2996 | 404.18 | 83.3686 | 403.42 | 88.5823
409.55 | 52.2476 | 407.41 | 59.027 | 404.65 | 73.0633 | 404.5 | 83.1572 | 403.76 | 88.4753
409.85 | 51.9001 | 407.72 | 58.7207 | 404.97 | 72.8439 | 404.81 | 82.9459 | 404.1 | 88.3563
410.15 | 51.5527 | 408.03 | 58.4144 | 405.29 | 72.6076 | 405.12 | 82.7557 | 404.44 | 88.2493
410.45 | 51.2052 | 408.33 | 58.1081 | 405.61 | 72.3882 | 405.43 | 82.5444 | 404.78 | 88.1422
410.75 | 50.8578 | 408.64 | 57.8018 | 405.93 | 72.1519 | 405.74 | 82.3331 | 405.12 | 88.0352
411.06 | 50.532 | 408.94 | 57.4775 | 406.25 | 71.9325 | 406.05 | 82.1217 | 405.46 | 87.9282
411.35 | 50.2063 | 409.25 | 57.1712 | 406.57 | 71.6962 | 406.35 | 81.9315 | 405.79 | 87.8211
411.65 | 49.8806 | 409.56 | 56.8468 | 406.89 | 71.4599 | 406.66 | 81.7413 | 406.11 | 87.726
411.95 | 49.5548 | 409.87 | 56.5225 | 407.21 | 71.2236 | 406.96 | 81.5511 | 406.43 | 87.6189
412.25 | 49.2508 | 410.19 | 56.2162 | 407.54 | 70.9705 | 407.26 | 81.3398 | 406.75 | 87.5119
412.54 | 48.9251 | 410.5 | 55.8919 | 407.86 | 70.7342 | 407.57 | 81.1496 | 407.08 | 87.3811
412.84 | 48.6211 | 410.82 | 55.5856 | 408.19 | 70.4641 | 407.87 | 80.9594 | 407.41 | 87.2621
413.14 | 48.317 | 411.13 | 55.2793 | 408.52 | 70.211 | 408.18 | 80.7481 | 407.75 | 87.1313
413.44 | 48.013 | 411.45 | 54.955 | 408.85 | 69.9578 | 408.5 | 80.5579 | 408.09 | 87.0005
413.74 | 47.709 | 411.76 | 54.6486 | 409.18 | 69.6878 | 408.81 | 80.3466 | 408.43 | 86.8815
414.05 | 47.3833 | 412.08 | 54.3243 | 409.51 | 69.4346 | 409.12 | 80.1352 | 408.77 | 86.7507
414.36 | 47.101 | 412.39 | 54.018 | 409.83 | 69.1646 | 409.44 | 79.9239 | 409.11 | 86.6199
414.66 | 46.797 | 412.71 | 53.7117 | 410.16 | 68.8945 | 409.76 | 79.7337 | 409.44 | 86.501
414.97 | 46.4929 | 413.02 | 53.4234 | 410.48 | 68.6245 | 410.07 | 79.5435 | 409.77 | 86.3701
415.28 | 46.1889 | 413.33 | 53.1171 | 410.8 | 68.3544 | 410.39 | 79.3322 | 410.09 | 86.2512
415.59 | 45.8849 | 413.64 | 52.8288 | 411.12 | 68.0844 | 410.71 | 79.1209 | 410.41 | 86.1323
415.9 | 45.5809 | 413.94 | 52.5225 | 411.44 | 67.8143 | 411.03 | 78.9096 | 410.73 | 86.0133
416.21 | 45.2986 | 414.25 | 52.1982 | 411.76 | 67.5443 | 411.34 | 78.7194 | 411.04 | 85.9063
416.53 | 44.9946 | 414.56 | 51.8919 | 412.08 | 67.2743 | 411.66 | 78.508 | 411.35 | 85.7873
416.85 | 44.6906 | 414.87 | 51.5856 | 412.4 | 66.9873 | 411.98 | 78.3178 | 411.66 | 85.6684
417.17 | 44.3865 | 415.18 | 51.2793 | 412.72 | 66.7173 | 412.29 | 78.1065 | 411.97 | 85.5495
417.49 | 44.0825 | 415.5 | 50.973 | 413.04 | 66.4304 | 412.61 | 77.9163 | 412.29 | 85.4305
417.82 | 43.8002 | 415.81 | 50.6667 | 413.36 | 66.1603 | 412.92 | 77.705 | 412.61 | 85.2997
418.14 | 43.4962 | 416.13 | 50.3604 | 413.67 | 65.8903 | 413.23 | 77.5148 | 412.94 | 85.157
418.47 | 43.1922 | 416.44 | 50.0541 | 413.99 | 65.6203 | 413.55 | 77.3246 | 413.28 | 85.0143
418.79 | 42.8882 | 416.75 | 49.7477 | 414.3 | 65.3502 | 413.86 | 77.1133 | 413.62 | 84.8597
419.12 | 42.5624 | 417.07 | 49.4414 | 414.61 | 65.0802 | 414.17 | 76.9231 | 413.96 | 84.705
419.45 | 42.2584 | 417.38 | 49.1351 | 414.91 | 64.7932 | 414.48 | 76.7329 | 414.3 | 84.5504
419.78 | 41.9544 | 417.69 | 48.8288 | 415.22 | 64.5232 | 414.8 | 76.5216 | 414.63 | 84.4077
420.11 | 41.6504 | 418.01 | 48.5225 | 415.53 | 64.2532 | 415.11 | 76.3314 | 414.96 | 84.265
420.43 | 41.3464 | 418.32 | 48.2162 | 415.83 | 63.9831 | 415.42 | 76.1412 | 415.29 | 84.1104
420.75 | 41.0423 | 418.63 | 47.9099 | 416.13 | 63.7131 | 415.73 | 75.951 | 415.61 | 83.9676
421.06 | 40.7383 | 418.92 | 47.6036 | 416.42 | 63.443 | 416.03 | 75.7608 | 415.92 | 83.8249
421.36 | 40.4343 | 419.2 | 47.2973 | 416.7 | 63.173 | 416.33 | 75.5706 | 416.22 | 83.6941
421.66 | 40.152 | 419.48 | 47.009 | 416.99 | 62.9198 | 416.63 | 75.3593 | 416.51 | 83.5633
421.96 | 39.848 | 419.77 | 46.7207 | 417.27 | 62.6498 | 416.93 | 75.1479 | 416.8 | 83.4206
422.26 | 39.544 | 420.05 | 46.4324 | 417.56 | 62.3797 | 417.23 | 74.9155 | 417.09 | 83.2897
422.56 | 39.2617 | 420.34 | 46.1441 | 417.85 | 62.1097 | 417.54 | 74.7041 | 417.38 | 83.1589
422.86 | 38.9577 | 420.63 | 45.8378 | 418.14 | 61.8397 | 417.85 | 74.5139 | 417.67 | 83.0162
423.16 | 38.6754 | 420.92 | 45.5495 | 418.44 | 61.5696 | 418.16 | 74.2815 | 417.98 | 82.8497
423.47 | 38.3931 | 421.22 | 45.2432 | 418.74 | 61.2996 | 418.47 | 74.0702 | 418.3 | 82.6951
423.77 | 38.089 | 421.52 | 44.955 | 419.04 | 61.0295 | 418.79 | 73.8588 | 418.62 | 82.5404
424.08 | 37.8067 | 421.82 | 44.6667 | 419.35 | 60.7595 | 419.1 | 73.6475 | 418.95 | 82.3739
424.39 | 37.5244 | 422.12 | 44.3784 | 419.65 | 60.4895 | 419.41 | 73.4573 | 419.27 | 82.2074
424.71 | 37.2204 | 422.42 | 44.0901 | 419.96 | 60.2025 | 419.73 | 73.2249 | 419.6 | 82.0409
425.03 | 36.9381 | 422.72 | 43.8018 | 420.27 | 59.9325 | 420.04 | 73.0135 | 419.93 | 81.8863
425.34 | 36.6558 | 423.03 | 43.5315 | 420.59 | 59.6624 | 420.35 | 72.8022 | 420.25 | 81.7198
425.66 | 36.3735 | 423.33 | 43.2613 | 420.9 | 59.3924 | 420.67 | 72.5909 | 420.57 | 81.5652
425.98 | 36.0912 | 423.65 | 42.955 | 421.21 | 59.1055 | 420.98 | 72.3795 | 420.88 | 81.4106
426.3 | 35.8089 | 423.96 | 42.6667 | 421.52 | 58.8354 | 421.29 | 72.1893 | 421.19 | 81.2559
426.62 | 35.5049 | 424.27 | 42.3604 | 421.84 | 58.5485 | 421.6 | 71.9569 | 421.5 | 81.0894
426.94 | 35.2226 | 424.58 | 42.0901 | 422.15 | 58.2785 | 421.91 | 71.7456 | 421.82 | 80.9467
427.26 | 34.9403 | 424.89 | 41.8018 | 422.46 | 57.9916 | 422.22 | 71.5131 | 422.13 | 80.7921
427.58 | 34.658 | 425.2 | 41.5315 | 422.77 | 57.7046 | 422.54 | 71.3018 | 422.44 | 80.6375
427.9 | 34.3757 | 425.51 | 41.2613 | 423.09 | 57.4346 | 422.86 | 71.0693 | 422.75 | 80.4948
428.22 | 34.0934 | 425.82 | 40.973 | 423.4 | 57.1477 | 423.17 | 70.8369 | 423.06 | 80.3402
428.53 | 33.8111 | 426.13 | 40.7027 | 423.71 | 56.8608 | 423.49 | 70.6044 | 423.37 | 80.1855
428.85 | 33.5288 | 426.44 | 40.3964 | 424.02 | 56.5907 | 423.82 | 70.3719 | 423.69 | 80.0309
429.17 | 33.2465 | 426.76 | 40.1081 | 424.33 | 56.3038 | 424.14 | 70.1183 | 424 | 79.8763
429.49 | 32.9642 | 427.07 | 39.8378 | 424.64 | 56.0169 | 424.46 | 69.8859 | 424.32 | 79.7217
429.81 | 32.6819 | 427.38 | 39.5676 | 424.95 | 55.73 | 424.79 | 69.6323 | 424.63 | 79.5671
430.12 | 32.3996 | 427.7 | 39.2973 | 425.26 | 55.443 | 425.13 | 69.3576 | 424.94 | 79.4125
430.43 | 32.139 | 428.01 | 39.009 | 425.57 | 55.173 | 425.45 | 69.104 | 425.26 | 79.2578
430.75 | 31.8567 | 428.32 | 38.7387 | 425.89 | 54.8861 | 425.79 | 68.8292 | 425.57 | 79.1151
431.07 | 31.5744 | 428.63 | 38.4685 | 426.2 | 54.5992 | 426.11 | 68.5757 | 425.88 | 78.9605
431.38 | 31.2921 | 428.95 | 38.1802 | 426.51 | 54.2954 | 426.44 | 68.3009 | 426.2 | 78.8059
431.69 | 31.0098 | 429.26 | 37.9099 | 426.82 | 54.0253 | 426.76 | 68.0262 | 426.51 | 78.6513
432.01 | 30.7275 | 429.57 | 37.6216 | 427.13 | 53.7384 | 427.09 | 67.7515 | 426.82 | 78.4967
432.34 | 30.4235 | 429.88 | 37.3514 | 427.44 | 53.4515 | 427.41 | 67.4768 | 427.13 | 78.3421
432.67 | 30.1412 | 430.2 | 37.0811 | 427.74 | 53.1814 | 427.73 | 67.1598 | 427.45 | 78.1874
432.99 | 29.8588 | 430.51 | 36.8108 | 428.05 | 52.8945 | 428.06 | 66.8639 | 427.76 | 78.0447
433.32 | 29.5548 | 430.83 | 36.5405 | 428.36 | 52.6076 | 428.39 | 66.5469 | 428.07 | 77.8901
433.64 | 29.2725 | 431.14 | 36.2703 | 428.67 | 52.3207 | 428.72 | 66.2299 | 428.38 | 77.7355
433.97 | 28.9902 | 431.45 | 35.982 | 428.98 | 52.0338 | 429.05 | 65.9129 | 428.69 | 77.5809
434.3 | 28.7079 | 431.76 | 35.7297 | 429.29 | 51.7468 | 429.37 | 65.6171 | 429 | 77.4263
434.62 | 28.4039 | 432.07 | 35.4595 | 429.6 | 51.4599 | 429.69 | 65.3001 | 429.31 | 77.2716
434.95 | 28.1216 | 432.38 | 35.1892 | 429.91 | 51.1561 | 430 | 65.0254 | 429.62 | 77.117
435.27 | 27.8176 | 432.7 | 34.9369 | 430.22 | 50.8861 | 430.31 | 64.7295 | 429.94 | 76.9743
435.59 | 27.5353 | 433.01 | 34.6667 | 430.54 | 50.5823 | 430.62 | 64.4336 | 430.24 | 76.8316
435.92 | 27.253 | 433.32 | 34.3964 | 430.85 | 50.2954 | 430.93 | 64.1589 | 430.55 | 76.6889
436.24 | 26.949 | 433.64 | 34.1261 | 431.16 | 50.0084 | 431.23 | 63.8631 | 430.84 | 76.5461
436.56 | 26.6667 | 433.95 | 33.8559 | 431.47 | 49.7384 | 431.53 | 63.5883 | 431.16 | 76.3796
436.88 | 26.3626 | 434.27 | 33.6036 | 431.78 | 49.4346 | 431.83 | 63.3347 | 431.48 | 76.1893
437.2 | 26.0803 | 434.59 | 33.3333 | 432.09 | 49.1477 | 432.13 | 63.06 | 431.8 | 75.999
437.52 | 25.798 | 434.9 | 33.0811 | 432.4 | 48.8776 | 432.42 | 62.8064 | 432.13 | 75.8088
437.84 | 25.5157 | 435.22 | 32.8108 | 432.71 | 48.5907 | 432.72 | 62.5317 | 432.47 | 75.6066
438.16 | 25.2117 | 435.53 | 32.5586 | 433.02 | 48.3038 | 433.02 | 62.2781 | 432.8 | 75.4163
438.48 | 24.9294 | 435.85 | 32.3063 | 433.33 | 48.0169 | 433.32 | 62.0245 | 433.14 | 75.2379
438.8 | 24.6471 | 436.16 | 32.036 | 433.64 | 47.73 | 433.62 | 61.7709 | 433.46 | 75.0476
439.12 | 24.3648 | 436.48 | 31.7838 | 433.95 | 47.4599 | 433.92 | 61.5173 | 433.79 | 74.8692
439.45 | 24.0608 | 436.8 | 31.5315 | 434.26 | 47.173 | 434.23 | 61.2637 | 434.11 | 74.6789
439.78 | 23.7568 | 437.12 | 31.2613 | 434.57 | 46.8861 | 434.54 | 60.989 | 434.42 | 74.4886
440.11 | 23.4745 | 437.43 | 31.009 | 434.88 | 46.5992 | 434.85 | 60.7143 | 434.74 | 74.2983
440.44 | 23.1705 | 437.75 | 30.7568 | 435.19 | 46.3122 | 435.16 | 60.4184 | 435.06 | 74.108
440.77 | 22.8447 | 438.06 | 30.5225 | 435.5 | 46.0422 | 435.49 | 60.1226 | 435.38 | 73.9177
441.1 | 22.5407 | 438.38 | 30.2703 | 435.81 | 45.7553 | 435.81 | 59.8267 | 435.69 | 73.7274
441.44 | 22.215 | 438.69 | 30.018 | 436.13 | 45.4684 | 436.13 | 59.5309 | 436.01 | 73.5371
441.77 | 21.8893 | 439.01 | 29.7477 | 436.44 | 45.1983 | 436.46 | 59.1927 | 436.32 | 73.3468
442.11 | 21.5635 | 439.33 | 29.5135 | 436.76 | 44.9114 | 436.8 | 58.8123 | 436.64 | 73.1565
442.45 | 21.2161 | 439.65 | 29.2613 | 437.07 | 44.6245 | 437.15 | 58.3686 | 436.95 | 72.9781
442.79 | 20.8903 | 439.96 | 29.027 | 437.38 | 44.3376 | 437.51 | 57.8825 | 437.26 | 72.7878
443.13 | 20.5429 | 440.28 | 28.7748 | 437.69 | 44.0506 | 437.88 | 57.3753 | 437.56 | 72.6094
443.47 | 20.1954 | 440.59 | 28.5405 | 438.01 | 43.7806 | 438.24 | 56.8259 | 437.87 | 72.4191
443.81 | 19.8263 | 440.9 | 28.3063 | 438.32 | 43.4937 | 438.6 | 56.2764 | 438.18 | 72.2288
444.14 | 19.5005 | 441.22 | 28.0721 | 438.64 | 43.2236 | 438.95 | 55.7481 | 438.5 | 72.0385
444.48 | 19.1531 | 441.53 | 27.8198 | 438.95 | 42.9367 | 439.28 | 55.2198 | 438.81 | 71.8363
444.82 | 18.8056 | 441.85 | 27.5856 | 439.27 | 42.6498 | 439.6 | 54.6915 | 439.13 | 71.6342
445.14 | 18.4582 | 442.16 | 27.3514 | 439.59 | 42.3797 | 439.92 | 54.1631 | 439.45 | 71.432
445.47 | 18.1325 | 442.47 | 27.1351 | 439.9 | 42.0928 | 440.22 | 53.656 | 439.77 | 71.2298
445.78 | 17.8067 | 442.79 | 26.9009 | 440.22 | 41.8059 | 440.51 | 53.1699 | 440.09 | 71.0276
446.1 | 17.5027 | 443.1 | 26.6847 | 440.53 | 41.5359 | 440.8 | 52.705 | 440.41 | 70.8254
446.4 | 17.1987 | 443.42 | 26.4505 | 440.85 | 41.2658 | 441.08 | 52.2189 | 440.72 | 70.6232
446.71 | 16.8947 | 443.73 | 26.2162 | 441.16 | 40.9789 | 441.36 | 51.7329 | 441.04 | 70.4091
447.01 | 16.5907 | 444.05 | 25.982 | 441.48 | 40.692 | 441.64 | 51.268 | 441.36 | 70.1951
447.32 | 16.3084 | 444.36 | 25.7658 | 441.8 | 40.4051 | 441.92 | 50.803 | 441.68 | 69.9929
447.63 | 16.0043 | 444.68 | 25.5315 | 442.12 | 40.135 | 442.2 | 50.3381 | 442 | 69.7788
447.93 | 15.722 | 445 | 25.3153 | 442.43 | 39.8481 | 442.49 | 49.8732 | 442.31 | 69.5766
448.24 | 15.4397 | 445.31 | 25.0811 | 442.75 | 39.5612 | 442.77 | 49.4294 | 442.63 | 69.3744
448.55 | 15.1574 | 445.63 | 24.8649 | 443.07 | 39.2743 | 443.06 | 48.9645 | 442.94 | 69.1603
448.86 | 14.8969 | 445.95 | 24.6486 | 443.39 | 39.0042 | 443.34 | 48.5207 | 443.25 | 68.9343
449.17 | 14.6145 | 446.27 | 24.4144 | 443.7 | 38.7173 | 443.63 | 48.0769 | 443.57 | 68.7203
449.48 | 14.354 | 446.58 | 24.1982 | 444.02 | 38.4304 | 443.93 | 47.6331 | 443.88 | 68.5062
449.79 | 14.0717 | 446.9 | 23.982 | 444.34 | 38.1435 | 444.22 | 47.1893 | 444.2 | 68.2921
450.1 | 13.8111 | 447.22 | 23.7658 | 444.66 | 37.8734 | 444.52 | 46.7456 | 444.51 | 68.078
450.42 | 13.5505 | 447.53 | 23.5495 | 444.98 | 37.5865 | 444.82 | 46.3018 | 444.82 | 67.852
450.74 | 13.2899 | 447.85 | 23.3333 | 445.3 | 37.2996 | 445.12 | 45.858 | 445.14 | 67.638
451.06 | 13.051 | 448.18 | 23.0991 | 445.61 | 37.0127 | 445.42 | 45.4142 | 445.45 | 67.412
451.37 | 12.7904 | 448.5 | 22.8829 | 445.93 | 36.7426 | 445.72 | 44.9704 | 445.77 | 67.1979
451.69 | 12.5516 | 448.82 | 22.6667 | 446.25 | 36.4557 | 446.03 | 44.5266 | 446.08 | 66.9719
452.01 | 12.3127 | 449.14 | 22.4505 | 446.57 | 36.1857 | 446.34 | 44.0828 | 446.39 | 66.746
452.32 | 12.0738 | 449.46 | 22.2342 | 446.89 | 35.8987 | 446.65 | 43.6602 | 446.71 | 66.5081
452.63 | 11.835 | 449.78 | 22.018 | 447.2 | 35.6118 | 446.96 | 43.2164 | 447.02 | 66.2821
452.95 | 11.5961 | 450.11 | 21.7838 | 447.52 | 35.3249 | 447.26 | 42.7937 | 447.33 | 66.0561
453.26 | 11.3789 | 450.44 | 21.5676 | 447.84 | 35.038 | 447.57 | 42.35 | 447.65 | 65.8302
453.58 | 11.1401 | 450.76 | 21.3514 | 448.16 | 34.7511 | 447.88 | 41.9273 | 447.96 | 65.6042
453.9 | 10.9446 | 451.09 | 21.1171 | 448.48 | 34.4641 | 448.19 | 41.4835 | 448.28 | 65.3663
454.22 | 10.7275 | 451.41 | 20.9189 | 448.8 | 34.1772 | 448.5 | 41.0609 | 448.59 | 65.1284
454.54 | 10.5103 | 451.73 | 20.6847 | 449.12 | 33.8903 | 448.82 | 40.6171 | 448.91 | 64.9025
454.85 | 10.3149 | 452.05 | 20.4865 | 449.44 | 33.6034 | 449.13 | 40.1944 | 449.22 | 64.6646
455.17 | 10.0977 | 452.38 | 20.2703 | 449.76 | 33.3333 | 449.45 | 39.7506 | 449.54 | 64.4267
455.48 | 9.9023 | 452.7 | 20.0541 | 450.07 | 33.0464 | 449.77 | 39.328 | 449.86 | 64.1889
455.8 | 9.7068 | 453.02 | 19.8378 | 450.39 | 32.7595 | 450.09 | 38.8842 | 450.18 | 63.951
456.11 | 9.5331 | 453.34 | 19.6396 | 450.7 | 32.4895 | 450.4 | 38.4404 | 450.5 | 63.7131
456.43 | 9.3377 | 453.65 | 19.4234 | 451.03 | 32.2025 | 450.72 | 38.0178 | 450.82 | 63.4753
456.75 | 9.1422 | 453.97 | 19.2252 | 451.34 | 31.9156 | 451.04 | 37.574 | 451.14 | 63.2255
457.07 | 8.9685 | 454.29 | 19.009 | 451.66 | 31.6456 | 451.36 | 37.1513 | 451.46 | 62.9876
457.39 | 8.7731 | 454.6 | 18.8108 | 451.98 | 31.3755 | 451.68 | 36.7075 | 451.77 | 62.7498
457.71 | 8.5776 | 454.92 | 18.5946 | 452.3 | 31.1055 | 452 | 36.2637 | 452.09 | 62.5119
458.04 | 8.4039 | 455.24 | 18.3964 | 452.61 | 30.8354 | 452.32 | 35.8411 | 452.4 | 62.2621
458.37 | 8.2085 | 455.56 | 18.1802 | 452.93 | 30.5654 | 452.64 | 35.3973 | 452.71 | 62.0124
458.69 | 8.0565 | 455.88 | 17.964 | 453.24 | 30.3122 | 452.96 | 34.9535 | 453.03 | 61.7626
459.01 | 7.9045 | 456.21 | 17.7477 | 453.55 | 30.0591 | 453.28 | 34.5097 | 453.34 | 61.5128
459.33 | 7.7307 | 456.53 | 17.5315 | 453.86 | 29.789 | 453.6 | 34.0871 | 453.65 | 61.2631
459.64 | 7.6004 | 456.86 | 17.3333 | 454.18 | 29.519 | 453.92 | 33.6433 | 453.97 | 61.0133
459.96 | 7.4484 | 457.19 | 17.1171 | 454.5 | 29.2489 | 454.24 | 33.2206 | 454.28 | 60.7517
460.27 | 7.3181 | 457.52 | 16.9009 | 454.82 | 28.9789 | 454.56 | 32.798 | 454.6 | 60.5019
460.59 | 7.1878 | 457.85 | 16.6847 | 455.14 | 28.7257 | 454.88 | 32.3753 | 454.92 | 60.2402
460.91 | 7.0575 | 458.18 | 16.4505 | 455.46 | 28.4557 | 455.2 | 31.9527 | 455.23 | 59.9905
461.23 | 6.9273 | 458.51 | 16.2523 | 455.78 | 28.1857 | 455.51 | 31.53 | 455.55 | 59.7288
461.57 | 6.8187 | 458.84 | 16.018 | 456.1 | 27.9325 | 455.84 | 31.1285 | 455.86 | 59.4672
461.91 | 6.7101 | 459.17 | 15.7838 | 456.43 | 27.6624 | 456.15 | 30.727 | 456.18 | 59.2055
462.27 | 6.6015 | 459.51 | 15.5676 | 456.75 | 27.4262 | 456.47 | 30.3254 | 456.5 | 58.9439
462.64 | 6.4929 | 459.84 | 15.3333 | 457.07 | 27.1561 | 456.79 | 29.9451 | 456.82 | 58.6703
463.02 | 6.4061 | 460.17 | 15.1171 | 457.39 | 26.9198 | 457.1 | 29.5647 | 457.14 | 58.3968
463.4 | 6.3192 | 460.49 | 14.9009 | 457.7 | 26.6667 | 457.42 | 29.1843 | 457.45 | 58.1232
463.79 | 6.2541 | 460.82 | 14.6847 | 458.02 | 26.4135 | 457.74 | 28.8039 | 457.77 | 57.8616
464.19 | 6.1672 | 461.15 | 14.4685 | 458.35 | 26.1603 | 458.05 | 28.4446 | 458.09 | 57.588
464.58 | 6.1021 | 461.47 | 14.2523 | 458.67 | 25.9072 | 458.37 | 28.0854 | 458.4 | 57.3026
464.97 | 6.0369 | 461.79 | 14.0541 | 458.99 | 25.654 | 458.69 | 27.7261 | 458.72 | 57.029
465.33 | 5.9935 | 462.12 | 13.8559 | 459.32 | 25.4177 | 459.01 | 27.3669 | 459.04 | 56.7555
465.66 | 5.9501 | 462.44 | 13.6396 | 459.64 | 25.1477 | 459.33 | 27.0076 | 459.36 | 56.47
465.96 | 5.9066 | 462.76 | 13.4414 | 459.97 | 24.8945 | 459.65 | 26.6484 | 459.68 | 56.1846
466.24 | 5.8632 | 463.09 | 13.2432 | 460.3 | 24.6414 | 459.98 | 26.2891 | 459.99 | 55.8991
466.49 | 5.8415 | 463.41 | 13.0631 | 460.63 | 24.3713 | 460.31 | 25.9298 | 460.31 | 55.6018
466.72 | 5.798 | 463.73 | 12.8829 | 460.96 | 24.1181 | 460.63 | 25.5706 | 460.63 | 55.3164
466.93 | 5.7763 | 464.06 | 12.6847 | 461.29 | 23.8481 | 460.96 | 25.2113 | 460.95 | 55.0309
467.14 | 5.7546 | 464.38 | 12.5045 | 461.62 | 23.5949 | 461.3 | 24.8521 | 461.26 | 54.7336
467.35 | 5.7329 | 464.7 | 12.3423 | 461.95 | 23.3418 | 461.63 | 24.5139 | 461.58 | 54.4363
467.56 | 5.7112 | 465.02 | 12.1802 | 462.28 | 23.0717 | 461.96 | 24.1547 | 461.89 | 54.1389
467.77 | 5.6895 | 465.33 | 12.018 | 462.61 | 22.8186 | 462.29 | 23.7954 | 462.22 | 53.8297
468 | 5.6678 | 465.65 | 11.8739 | 462.94 | 22.5654 | 462.63 | 23.4362 | 462.54 | 53.5324
468.22 | 5.646 | 465.97 | 11.7297 | 463.26 | 22.3122 | 462.96 | 23.0769 | 462.86 | 53.2231
468.46 | 5.646 | 466.29 | 11.5856 | 463.59 | 22.0591 | 463.3 | 22.7388 | 463.17 | 52.9139
468.7 | 5.6243 | 466.6 | 11.4414 | 463.92 | 21.8059 | 463.63 | 22.3795 | 463.48 | 52.6047
468.94 | 5.6026 | 466.92 | 11.3153 | 464.24 | 21.5696 | 463.97 | 22.0414 | 463.79 | 52.2954
469.2 | 5.6026 | 467.24 | 11.2072 | 464.57 | 21.3165 | 464.3 | 21.6822 | 464.1 | 51.9743
469.46 | 5.5809 | 467.55 | 11.0811 | 464.89 | 21.0802 | 464.64 | 21.344 | 464.41 | 51.6651
469.72 | 5.5592 | 467.87 | 10.973 | 465.22 | 20.8439 | 464.97 | 21.0059 | 464.73 | 51.344
470 | 5.5592 | 468.19 | 10.8649 | 465.55 | 20.6076 | 465.31 | 20.6678 | 465.04 | 51.0347
470.27 | 5.5375 | 468.51 | 10.7568 | 465.87 | 20.3713 | 465.64 | 20.3297 | 465.35 | 50.7136
470.55 | 5.5157 | 468.84 | 10.6667 | 466.2 | 20.135 | 465.98 | 19.9915 | 465.66 | 50.3925
470.83 | 5.5157 | 469.16 | 10.5766 | 466.52 | 19.9156 | 466.31 | 19.6534 | 465.98 | 50.0595
471.12 | 5.494 | 469.48 | 10.4865 | 466.85 | 19.6793 | 466.64 | 19.3153 | 466.29 | 49.7383
471.41 | 5.494 | 469.8 | 10.4144 | 467.18 | 19.443 | 466.97 | 18.9983 | 466.61 | 49.4172
471.7 | 5.4723 | 470.13 | 10.3243 | 467.51 | 19.2236 | 467.3 | 18.6602 | 466.93 | 49.0842
472 | 5.4506 | 470.45 | 10.2703 | 467.83 | 19.0042 | 467.63 | 18.3432 | 467.25 | 48.7512
472.3 | 5.4506 | 470.78 | 10.1982 | 468.16 | 18.7679 | 467.96 | 18.0051 | 467.57 | 48.4182
472.6 | 5.4289 | 471.11 | 10.1441 | 468.49 | 18.5485 | 468.3 | 17.6881 | 467.89 | 48.0733
472.9 | 5.4072 | 471.46 | 10.0901 | 468.81 | 18.3291 | 468.63 | 17.3711 | 468.21 | 47.7402
473.21 | 5.4072 | 471.82 | 10.036 | 469.14 | 18.1097 | 468.96 | 17.0541 | 468.52 | 47.3953
473.51 | 5.3855 | 472.25 | 9.982 | 469.47 | 17.8903 | 469.29 | 16.7371 | 468.84 | 47.0504
473.82 | 5.3637 | 472.74 | 9.9459 | 469.8 | 17.6709 | 469.62 | 16.4201 | 469.16 | 46.7055
474.13 | 5.3637 | 473.24 | 9.8919 | 470.12 | 17.4684 | 469.95 | 16.1031 | 469.48 | 46.3487
474.44 | 5.342 | 473.71 | 9.8559 | 470.45 | 17.2489 | 470.28 | 15.7861 | 469.79 | 46.0038
474.75 | 5.342 | 474.13 | 9.8198 | 470.77 | 17.0464 | 470.61 | 15.4691 | 470.11 | 45.647
475.06 | 5.3203 | 474.51 | 9.8018 | 471.1 | 16.827 | 470.94 | 15.1522 | 470.43 | 45.2902
475.37 | 5.2769 | 474.83 | 9.7658 | 471.43 | 16.6245 | 471.27 | 14.8563 | 470.74 | 44.9453
475.68 | 5.2986 | 475.11 | 9.7477 | 471.75 | 16.4219 | 471.6 | 14.5604 | 471.06 | 44.5885
475.99 | 5.2986 | 475.36 | 9.7297 | 472.08 | 16.2194 | 471.93 | 14.2434 | 471.37 | 44.2198
476.3 | 5.2769 | 475.58 | 9.7117 | 472.41 | 16.0169 | 472.26 | 13.9476 | 471.68 | 43.8511
476.61 | 5.2552 | 475.78 | 9.6937 | 472.73 | 15.8143 | 472.59 | 13.6517 | 472 | 43.4824
476.93 | 5.2334 | 475.98 | 9.6757 | 473.06 | 15.6118 | 472.92 | 13.3559 | 472.32 | 43.1137
477.24 | 5.2334 | 476.17 | 9.6577 | 473.39 | 15.4093 | 473.25 | 13.0811 | 472.63 | 42.745
477.56 | 5.2117 | 476.36 | 9.6396 | 473.72 | 15.2068 | 473.58 | 12.7853 | 472.95 | 42.3644
477.87 | 5.2117 | 476.55 | 9.6216 | 474.05 | 15.0042 | 473.91 | 12.5106 | 473.27 | 41.9838
478.18 | 5.19 | 476.76 | 9.6216 | 474.38 | 14.8186 | 474.24 | 12.2147 | 473.59 | 41.6151
478.49 | 5.19 | 476.97 | 9.6036 | 474.71 | 14.616 | 474.58 | 11.94 | 473.91 | 41.2226
478.81 | 5.1683 | 477.19 | 9.5856 | 475.04 | 14.4304 | 474.92 | 11.6441 | 474.23 | 40.8421
479.12 | 5.1683 | 477.42 | 9.5676 | 475.38 | 14.2278 | 475.26 | 11.3694 | 474.55 | 40.4615
479.44 | 5.1466 | 477.65 | 9.5676 | 475.71 | 14.0422 | 475.6 | 11.0947 | 474.87 | 40.069
479.75 | 5.1249 | 477.89 | 9.5495 | 476.05 | 13.8734 | 475.95 | 10.8199 | 475.19 | 39.6765
480.06 | 5.1249 | 478.14 | 9.5495 | 476.39 | 13.6878 | 476.3 | 10.5664 | 475.51 | 39.284
480.37 | 5.1031 | 478.4 | 9.5315 | 476.74 | 13.5021 | 476.65 | 10.3128 | 475.84 | 38.8915
480.68 | 5.1031 | 478.66 | 9.5135 | 477.09 | 13.3333 | 477.01 | 10.0592 | 476.16 | 38.499
480.99 | 5.0814 | 478.93 | 9.5135 | 477.44 | 13.1646 | 477.36 | 9.8267 | 476.49 | 38.0947
481.31 | 5.0597 | 479.2 | 9.4955 | 477.79 | 13.0127 | 477.71 | 9.5943 | 476.81 | 37.6903
481.62 | 5.0597 | 479.47 | 9.4775 | 478.14 | 12.8776 | 478.06 | 9.3829 | 477.13 | 37.2978
481.94 | 5.038 | 479.75 | 9.4595 | 478.49 | 12.7595 | 478.41 | 9.1927 | 477.46 | 36.8934
482.25 | 5.038 | 480.03 | 9.4595 | 478.84 | 12.6582 | 478.76 | 9.0237 | 477.78 | 36.4891
482.57 | 5.0163 | 480.32 | 9.4595 | 479.18 | 12.5738 | 479.11 | 8.8546 | 478.1 | 36.0728
482.88 | 5.0163 | 480.61 | 9.4414 | 479.52 | 12.4895 | 479.46 | 8.7278 | 478.43 | 35.6684
483.2 | 4.9946 | 480.9 | 9.4234 | 479.86 | 12.4219 | 479.81 | 8.6221 | 478.76 | 35.264
483.52 | 4.9729 | 481.19 | 9.4234 | 480.19 | 12.3713 | 480.15 | 8.5165 | 479.08 | 34.8478
483.84 | 4.9729 | 481.49 | 9.4054 | 480.52 | 12.3207 | 480.5 | 8.432 | 479.41 | 34.4434
484.16 | 4.9511 | 481.78 | 9.4054 | 480.86 | 12.2869 | 480.85 | 8.3474 | 479.74 | 34.0271
484.47 | 4.9511 | 482.07 | 9.3874 | 481.23 | 12.2532 | 481.2 | 8.3052 | 480.07 | 33.6108
484.79 | 4.9294 | 482.38 | 9.3694 | 481.63 | 12.2025 | 481.6 | 8.2418 | 480.4 | 33.1946
485.11 | 4.9077 | 482.68 | 9.3694 | 482.07 | 12.1857 | 482.05 | 8.1995 | 480.73 | 32.7783
485.43 | 4.9077 | 482.98 | 9.3514 | 482.51 | 12.1519 | 482.54 | 8.1784 | 481.05 | 32.362
485.75 | 4.886 | 483.28 | 9.3333 | 482.93 | 12.135 | 483.02 | 8.1361 | 481.38 | 31.9339
486.07 | 4.886 | 483.58 | 9.3333 | 483.32 | 12.1181 | 483.47 | 8.115 | 481.71 | 31.5057
486.39 | 4.8643 | 483.88 | 9.3153 | 483.66 | 12.1013 | 483.87 | 8.0938 | 482.03 | 31.1013
486.71 | 4.8426 | 484.19 | 9.3153 | 483.96 | 12.0844 | 484.22 | 8.0727 | 482.36 | 30.6851
487.03 | 4.8426 | 484.49 | 9.2973 | 484.23 | 12.0844 | 484.5 | 8.0516 | 482.69 | 30.2569
487.35 | 4.8208 | 484.8 | 9.2793 | 484.48 | 12.0675 | 484.74 | 8.0516 | 483.02 | 29.8287
487.67 | 4.8208 | 485.1 | 9.2793 | 484.7 | 12.0506 | 484.94 | 8.0304 | 483.35 | 29.3887
487.98 | 4.7991 | 485.41 | 9.2613 | 484.91 | 12.0506 | 485.13 | 8.0304 | 483.68 | 28.9605
488.3 | 4.7774 | 485.71 | 9.2613 | 485.12 | 12.0338 | 485.3 | 8.0093 | 484.01 | 28.5324
488.61 | 4.7774 | 486.02 | 9.2432 | 485.33 | 12.0169 | 485.47 | 8.0093 | 484.34 | 28.1161
488.93 | 4.7557 | 486.32 | 9.2252 | 485.55 | 12.0169 | 485.65 | 7.9882 | 484.68 | 27.6879
489.25 | 4.7557 | 486.63 | 9.2252 | 485.77 | 12 | 485.84 | 7.9882 | 485.01 | 27.2598
489.57 | 4.734 | 486.94 | 9.2072 | 485.99 | 12 | 486.03 | 7.967 | 485.35 | 26.8435
489.89 | 4.7123 | 487.25 | 9.2072 | 486.22 | 11.9831 | 486.24 | 7.967 | 485.69 | 26.4153
490.22 | 4.7123 | 487.56 | 9.1892 | 486.46 | 11.9831 | 486.46 | 7.967 | 486.02 | 25.999
490.54 | 4.6906 | 487.87 | 9.1712 | 486.7 | 11.9662 | 486.68 | 7.9459 | 486.35 | 25.5709
490.86 | 4.6688 | 488.18 | 9.1712 | 486.96 | 11.9662 | 486.92 | 7.9248 | 486.69 | 25.1427
491.18 | 4.6688 | 488.48 | 9.1532 | 487.22 | 11.9494 | 487.17 | 7.9248 | 487.02 | 24.7265
491.5 | 4.6471 | 488.79 | 9.1532 | 487.48 | 11.9494 | 487.42 | 7.9248 | 487.36 | 24.2983
491.82 | 4.6254 | 489.1 | 9.1351 | 487.76 | 11.9325 | 487.68 | 7.9036 | 487.7 | 23.882
492.14 | 4.6254 | 489.41 | 9.1351 | 488.04 | 11.9325 | 487.95 | 7.9036 | 488.03 | 23.4539
492.46 | 4.6037 | 489.72 | 9.1171 | 488.32 | 11.9156 | 488.23 | 7.8825 | 488.37 | 23.0257
492.78 | 4.6037 | 490.04 | 9.0991 | 488.61 | 11.9156 | 488.51 | 7.8825 | 488.71 | 22.6213
493.1 | 4.582 | 490.35 | 9.0991 | 488.89 | 11.8987 | 488.79 | 7.8825 | 489.06 | 22.205
493.42 | 4.5603 | 490.66 | 9.0811 | 489.18 | 11.8987 | 489.07 | 7.8614 | 489.4 | 21.7769
493.74 | 4.5603 | 490.97 | 9.0811 | 489.48 | 11.8819 | 489.36 | 7.8614 | 489.74 | 21.3487
494.06 | 4.5385 | 491.29 | 9.0631 | 489.77 | 11.8819 | 489.64 | 7.8402 | 490.08 | 20.9443
494.38 | 4.5168 | 491.6 | 9.045 | 490.07 | 11.865 | 489.94 | 7.8402 | 490.43 | 20.54
494.7 | 4.5168 | 491.91 | 9.045 | 490.37 | 11.865 | 490.23 | 7.8402 | 490.77 | 20.1118
495.02 | 4.4951 | 492.22 | 9.027 | 490.67 | 11.8481 | 490.53 | 7.8191 | 491.12 | 19.7074
495.34 | 4.4734 | 492.54 | 9.009 | 490.97 | 11.8481 | 490.82 | 7.8191 | 491.46 | 19.303
495.66 | 4.4517 | 492.85 | 9.009 | 491.27 | 11.8312 | 491.13 | 7.798 | 491.81 | 18.8987
495.98 | 4.4517 | 493.16 | 8.991 | 491.57 | 11.8312 | 491.43 | 7.798 | 492.15 | 18.5062
496.3 | 4.43 | 493.48 | 8.973 | 491.87 | 11.8143 | 491.73 | 7.7768 | 492.5 | 18.1137
496.62 | 4.4083 | 493.79 | 8.973 | 492.17 | 11.8143 | 492.03 | 7.7768 | 492.86 | 17.7331
496.94 | 4.4083 | 494.11 | 8.955 | 492.48 | 11.7975 | 492.34 | 7.7768 | 493.21 | 17.3644
497.26 | 4.3865 | 494.42 | 8.9369 | 492.78 | 11.7975 | 492.64 | 7.7557 | 493.56 | 16.9957
497.57 | 4.3648 | 494.74 | 8.9369 | 493.09 | 11.7806 | 492.95 | 7.7557 | 493.92 | 16.6389
497.89 | 4.3648 | 495.06 | 8.9189 | 493.4 | 11.7806 | 493.26 | 7.7346 | 494.28 | 16.2821
498.2 | 4.3431 | 495.37 | 8.9189 | 493.7 | 11.7637 | 493.57 | 7.7346 | 494.64 | 15.9372
498.52 | 4.3214 | 495.68 | 8.9009 | 494.01 | 11.7637 | 493.88 | 7.7346 | 495 | 15.6042
498.84 | 4.3214 | 496 | 8.8829 | 494.32 | 11.7468 | 494.18 | 7.7134 | 495.36 | 15.2712
499.17 | 4.2997 | 496.31 | 8.8829 | 494.62 | 11.7468 | 494.49 | 7.6923 | 495.72 | 14.9619
499.49 | 4.278 | 496.63 | 8.8649 | 494.93 | 11.7468 | 494.8 | 7.6923 | 496.09 | 14.6527
499.81 | 4.2562 | 496.94 | 8.8468 | 495.24 | 11.73 | 495.11 | 7.6923 | 496.45 | 14.3554
500.13 | 4.2562 | 497.25 | 8.8468 | 495.55 | 11.73 | 495.42 | 7.6923 | 496.82 | 14.0699
500.45 | 4.2345 | 497.57 | 8.8288 | 495.86 | 11.7131 | 495.72 | 7.6712 | 497.19 | 13.7964
500.77 | 4.2128 | 497.88 | 8.8108 | 496.17 | 11.7131 | 496.03 | 7.6712 | 497.56 | 13.5466
501.1 | 4.2128 | 498.19 | 8.8108 | 496.48 | 11.6962 | 496.34 | 7.65 | 497.93 | 13.2969
501.42 | 4.1911 | 498.51 | 8.7928 | 496.79 | 11.6962 | 496.65 | 7.65 | 498.3 | 13.0709
501.75 | 4.1694 | 498.82 | 8.7748 | 497.1 | 11.6793 | 496.96 | 7.65 | 498.68 | 12.8687
502.07 | 4.1477 | 499.14 | 8.7748 | 497.41 | 11.6793 | 497.27 | 7.6289 | 499.05 | 12.6784
502.4 | 4.1477 | 499.45 | 8.7568 | 497.71 | 11.6624 | 497.58 | 7.6289 | 499.41 | 12.5119
502.72 | 4.126 | 499.76 | 8.7387 | 498.02 | 11.6624 | 497.89 | 7.6078 | 499.78 | 12.3573
503.05 | 4.1042 | 500.08 | 8.7207 | 498.33 | 11.6456 | 498.2 | 7.6078 | 500.15 | 12.2146
503.37 | 4.0825 | 500.4 | 8.7207 | 498.64 | 11.6456 | 498.51 | 7.5866 | 500.51 | 12.0956
503.69 | 4.0608 | 500.72 | 8.7027 | 498.95 | 11.6287 | 498.82 | 7.5866 | 500.87 | 11.9886
504.01 | 4.0608 | 501.04 | 8.6847 | 499.26 | 11.6287 | 499.13 | 7.5866 | 501.23 | 11.9053
504.34 | 4.0391 | 501.36 | 8.6847 | 499.57 | 11.6118 | 499.44 | 7.5655 | 501.58 | 11.8221
504.66 | 4.0174 | 501.67 | 8.6667 | 499.88 | 11.6118 | 499.75 | 7.5655 | 501.93 | 11.7626
504.98 | 4.0174 | 501.99 | 8.6667 | 500.19 | 11.5949 | 500.06 | 7.5444 | 502.28 | 11.7031
505.3 | 3.9957 | 502.32 | 8.6486 | 500.5 | 11.5949 | 500.37 | 7.5444 | 502.62 | 11.6675
505.62 | 3.9739 | 502.63 | 8.6306 | 500.81 | 11.5781 | 500.68 | 7.5232 | 502.96 | 11.6437
505.94 | 3.9522 | 502.95 | 8.6306 | 501.12 | 11.5781 | 500.99 | 7.5232 | 503.3 | 11.608
506.26 | 3.9305 | 503.27 | 8.6126 | 501.43 | 11.5612 | 501.3 | 7.5021 | 503.64 | 11.5961
506.58 | 3.9305 | 503.59 | 8.5946 | 501.74 | 11.5612 | 501.61 | 7.5021 | 503.98 | 11.5723
506.9 | 3.9088 | 503.91 | 8.5946 | 502.05 | 11.5443 | 501.93 | 7.5021 | 504.32 | 11.5604
507.22 | 3.8871 | 504.23 | 8.5766 | 502.37 | 11.5274 | 502.24 | 7.481 | 504.68 | 11.5485
507.55 | 3.8654 | 504.55 | 8.5586 | 502.68 | 11.5274 | 502.55 | 7.4598 | 505.07 | 11.5366
507.87 | 3.8436 | 504.87 | 8.5586 | 502.99 | 11.5274 | 502.87 | 7.4598 | 505.5 | 11.5247
508.2 | 3.8219 | 505.19 | 8.5405 | 503.31 | 11.5105 | 503.18 | 7.4387 | 505.96 | 11.5128
508.52 | 3.8219 | 505.51 | 8.5225 | 503.62 | 11.5105 | 503.5 | 7.4387 | 506.42 | 11.501
508.84 | 3.8002 | 505.83 | 8.5045 | 503.94 | 11.4937 | 503.81 | 7.4387 | 506.88 | 11.4891
509.17 | 3.7785 | 506.15 | 8.4865 | 504.26 | 11.4768 | 504.13 | 7.4387 | 507.31 | 11.4772
509.49 | 3.7568 | 506.48 | 8.4865 | 504.57 | 11.4768 | 504.44 | 7.4176 | 507.7 | 11.4653
509.82 | 3.7351 | 506.8 | 8.4685 | 504.89 | 11.4599 | 504.76 | 7.4176 | 508.06 | 11.4534
510.14 | 3.7134 | 507.12 | 8.4505 | 505.21 | 11.4599 | 505.07 | 7.3964 | 508.39 | 11.4534
510.46 | 3.6916 | 507.44 | 8.4324 | 505.53 | 11.443 | 505.38 | 7.3964 | 508.68 | 11.4296
510.79 | 3.6699 | 507.76 | 8.4324 | 505.84 | 11.443 | 505.7 | 7.3753 | 508.95 | 11.4296
511.11 | 3.6699 | 508.08 | 8.4144 | 506.16 | 11.4262 | 506.01 | 7.3753 | 509.2 | 11.4177
511.43 | 3.6482 | 508.4 | 8.3964 | 506.48 | 11.4262 | 506.33 | 7.3542 | 509.45 | 11.4058
511.76 | 3.6265 | 508.71 | 8.3964 | 506.79 | 11.4093 | 506.64 | 7.3542 | 509.69 | 11.3939
512.09 | 3.6048 | 509.03 | 8.3784 | 507.11 | 11.4093 | 506.95 | 7.3542 | 509.94 | 11.382
512.41 | 3.5831 | 509.35 | 8.3604 | 507.43 | 11.3924 | 507.27 | 7.3331 | 510.18 | 11.382
512.74 | 3.5831 | 509.66 | 8.3423 | 507.75 | 11.3755 | 507.58 | 7.3119 | 510.43 | 11.3701
513.07 | 3.5613 | 509.98 | 8.3243 | 508.06 | 11.3755 | 507.9 | 7.3119 | 510.69 | 11.3582
513.39 | 3.5396 | 510.3 | 8.3243 | 508.38 | 11.3586 | 508.22 | 7.2908 | 510.94 | 11.3463
513.72 | 3.5179 | 510.62 | 8.3063 | 508.7 | 11.3586 | 508.54 | 7.2908 | 511.21 | 11.3463
514.05 | 3.4962 | 510.94 | 8.2883 | 509.01 | 11.3418 | 508.86 | 7.2697 | 511.47 | 11.3344
514.37 | 3.4745 | 511.26 | 8.2703 | 509.32 | 11.3249 | 509.17 | 7.2697 | 511.74 | 11.3225
514.7 | 3.4528 | 511.58 | 8.2523 | 509.64 | 11.3249 | 509.49 | 7.2697 | 512 | 11.3107
515.02 | 3.4311 | 511.9 | 8.2523 | 509.96 | 11.308 | 509.81 | 7.2485 | 512.27 | 11.3107
515.35 | 3.4093 | 512.23 | 8.2342 | 510.27 | 11.308 | 510.13 | 7.2274 | 512.55 | 11.2988
515.67 | 3.3876 | 512.55 | 8.2162 | 510.59 | 11.2911 | 510.45 | 7.2274 | 512.83 | 11.2869
516 | 3.3659 | 512.87 | 8.1982 | 510.91 | 11.2911 | 510.78 | 7.2063 | 513.11 | 11.2631
516.33 | 3.3442 | 513.2 | 8.1982 | 511.23 | 11.2743 | 511.1 | 7.2063 | 513.4 | 11.2512
516.66 | 3.3225 | 513.53 | 8.1802 | 511.55 | 11.2574 | 511.43 | 7.1851 | 513.69 | 11.2393
516.99 | 3.3008 | 513.86 | 8.1622 | 511.88 | 11.2574 | 511.75 | 7.1851 | 513.98 | 11.2393
517.33 | 3.279 | 514.19 | 8.1441 | 512.2 | 11.2405 | 512.08 | 7.164 | 514.28 | 11.2274
517.66 | 3.2573 | 514.52 | 8.1261 | 512.53 | 11.2236 | 512.4 | 7.164 | 514.58 | 11.2155
517.99 | 3.2356 | 514.86 | 8.1081 | 512.86 | 11.2236 | 512.73 | 7.1429 | 514.88 | 11.2036
518.33 | 3.2356 | 515.19 | 8.1081 | 513.19 | 11.2068 | 513.06 | 7.1429 | 515.19 | 11.1917
518.66 | 3.1922 | 515.53 | 8.0901 | 513.52 | 11.2068 | 513.38 | 7.1217 | 515.5 | 11.1798
519 | 3.1922 | 515.86 | 8.0721 | 513.86 | 11.1899 | 513.71 | 7.1217 | 515.8 | 11.1798
519.33 | 3.1705 | 516.19 | 8.0541 | 514.19 | 11.173 | 514.04 | 7.1006 | 516.11 | 11.156
519.67 | 3.1488 | 516.53 | 8.036 | 514.52 | 11.173 | 514.38 | 7.1006 | 516.42 | 11.1323
520.01 | 3.127 | 516.86 | 8.018 | 514.85 | 11.1561 | 514.71 | 7.0795 | 516.74 | 11.1323
520.35 | 3.1053 | 517.19 | 8 | 515.18 | 11.1392 | 515.04 | 7.0795 | 517.05 | 11.1204
520.69 | 3.0836 | 517.52 | 8 | 515.51 | 11.1392 | 515.37 | 7.0583 | 517.37 | 11.1204
521.03 | 3.0619 | 517.86 | 7.982 | 515.84 | 11.1224 | 515.7 | 7.0583 | 517.68 | 11.0966
521.37 | 3.0402 | 518.19 | 7.964 | 516.18 | 11.1055 | 516.03 | 7.0372 | 518 | 11.0847
521.71 | 3.0185 | 518.53 | 7.9459 | 516.51 | 11.1055 | 516.36 | 7.0372 | 518.32 | 11.0728
522.05 | 2.9967 | 518.87 | 7.9279 | 516.84 | 11.0886 | 516.69 | 7.0161 | 518.64 | 11.049
522.38 | 2.975 | 519.2 | 7.9099 | 517.18 | 11.0717 | 517.03 | 7.0161 | 518.96 | 11.049
522.73 | 2.9533 | 519.54 | 7.9099 | 517.51 | 11.0717 | 517.36 | 6.9949 | 519.28 | 11.049
523.07 | 2.9316 | 519.88 | 7.8739 | 517.85 | 11.0549 | 517.7 | 6.9949 | 519.61 | 11.0252
523.4 | 2.9099 | 520.22 | 7.8739 | 518.18 | 11.0549 | 518.03 | 6.9738 | 519.93 | 11.0133
523.75 | 2.8882 | 520.56 | 7.8559 | 518.52 | 11.038 | 518.36 | 6.9527 | 520.26 | 11.0014
524.09 | 2.8664 | 520.89 | 7.8378 | 518.85 | 11.0211 | 518.7 | 6.9527 | 520.58 | 11.0014
524.43 | 2.8447 | 521.23 | 7.8198 | 519.18 | 11.0042 | 519.03 | 6.9315 | 520.9 | 10.9895
524.77 | 2.8013 | 521.57 | 7.8018 | 519.51 | 11.0042 | 519.37 | 6.9315 | 521.23 | 10.9776
525.1 | 2.8013 | 521.91 | 7.7838 | 519.85 | 10.9873 | 519.71 | 6.9104 | 521.55 | 10.9657
525.44 | 2.7579 | 522.25 | 7.7658 | 520.18 | 10.9705 | 520.04 | 6.8893 | 521.87 | 10.9539
525.77 | 2.7362 | 522.59 | 7.7477 | 520.52 | 10.9536 | 520.38 | 6.8893 | 522.2 | 10.942
526.11 | 2.7144 | 522.92 | 7.7477 | 520.86 | 10.9536 | 520.72 | 6.8681 | 522.52 | 10.9182
526.46 | 2.6927 | 523.26 | 7.7117 | 521.19 | 10.9367 | 521.05 | 6.8681 | 522.85 | 10.9182
526.8 | 2.671 | 523.59 | 7.7117 | 521.52 | 10.9367 | 521.39 | 6.8681 | 523.17 | 10.8944
527.14 | 2.6493 | 523.93 | 7.6757 | 521.86 | 10.9198 | 521.73 | 6.847 | 523.49 | 10.8825
527.48 | 2.6276 | 524.26 | 7.6757 | 522.2 | 10.903 | 522.06 | 6.8259 | 523.82 | 10.8706
527.82 | 2.6059 | 524.6 | 7.6577 | 522.53 | 10.8861 | 522.4 | 6.8047 | 524.14 | 10.8587
528.16 | 2.5841 | 524.93 | 7.6396 | 522.87 | 10.8692 | 522.74 | 6.8047 | 524.46 | 10.8587
528.5 | 2.5624 | 525.26 | 7.6216 | 523.2 | 10.8692 | 523.07 | 6.7836 | 524.79 | 10.8468
528.83 | 2.5407 | 525.6 | 7.6036 | 523.54 | 10.8523 | 523.4 | 6.7836 | 525.11 | 10.8349
529.17 | 2.4973 | 525.94 | 7.5856 | 523.87 | 10.8354 | 523.74 | 6.7625 | 525.43 | 10.8111
529.51 | 2.4973 | 526.27 | 7.5676 | 524.2 | 10.8186 | 524.07 | 6.7625 | 525.76 | 10.7992
529.84 | 2.4539 | 526.61 | 7.5495 | 524.53 | 10.8186 | 524.4 | 6.7413 | 526.08 | 10.7873
530.18 | 2.4321 | 526.94 | 7.5315 | 524.86 | 10.8017 | 524.73 | 6.7413 | 526.41 | 10.7755
530.51 | 2.4104 | 527.28 | 7.5135 | 525.19 | 10.7848 | 525.06 | 6.7202 | 526.73 | 10.7636
530.85 | 2.3887 | 527.61 | 7.4955 | 525.52 | 10.7679 | 525.39 | 6.7202 | 527.06 | 10.7517
531.18 | 2.367 | 527.95 | 7.4775 | 525.86 | 10.7679 | 525.72 | 6.6991 | 527.38 | 10.7398
531.51 | 2.3453 | 528.28 | 7.4595 | 526.19 | 10.7511 | 526.05 | 6.6779 | 527.7 | 10.7279
531.84 | 2.3236 | 528.62 | 7.4414 | 526.52 | 10.7342 | 526.38 | 6.6779 | 528.03 | 10.716
532.18 | 2.3018 | 528.95 | 7.4234 | 526.85 | 10.7173 | 526.71 | 6.6568 | 528.35 | 10.7041
532.51 | 2.2801 | 529.28 | 7.4054 | 527.18 | 10.7173 | 527.04 | 6.6357 | 528.67 | 10.6803
532.84 | 2.2584 | 529.62 | 7.3874 | 527.51 | 10.7004 | 527.37 | 6.6357 | 529 | 10.6684
533.18 | 2.2367 | 529.95 | 7.3694 | 527.85 | 10.6835 | 527.7 | 6.6145 | 529.32 | 10.6565
533.51 | 2.1933 | 530.29 | 7.3514 | 528.18 | 10.6667 | 528.04 | 6.5934 | 529.65 | 10.6327
533.85 | 2.1933 | 530.62 | 7.3333 | 528.51 | 10.6498 | 528.37 | 6.5934 | 529.97 | 10.6208
534.19 | 2.1498 | 530.96 | 7.3153 | 528.84 | 10.6498 | 528.7 | 6.5723 | 530.3 | 10.6089
534.52 | 2.1498 | 531.29 | 7.3153 | 529.17 | 10.6329 | 529.03 | 6.5723 | 530.62 | 10.5971
534.86 | 2.1064 | 531.63 | 7.2793 | 529.51 | 10.616 | 529.36 | 6.5511 | 530.95 | 10.5733
535.2 | 2.0847 | 531.96 | 7.2613 | 529.84 | 10.5992 | 529.69 | 6.53 | 531.27 | 10.5614
535.53 | 2.063 | 532.29 | 7.2613 | 530.17 | 10.5823 | 530.02 | 6.53 | 531.6 | 10.5495
535.87 | 2.0413 | 532.63 | 7.2252 | 530.5 | 10.5654 | 530.35 | 6.5089 | 531.92 | 10.5376
536.21 | 2.0195 | 532.97 | 7.2252 | 530.83 | 10.5654 | 530.68 | 6.4877 | 532.24 | 10.5138
536.55 | 1.9761 | 533.3 | 7.1892 | 531.16 | 10.5485 | 531.01 | 6.4877 | 532.56 | 10.5138
536.89 | 1.9544 | 533.63 | 7.1712 | 531.49 | 10.5316 | 531.34 | 6.4666 | 532.89 | 10.49
537.22 | 1.9327 | 533.96 | 7.1532 | 531.82 | 10.5148 | 531.67 | 6.4666 | 533.21 | 10.4781
537.56 | 1.911 | 534.29 | 7.1351 | 532.15 | 10.4979 | 532 | 6.4455 | 533.54 | 10.4662
537.89 | 1.8893 | 534.63 | 7.1171 | 532.48 | 10.4979 | 532.33 | 6.4243 | 533.87 | 10.4424
538.23 | 1.8675 | 534.96 | 7.0991 | 532.81 | 10.481 | 532.66 | 6.4243 | 534.2 | 10.4305
538.56 | 1.8458 | 535.29 | 7.0811 | 533.14 | 10.4641 | 532.99 | 6.4032 | 534.52 | 10.4186
538.89 | 1.8241 | 535.63 | 7.0631 | 533.47 | 10.4473 | 533.32 | 6.4032 | 534.85 | 10.4068
539.23 | 1.8024 | 535.97 | 7.045 | 533.8 | 10.4304 | 533.66 | 6.3821 | 535.18 | 10.3949
539.56 | 1.7807 | 536.3 | 7.027 | 534.13 | 10.4135 | 533.99 | 6.3609 | 535.5 | 10.383
539.9 | 1.759 | 536.63 | 7.009 | 534.46 | 10.3966 | 534.32 | 6.3609 | 535.83 | 10.3592
540.23 | 1.7155 | 536.97 | 7.009 | 534.8 | 10.3797 | 534.65 | 6.3398 | 536.15 | 10.3473
540.56 | 1.6938 | 537.3 | 6.973 | 535.13 | 10.3797 | 534.99 | 6.3398 | 536.48 | 10.3235
540.9 | 1.6721 | 537.64 | 6.955 | 535.46 | 10.3629 | 535.32 | 6.3187 | 536.81 | 10.3116
541.24 | 1.6504 | 537.97 | 6.9369 | 535.8 | 10.346 | 535.64 | 6.2975 | 537.13 | 10.2997
541.58 | 1.6287 | 538.31 | 6.9189 | 536.13 | 10.3291 | 535.97 | 6.2975 | 537.46 | 10.2878
541.91 | 1.6069 | 538.64 | 6.9009 | 536.47 | 10.3122 | 536.31 | 6.2764 | 537.79 | 10.2759
542.25 | 1.5852 | 538.97 | 6.8829 | 536.8 | 10.2954 | 536.64 | 6.2553 | 538.11 | 10.2521
542.58 | 1.5635 | 539.3 | 6.8649 | 537.13 | 10.2785 | 536.97 | 6.2553 | 538.44 | 10.2402
542.92 | 1.5418 | 539.63 | 6.8468 | 537.47 | 10.2616 | 537.3 | 6.2342 | 538.77 | 10.2284
543.25 | 1.5201 | 539.97 | 6.8288 | 537.8 | 10.2616 | 537.63 | 6.213 | 539.09 | 10.2165
543.58 | 1.4767 | 540.3 | 6.8108 | 538.13 | 10.2447 | 537.96 | 6.213 | 539.42 | 10.1927
543.9 | 1.4549 | 540.63 | 6.7928 | 538.47 | 10.2278 | 538.29 | 6.1919 | 539.75 | 10.1808
544.23 | 1.4332 | 540.97 | 6.7748 | 538.8 | 10.211 | 538.63 | 6.1708 | 540.07 | 10.1689
544.56 | 1.4115 | 541.3 | 6.7568 | 539.13 | 10.1941 | 538.96 | 6.1708 | 540.4 | 10.157
544.89 | 1.3898 | 541.64 | 6.7387 | 539.47 | 10.1772 | 539.29 | 6.1496 | 540.72 | 10.1332
545.22 | 1.3681 | 541.97 | 6.7207 | 539.8 | 10.1603 | 539.62 | 6.1496 | 541.05 | 10.1213
545.55 | 1.3464 | 542.31 | 6.7027 | 540.14 | 10.1435 | 539.95 | 6.1285 | 541.38 | 10.1094
545.89 | 1.3246 | 542.64 | 6.6847 | 540.47 | 10.1266 | 540.28 | 6.1074 | 541.71 | 10.0856
546.22 | 1.3029 | 542.97 | 6.6667 | 540.8 | 10.1097 | 540.62 | 6.1074 | 542.04 | 10.0737
546.56 | 1.2812 | 543.3 | 6.6486 | 541.14 | 10.1097 | 540.95 | 6.0862 | 542.37 | 10.0618
546.9 | 1.2595 | 543.63 | 6.6306 | 541.47 | 10.0928 | 541.29 | 6.0651 | 542.7 | 10.05
547.23 | 1.2378 | 543.97 | 6.6126 | 541.8 | 10.0759 | 541.62 | 6.0651 | 543.03 | 10.0262
547.57 | 1.2161 | 544.3 | 6.5766 | 542.13 | 10.0591 | 541.96 | 6.044 | 543.36 | 10.0143
547.9 | 1.1944 | 544.63 | 6.5766 | 542.46 | 10.0422 | 542.29 | 6.0228 | 543.69 | 10.0024
548.24 | 1.1726 | 544.96 | 6.5586 | 542.79 | 10.0253 | 542.63 | 6.0228 | 544.02 | 9.9786
548.58 | 1.1509 | 545.3 | 6.5225 | 543.12 | 10.0084 | 542.96 | 6.0017 | 544.35 | 9.9667
548.91 | 1.1292 | 545.63 | 6.5045 | 543.46 | 9.9916 | 543.29 | 5.9806 | 544.68 | 9.9548
549.25 | 1.1075 | 545.97 | 6.4865 | 543.79 | 9.9747 | 543.62 | 5.9806 | 545.01 | 9.9429
549.59 | 1.0858 | 546.31 | 6.4865 | 544.12 | 9.9578 | 543.95 | 5.9594 | 545.34 | 9.931
549.93 | 1.0423 | 546.64 | 6.4505 | 544.46 | 9.9409 | 544.29 | 5.9594 | 545.67 | 9.9191
550.26 | 1.0423 | 546.98 | 6.4324 | 544.79 | 9.9241 | 544.62 | 5.9383 | 546 | 9.9072
550.59 | 1.0206 | 547.31 | 6.4144 | 545.13 | 9.9072 | 544.95 | 5.9172 | 546.33 | 9.8834
550.93 | 0.9989 | 547.64 | 6.4144 | 545.47 | 9.8903 | 545.28 | 5.9172 | 546.65 | 9.8716
551.26 | 0.9772 | 547.98 | 6.3964 | 545.8 | 9.8734 | 545.61 | 5.896 | 546.98 | 9.8597
551.59 | 0.9555 | 548.31 | 6.3784 | 546.13 | 9.8565 | 545.94 | 5.896 | 547.3 | 9.8359
551.93 | 0.9338 | 548.64 | 6.3604 | 546.47 | 9.8397 | 546.27 | 5.8749 | 547.63 | 9.824
552.26 | 0.9121 | 548.98 | 6.3243 | 546.8 | 9.8228 | 546.6 | 5.8538 | 547.95 | 9.8121
552.6 | 0.8903 | 549.3 | 6.3243 | 547.14 | 9.8059 | 546.94 | 5.8538 | 548.28 | 9.7883
552.93 | 0.8686 | 549.63 | 6.2883 | 547.47 | 9.8059 | 547.27 | 5.8326 | 548.6 | 9.7764
553.27 | 0.8469 | 549.97 | 6.2883 | 547.81 | 9.789 | 547.6 | 5.8326 | 548.93 | 9.7645
553.6 | 0.8252 | 550.3 | 6.2703 | 548.14 | 9.7722 | 547.94 | 5.8115 | 549.26 | 9.7526
553.94 | 0.8035 | 550.64 | 6.2523 | 548.47 | 9.7553 | 548.27 | 5.7904 | 549.58 | 9.7407
554.28 | 0.7818 | 550.97 | 6.2342 | 548.81 | 9.7384 | 548.61 | 5.7904 | 549.91 | 9.7288
554.61 | 0.7818 | 551.31 | 6.2162 | 549.14 | 9.7215 | 548.94 | 5.7692 | 550.24 | 9.705
554.95 | 0.76 | 551.64 | 6.1982 | 549.48 | 9.7046 | 549.27 | 5.7692 | 550.57 | 9.705
555.28 | 0.7383 | 551.98 | 6.1802 | 549.82 | 9.6878 | 549.61 | 5.7481 | 550.9 | 9.6813
555.62 | 0.7166 | 552.32 | 6.1622 | 550.15 | 9.6878 | 549.94 | 5.7481 | 551.23 | 9.6694
555.95 | 0.6949 | 552.66 | 6.1441 | 550.48 | 9.654 | 550.27 | 5.727 | 551.56 | 9.6575
556.29 | 0.6732 | 553 | 6.1261 | 550.82 | 9.6371 | 550.6 | 5.727 | 551.88 | 9.6337
556.62 | 0.6515 | 553.33 | 6.1081 | 551.15 | 9.6203 | 550.94 | 5.7058 | 552.21 | 9.6218
556.96 | 0.6515 | 553.67 | 6.0901 | 551.49 | 9.6203 | 551.27 | 5.6847 | 552.54 | 9.6099
557.3 | 0.6298 | 554.01 | 6.0721 | 551.82 | 9.6034 | 551.6 | 5.6847 | 552.87 | 9.598
557.63 | 0.608 | 554.34 | 6.0541 | 552.16 | 9.5865 | 551.93 | 5.6847 | 553.2 | 9.5861
557.97 | 0.5863 | 554.68 | 6.036 | 552.5 | 9.5696 | 552.26 | 5.6636 | 553.52 | 9.5742
558.31 | 0.5646 | 555.02 | 6.018 | 552.83 | 9.5527 | 552.6 | 5.6424 | 553.85 | 9.5623
558.65 | 0.5429 | 555.35 | 6 | 553.16 | 9.5359 | 552.93 | 5.6424 | 554.17 | 9.5504
558.99 | 0.5429 | 555.69 | 5.982 | 553.5 | 9.519 | 553.26 | 5.6213 | 554.5 | 9.5385
559.32 | 0.5212 | 556.02 | 5.964 | 553.83 | 9.5021 | 553.6 | 5.6213 | 554.83 | 9.5266
559.66 | 0.4995 | 556.36 | 5.9459 | 554.16 | 9.4852 | 553.93 | 5.6002 | 555.15 | 9.5147
560 | 0.4995 | 556.7 | 5.9459 | 554.49 | 9.4684 | 554.26 | 5.6002 | 555.48 | 9.5029
560.33 | 0.4777 | 557.03 | 5.9279 | 554.83 | 9.4515 | 554.59 | 5.579 | 555.81 | 9.4791
560.67 | 0.456 | 557.37 | 5.9099 | 555.16 | 9.4515 | 554.92 | 5.579 | 556.13 | 9.4672
561.01 | 0.4343 | 557.71 | 5.8919 | 555.5 | 9.4346 | 555.25 | 5.5579 | 556.46 | 9.4672
561.35 | 0.4343 | 558.04 | 5.8739 | 555.83 | 9.4177 | 555.59 | 5.5579 | 556.79 | 9.4434
561.68 | 0.4126 | 558.38 | 5.8559 | 556.17 | 9.4008 | 555.92 | 5.5368 | 557.12 | 9.4315
562.02 | 0.3909 | 558.72 | 5.8378 | 556.5 | 9.384 | 556.26 | 5.5368 | 557.45 | 9.4196
562.36 | 0.3909 | 559.05 | 5.8378 | 556.84 | 9.3671 | 556.59 | 5.5156 | 557.78 | 9.4077
562.7 | 0.3692 | 559.38 | 5.8198 | 557.18 | 9.3502 | 556.92 | 5.5156 | 558.11 | 9.3958
563.03 | 0.3474 | 559.72 | 5.8018 | 557.51 | 9.3333 | 557.25 | 5.4945 | 558.44 | 9.3839
563.37 | 0.3474 | 560.06 | 5.7838 | 557.85 | 9.3165 | 557.59 | 5.4945 | 558.77 | 9.372
563.7 | 0.3257 | 560.39 | 5.7658 | 558.19 | 9.3165 | 557.92 | 5.4734 | 559.1 | 9.3601
564.04 | 0.304 | 560.73 | 5.7477 | 558.53 | 9.2996 | 558.26 | 5.4734 | 559.43 | 9.3482
564.37 | 0.304 | 561.07 | 5.7477 | 558.87 | 9.2827 | 558.59 | 5.4522 | 559.76 | 9.3482
564.71 | 0.2823 | 561.4 | 5.7297 | 559.22 | 9.2658 | 558.93 | 5.4522 | 560.09 | 9.3363
565.05 | 0.2823 | 561.74 | 5.7117 | 559.56 | 9.2489 | 559.26 | 5.4522 | 560.42 | 9.3126
565.38 | 0.2606 | 562.07 | 5.6937 | 559.9 | 9.2321 | 559.59 | 5.4522 | 560.75 | 9.3126
565.72 | 0.2606 | 562.4 | 5.6757 | 560.24 | 9.2152 | 559.92 | 5.4311 | 561.08 | 9.3007
566.06 | 0.2389 | 562.74 | 5.6577 | 560.58 | 9.2152 | 560.26 | 5.4311 | 561.41 | 9.2888
566.39 | 0.2095 | 563.07 | 5.6396 | 560.92 | 9.1983 | 560.59 | 5.41 | 561.75 | 9.2769
566.72 | 0.2172 | 563.4 | 5.6396 | 561.25 | 9.1814 | 560.93 | 5.3888 | 562.08 | 9.265
567.06 | 0.2095 | 563.74 | 5.6216 | 561.59 | 9.1646 | 561.26 | 5.3888 | 562.41 | 9.2531
567.39 | 0.1952 | 564.07 | 5.6036 | 561.93 | 9.1477 | 561.6 | 5.3888 | 562.74 | 9.2412
567.73 | 0.1858 | 564.41 | 5.6036 | 562.26 | 9.1477 | 561.94 | 5.3677 | 563.07 | 9.2293
568.06 | 0.1714 | 564.75 | 5.5856 | 562.6 | 9.1308 | 562.27 | 5.3677 | 563.41 | 9.2174
568.4 | 0.1621 | 565.08 | 5.5676 | 562.94 | 9.1139 | 562.61 | 5.3677 | 563.74 | 9.2055
568.73 | 0.1477 | 565.42 | 5.5495 | 563.27 | 9.097 | 562.94 | 5.3466 | 564.08 | 9.1936
569.07 | 0.138 | 565.76 | 5.5495 | 563.61 | 9.0802 | 563.27 | 5.3466 | 564.41 | 9.1936
569.4 | 0.1287 | 566.1 | 5.5315 | 563.94 | 9.0633 | 563.61 | 5.3466 | 564.75 | 9.1698
569.74 | 0.1236 | 566.43 | 5.5135 | 564.28 | 9.0464 | 563.94 | 5.3254 | 565.08 | 9.1698
570.07 | 0.1143 | 566.77 | 5.5135 | 564.62 | 9.0464 | 564.28 | 5.3254 | 565.42 | 9.1579
570.41 | 0.1046 | 567.1 | 5.4955 | 564.95 | 9.0464 | 564.61 | 5.3254 | 565.76 | 9.1461
570.74 | 0.0906 | 567.44 | 5.4775 | 565.29 | 9.0127 | 564.95 | 5.3043 | 566.1 | 9.1342
571.08 | 0.0809 | 567.77 | 5.4595 | 565.62 | 9.0127 | 565.28 | 5.3043 | 566.43 | 9.1223
571.41 | 0.0715 | 568.11 | 5.4595 | 565.96 | 8.9958 | 565.62 | 5.2832 | 566.77 | 9.1223
571.75 | 0.0665 | 568.45 | 5.4414 | 566.29 | 8.9789 | 565.96 | 5.2832 | 567.1 | 9.1104
572.08 | 0.0572 | 568.79 | 5.4234 | 566.62 | 8.962 | 566.29 | 5.2832 | 567.43 | 9.0985
572.41 | 0.0474 | 569.13 | 5.4234 | 566.96 | 8.962 | 566.63 | 5.2832 | 567.76 | 9.0985
572.75 | 0.0381 | 569.46 | 5.4054 | 567.29 | 8.962 | 566.97 | 5.262 | 568.09 | 9.0866
573.09 | 0.0334 | 569.8 | 5.4054 | 567.63 | 8.9451 | 567.3 | 5.262 | 568.43 | 9.0747
573.42 | 0.019 | 570.14 | 5.3874 | 567.97 | 8.9283 | 567.63 | 5.262 | 568.76 | 9.0628
573.76 | 0.019 | 570.47 | 5.3874 | 568.31 | 8.9283 | 567.96 | 5.262 | 569.09 | 9.0509
574.09 | 0.0093572 | 570.81 | 5.3694 | 568.65 | 8.9114 | 568.3 | 5.2409 | 569.42 | 9.0509
574.43 | 0.0046797 | 571.15 | 5.3514 | 568.99 | 8.8945 | 568.63 | 5.2409 | 569.75 | 9.039
574.77 | -0.0046797 | 571.48 | 5.3514 | 569.33 | 8.8945 | 568.97 | 5.2409 | 570.09 | 9.0271
575.11 | -0.0096916 | 571.82 | 5.3514 | 569.67 | 8.8776 | 569.3 | 5.2409 | 570.42 | 9.0271
575.44 | -0.0144 | 572.16 | 5.3333 | 570.01 | 8.8776 | 569.63 | 5.2409 | 570.76 | 9.0152
575.78 | -0.0241 | 572.49 | 5.3333 | 570.35 | 8.8608 | 569.97 | 5.2198 | 571.09 | 9.0033
576.12 | -0.0241 | 572.83 | 5.3153 | 570.69 | 8.8439 | 570.3 | 5.2198 | 571.43 | 9.0033
576.45 | -0.0334 | 573.17 | 5.3153 | 571.03 | 8.8439 | 570.64 | 5.1986 | 571.77 | 8.9914
576.79 | -0.0381 | 573.51 | 5.2973 | 571.37 | 8.827 | 570.97 | 5.1986 | 572.1 | 8.9795
577.13 | -0.0478 | 573.85 | 5.2973 | 571.71 | 8.8101 | 571.31 | 5.1986 | 572.44 | 8.9795
577.46 | -0.0525 | 574.19 | 5.2793 | 572.04 | 8.8101 | 571.65 | 5.1986 | 572.77 | 8.9676
577.8 | -0.0572 | 574.52 | 5.2613 | 572.38 | 8.8101 | 571.99 | 5.1986 | 573.1 | 8.9676
578.14 | -0.0622 | 574.86 | 5.2613 | 572.72 | 8.7932 | 572.32 | 5.1775 | 573.44 | 8.9558
578.48 | -0.0668 | 575.2 | 5.2432 | 573.06 | 8.7764 | 572.66 | 5.1775 | 573.77 | 8.9439
578.81 | -0.0715 | 575.53 | 5.2432 | 573.39 | 8.7595 | 573 | 5.1775 | 574.1 | 8.9439
579.14 | -0.0762 | 575.87 | 5.2252 | 573.73 | 8.7595 | 573.33 | 5.1564 | 574.43 | 8.932
579.48 | -0.0812 | 576.21 | 5.2252 | 574.07 | 8.7426 | 573.67 | 5.1564 | 574.76 | 8.9201
579.82 | -0.0859 | 576.54 | 5.2252 | 574.41 | 8.7426 | 574 | 5.1564 | 575.1 | 8.9082
580.15 | -0.0906 | 576.88 | 5.2072 | 574.75 | 8.7426 | 574.34 | 5.1564 | 575.43 | 8.9082
580.49 | -0.0906 | 577.22 | 5.1892 | 575.08 | 8.7257 | 574.68 | 5.1564 | 575.76 | 8.8963
580.83 | -0.1003 | 577.56 | 5.1892 | 575.42 | 8.7089 | 575.01 | 5.1352 | 576.1 | 8.8963
581.16 | -0.0952 | 577.9 | 5.1892 | 575.76 | 8.7089 | 575.34 | 5.1352 | 576.43 | 8.8844
581.5 | -0.1003 | 578.24 | 5.1892 | 576.09 | 8.7089 | 575.68 | 5.1352 | 576.77 | 8.8844
581.83 | -0.1049 | 578.57 | 5.1712 | 576.43 | 8.692 | 576.01 | 5.1352 | 577.11 | 8.8725
582.17 | -0.1049 | 578.91 | 5.1712 | 576.77 | 8.692 | 576.35 | 5.1352 | 577.44 | 8.8725
582.51 | -0.1049 | 579.25 | 5.1532 | 577.11 | 8.6751 | 576.69 | 5.1352 | 577.78 | 8.8606
582.84 | -0.1096 | 579.59 | 5.1532 | 577.44 | 8.6751 | 577.02 | 5.1141 | 578.12 | 8.8606
583.18 | -0.1143 | 579.93 | 5.1351 | 577.78 | 8.6582 | 577.36 | 5.1141 | 578.46 | 8.8487
583.52 | -0.1143 | 580.26 | 5.1351 | 578.11 | 8.6582 | 577.7 | 5.1141 | 578.8 | 8.8487
583.86 | -0.1143 | 580.6 | 5.1351 | 578.45 | 8.6582 | 578.03 | 5.1141 | 579.13 | 8.8368
584.2 | -0.1193 | 580.94 | 5.1171 | 578.78 | 8.6414 | 578.37 | 5.1141 | 579.47 | 8.8368
584.53 | -0.1193 | 581.28 | 5.1171 | 579.12 | 8.6414 | 578.71 | 5.1141 | 579.81 | 8.8249
584.87 | -0.1193 | 581.62 | 5.1171 | 579.45 | 8.6245 | 579.04 | 5.1141 | 580.14 | 8.8249
585.21 | -0.124 | 581.96 | 5.0991 | 579.79 | 8.6245 | 579.38 | 5.093 | 580.48 | 8.8249
585.55 | -0.1287 | 582.3 | 5.0991 | 580.13 | 8.6245 | 579.71 | 5.093 | 580.82 | 8.813
585.88 | -0.1287 | 582.64 | 5.0991 | 580.47 | 8.6076 | 580.05 | 5.093 | 581.15 | 8.813
586.22 | -0.1287 | 582.98 | 5.0811 | 580.81 | 8.5907 | 580.39 | 5.093 | 581.49 | 8.8011
586.55 | -0.1287 | 583.31 | 5.0811 | 581.15 | 8.5907 | 580.72 | 5.093 | 581.83 | 8.8011
586.89 | -0.1334 | 583.65 | 5.0811 | 581.49 | 8.5907 | 581.06 | 5.093 | 582.16 | 8.8011
587.23 | -0.1287 | 583.99 | 5.0631 | 581.83 | 8.5738 | 581.39 | 5.0719 | 582.5 | 8.7892
587.56 | -0.1287 | 584.33 | 5.0631 | 582.17 | 8.5738 | 581.73 | 5.0719 | 582.84 | 8.7892
587.9 | -0.1287 | 584.66 | 5.0631 | 582.51 | 8.5738 | 582.06 | 5.0719 | 583.17 | 8.7774
588.23 | -0.1334 | 585 | 5.0631 | 582.84 | 8.5738 | 582.4 | 5.0719 | 583.51 | 8.7774
588.57 | -0.1383 | 585.34 | 5.045 | 583.18 | 8.557 | 582.73 | 5.0719 | 583.84 | 8.7774
588.9 | -0.1383 | 585.67 | 5.045 | 583.52 | 8.557 | 583.07 | 5.0719 | 584.18 | 8.7655
589.24 | -0.1383 | 586.01 | 5.045 | 583.85 | 8.557 | 583.4 | 5.0719 | 584.52 | 8.7655
589.58 | -0.143 | 586.34 | 5.027 | 584.19 | 8.5401 | 583.74 | 5.0719 | 584.86 | 8.7655
589.91 | -0.1383 | 586.68 | 5.027 | 584.52 | 8.5401 | 584.08 | 5.0507 | 585.2 | 8.7536
590.24 | -0.143 | 587.01 | 5.027 | 584.86 | 8.5401 | 584.41 | 5.0507 | 585.54 | 8.7536
590.58 | -0.143 | 587.35 | 5.027 | 585.2 | 8.5232 | 584.74 | 5.0507 | 585.87 | 8.7417
590.92 | -0.143 | 587.68 | 5.009 | 585.53 | 8.5232 | 585.08 | 5.0507 | 586.21 | 8.7417
591.25 | -0.1383 | 588.02 | 5.009 | 585.87 | 8.5232 | 585.41 | 5.0507 | 586.54 | 8.7417
591.59 | -0.1383 | 588.36 | 5.009 | 586.2 | 8.5232 | 585.75 | 5.0507 | 586.88 | 8.7417
591.93 | -0.1383 | 588.7 | 5.009 | 586.54 | 8.5063 | 586.08 | 5.0507 | 587.21 | 8.7298
592.26 | -0.143 | 589.04 | 5.009 | 586.88 | 8.5063 | 586.42 | 5.0507 | 587.54 | 8.7298
592.6 | -0.143 | 589.38 | 4.991 | 587.21 | 8.5063 | 586.75 | 5.0507 | 587.86 | 8.7298
592.93 | -0.143 | 589.72 | 4.991 | 587.55 | 8.4895 | 587.09 | 5.0507 | 588.19 | 8.7179
593.27 | -0.143 | 590.06 | 4.991 | 587.88 | 8.4895 | 587.42 | 5.0507 | 588.52 | 8.7179
593.6 | -0.143 | 590.4 | 4.973 | 588.22 | 8.4895 | 587.76 | 5.0507 | 588.85 | 8.7179
593.94 | -0.143 | 590.74 | 4.973 | 588.56 | 8.4895 | 588.09 | 5.0507 | 589.19 | 8.7179
594.27 | -0.1477 | 591.08 | 4.973 | 588.89 | 8.4726 | 588.42 | 5.0296 | 589.52 | 8.706
594.61 | -0.143 | 591.42 | 4.973 | 589.23 | 8.4726 | 588.76 | 5.0296 | 589.86 | 8.706
594.94 | -0.143 | 591.76 | 4.973 | 589.56 | 8.4726 | 589.09 | 5.0296 | 590.19 | 8.706
595.27 | -0.1477 | 592.1 | 4.973 | 589.9 | 8.4726 | 589.43 | 5.0296 | 590.53 | 8.706
595.61 | -0.1477 | 592.44 | 4.973 | 590.24 | 8.4726 | 589.76 | 5.0296 | 590.87 | 8.6941
595.98 | -0.1477 | 592.77 | 4.955 | 590.58 | 8.4557 | 590.09 | 5.0296 | 591.2 | 8.6941
596.38 | -0.143 | 593.11 | 4.955 | 590.91 | 8.4557 | 590.43 | 5.0296 | 591.54 | 8.6941
596.79 | -0.143 | 593.45 | 4.955 | 591.25 | 8.4557 | 590.76 | 5.0296 | 591.88 | 8.6941
597.2 | -0.143 | 593.79 | 4.955 | 591.58 | 8.4557 | 591.1 | 5.0296 | 592.21 | 8.6941
597.62 | -0.143 | 594.13 | 4.955 | 591.91 | 8.4557 | 591.43 | 5.0296 | 592.55 | 8.6941
598.03 | -0.143 | 594.47 | 4.955 | 592.25 | 8.4557 | 591.77 | 5.0296 | 592.89 | 8.6941
598.46 | -0.143 | 594.81 | 4.9369 | 592.59 | 8.4388 | 592.11 | 5.0296 | 593.23 | 8.6822
598.88 | -0.143 | 595.14 | 4.9369 | 592.92 | 8.4388 | 592.44 | 5.0296 | 593.56 | 8.6822
599.3 | -0.143 | 595.48 | 4.9369 | 593.26 | 8.4388 | 592.77 | 5.0296 | 593.9 | 8.6822
599.72 | -0.1383 | 595.84 | 4.9369 | 593.59 | 8.4388 | 593.11 | 5.0085 | 594.23 | 8.6822
600.14 | -0.143 | 596.22 | 4.9369 | 593.93 | 8.4388 | 593.44 | 5.0085 | 594.56 | 8.6822
600.56 | -0.143 | 596.62 | 4.9369 | 594.26 | 8.4388 | 593.76 | 5.0085 | 594.88 | 8.6822
600.97 | -0.143 | 597.03 | 4.9369 | 594.59 | 8.4388 | 594.09 | 5.0085 | 595.21 | 8.6703
601.39 | -0.1477 | 597.44 | 4.9189 | 594.92 | 8.4388 | 594.42 | 5.0296 | 595.54 | 8.6703
601.8 | -0.143 | 597.85 | 4.9189 | 595.25 | 8.4388 | 594.74 | 5.0296 | 595.9 | 8.6703
602.22 | -0.143 | 598.26 | 4.9189 | 595.58 | 8.4388 | 595.07 | 5.0296 | 596.28 | 8.6703
602.63 | -0.1477 | 598.68 | 4.9189 | 595.94 | 8.4219 | 595.4 | 5.0085 | 596.69 | 8.6703
603.05 | -0.1477 | 599.1 | 4.9189 | 596.33 | 8.4219 | 595.74 | 5.0085 | 597.1 | 8.6584
603.47 | -0.1477 | 599.51 | 4.9189 | 596.74 | 8.4219 | 596.12 | 5.0085 | 597.51 | 8.6584
603.89 | -0.143 | 599.93 | 4.9009 | 597.15 | 8.4219 | 596.51 | 5.0085 | 597.93 | 8.6584
604.31 | -0.143 | 600.35 | 4.9009 | 597.57 | 8.4219 | 596.92 | 5.0085 | 598.35 | 8.6584
604.73 | -0.1477 | 600.77 | 4.9009 | 597.99 | 8.4219 | 597.33 | 5.0085 | 598.77 | 8.6584
605.15 | -0.143 | 601.19 | 4.9009 | 598.41 | 8.4219 | 597.75 | 5.0085 | 599.19 | 8.6584
605.57 | -0.143 | 601.61 | 4.9009 | 598.82 | 8.4219 | 598.17 | 5.0085 | 599.61 | 8.6584
605.99 | -0.1477 | 602.03 | 4.9009 | 599.24 | 8.4051 | 598.59 | 5.0085 | 600.03 | 8.6584
606.41 | -0.1477 | 602.45 | 4.9009 | 599.65 | 8.4051 | 599.02 | 5.0085 | 600.45 | 8.6584
606.83 | -0.143 | 602.87 | 4.9009 | 600.07 | 8.4051 | 599.44 | 5.0085 | 600.87 | 8.6584
607.25 | -0.143 | 603.29 | 4.9009 | 600.49 | 8.4051 | 599.86 | 5.0085 | 601.29 | 8.6584
607.66 | -0.143 | 603.71 | 4.8829 | 600.91 | 8.4219 | 600.28 | 5.0085 | 601.71 | 8.6584
608.08 | -0.143 | 604.14 | 4.8829 | 601.32 | 8.4051 | 600.71 | 5.0085 | 602.12 | 8.6465
608.5 | -0.143 | 604.56 | 4.8829 | 601.74 | 8.4051 | 601.12 | 5.0085 | 602.54 | 8.6465
608.92 | -0.143 | 604.98 | 4.8829 | 602.16 | 8.4051 | 601.54 | 5.0085 | 602.96 | 8.6465
609.34 | -0.143 | 605.4 | 4.8829 | 602.58 | 8.4051 | 601.96 | 5.0085 | 603.38 | 8.6465
609.76 | -0.143 | 605.83 | 4.8829 | 603 | 8.4051 | 602.38 | 5.0085 | 603.79 | 8.6465
610.18 | -0.1383 | 606.25 | 4.8829 | 603.42 | 8.4051 | 602.79 | 5.0085 | 604.21 | 8.6465
610.6 | -0.1477 | 606.67 | 4.8829 | 603.83 | 8.4051 | 603.21 | 5.0085 | 604.63 | 8.6465
611.02 | -0.143 | 607.09 | 4.8829 | 604.25 | 8.3882 | 603.62 | 5.0085 | 605.05 | 8.6465
611.44 | -0.1477 | 607.51 | 4.8829 | 604.66 | 8.3882 | 604.03 | 5.0085 | 605.47 | 8.6465
611.86 | -0.1477 | 607.93 | 4.8829 | 605.08 | 8.3882 | 604.45 | 5.0085 | 605.88 | 8.6465
612.28 | -0.143 | 608.35 | 4.8649 | 605.5 | 8.4051 | 604.86 | 5.0085 | 606.3 | 8.6465
612.7 | -0.143 | 608.76 | 4.8829 | 605.91 | 8.4051 | 605.28 | 5.0085 | 606.73 | 8.6346
613.12 | -0.1477 | 609.18 | 4.8829 | 606.33 | 8.4051 | 605.69 | 5.0085 | 607.15 | 8.6346
613.54 | -0.1477 | 609.6 | 4.8829 | 606.74 | 8.3882 | 606.11 | 5.0085 | 607.57 | 8.6346
613.97 | -0.1477 | 610.02 | 4.8829 | 607.16 | 8.3882 | 606.54 | 5.0085 | 607.99 | 8.6346
614.39 | -0.1477 | 610.44 | 4.8649 | 607.58 | 8.3882 | 606.96 | 5.0085 | 608.41 | 8.6346
614.81 | -0.1477 | 610.86 | 4.8649 | 608 | 8.3882 | 607.38 | 5.0085 | 608.83 | 8.6346
615.23 | -0.1477 | 611.28 | 4.8649 | 608.42 | 8.3882 | 607.8 | 5.0085 | 609.26 | 8.6346
615.65 | -0.143 | 611.71 | 4.8649 | 608.84 | 8.4051 | 608.22 | 5.0085 | 609.68 | 8.6346
616.08 | -0.1477 | 612.13 | 4.8829 | 609.26 | 8.4051 | 608.64 | 5.0085 | 610.09 | 8.6346
616.5 | -0.143 | 612.55 | 4.8649 | 609.69 | 8.3882 | 609.06 | 5.0085 | 610.51 | 8.6346
616.92 | -0.143 | 612.98 | 4.8649 | 610.11 | 8.3882 | 609.48 | 4.9873 | 610.93 | 8.6346
617.34 | -0.143 | 613.4 | 4.8649 | 610.53 | 8.3882 | 609.89 | 5.0085 | 611.34 | 8.6346
617.77 | -0.143 | 613.82 | 4.8649 | 610.95 | 8.3882 | 610.31 | 4.9873 | 611.76 | 8.6227
618.19 | -0.143 | 614.24 | 4.8649 | 611.38 | 8.3882 | 610.73 | 5.0085 | 612.18 | 8.6227
618.61 | -0.143 | 614.66 | 4.8649 | 611.8 | 8.3882 | 611.14 | 5.0085 | 612.6 | 8.6227
619.03 | -0.143 | 615.08 | 4.8649 | 612.22 | 8.3882 | 611.56 | 4.9873 | 613.02 | 8.6227
619.45 | -0.143 | 615.5 | 4.8649 | 612.64 | 8.3882 | 611.98 | 4.9873 | 613.44 | 8.6227
619.87 | -0.1477 | 615.92 | 4.8649 | 613.06 | 8.3882 | 612.39 | 5.0085 | 613.86 | 8.6227
620.29 | -0.1383 | 616.34 | 4.8649 | 613.48 | 8.3882 | 612.8 | 5.0085 | 614.28 | 8.6227
620.71 | -0.1334 | 616.76 | 4.8649 | 613.9 | 8.3882 | 613.22 | 5.0085 | 614.7 | 8.6227
621.13 | -0.1334 | 617.18 | 4.8649 | 614.33 | 8.3882 | 613.63 | 5.0085 | 615.13 | 8.6227
621.56 | -0.143 | 617.6 | 4.8649 | 614.75 | 8.3882 | 614.05 | 5.0085 | 615.55 | 8.6227
621.98 | -0.143 | 618.02 | 4.8649 | 615.17 | 8.3882 | 614.48 | 4.9873 | 615.97 | 8.6227
622.4 | -0.143 | 618.44 | 4.8649 | 615.59 | 8.3882 | 614.9 | 4.9873 | 616.39 | 8.6227
622.83 | -0.143 | 618.87 | 4.8649 | 616.02 | 8.3882 | 615.33 | 4.9873 | 616.81 | 8.6227
623.26 | -0.143 | 619.29 | 4.8649 | 616.45 | 8.3882 | 615.76 | 4.9873 | 617.24 | 8.6227
623.7 | -0.143 | 619.73 | 4.8649 | 616.88 | 8.3882 | 616.2 | 4.9873 | 617.68 | 8.6227
624.14 | -0.1477 | 620.17 | 4.8649 | 617.32 | 8.3882 | 616.64 | 5.0085 | 618.12 | 8.6227
624.59 | -0.1477 | 620.62 | 4.8649 | 617.76 | 8.3882 | 617.09 | 5.0085 | 618.57 | 8.6227
625.04 | -0.1477 | 621.06 | 4.8649 | 618.21 | 8.3882 | 617.53 | 5.0085 | 619.01 | 8.6227
625.5 | -0.1477 | 621.52 | 4.8649 | 618.66 | 8.3882 | 617.99 | 4.9873 | 619.46 | 8.6227
625.96 | -0.1477 | 621.97 | 4.8649 | 619.11 | 8.3882 | 618.44 | 4.9873 | 619.91 | 8.6108
626.42 | -0.143 | 622.42 | 4.8649 | 619.57 | 8.3882 | 618.9 | 4.9873 | 620.37 | 8.6108
626.88 | -0.1477 | 622.87 | 4.8649 | 620.03 | 8.3882 | 619.36 | 4.9873 | 620.82 | 8.6227
627.34 | -0.143 | 623.32 | 4.8649 | 620.49 | 8.3882 | 619.82 | 4.9873 | 621.28 | 8.6108
627.81 | -0.143 | 623.78 | 4.8468 | 620.94 | 8.3882 | 620.28 | 4.9873 | 621.73 | 8.6108
628.27 | -0.143 | 624.24 | 4.8649 | 621.4 | 8.3882 | 620.73 | 4.9873 | 622.2 | 8.6108
628.74 | -0.143 | 624.69 | 4.8649 | 621.86 | 8.3882 | 621.19 | 4.9873 | 622.66 | 8.6108
629.2 | -0.143 | 625.15 | 4.8649 | 622.33 | 8.3882 | 621.65 | 4.9873 | 623.12 | 8.6108
629.66 | -0.143 | 625.61 | 4.8468 | 622.78 | 8.3882 | 622.11 | 5.0085 | 623.58 | 8.6108
630.12 | -0.143 | 626.07 | 4.8468 | 623.25 | 8.3882 | 622.56 | 4.9873 | 624.05 | 8.6108
630.58 | -0.143 | 626.53 | 4.8468 | 623.71 | 8.3882 | 623.02 | 4.9873 | 624.51 | 8.599
631.05 | -0.143 | 627 | 4.8468 | 624.17 | 8.3882 | 623.47 | 4.9873 | 624.98 | 8.599
631.51 | -0.143 | 627.47 | 4.8468 | 624.63 | 8.3882 | 623.93 | 4.9873 | 625.44 | 8.599
631.97 | -0.143 | 627.94 | 4.8468 | 625.09 | 8.3882 | 624.39 | 4.9873 | 625.91 | 8.599
632.44 | -0.143 | 628.4 | 4.8468 | 625.56 | 8.3882 | 624.85 | 4.9873 | 626.37 | 8.599
632.9 | -0.143 | 628.87 | 4.8468 | 626.02 | 8.3882 | 625.32 | 4.9873 | 626.84 | 8.599
633.37 | -0.143 | 629.34 | 4.8468 | 626.48 | 8.3882 | 625.78 | 4.9873 | 627.3 | 8.599
633.83 | -0.143 | 629.81 | 4.8468 | 626.95 | 8.3882 | 626.24 | 4.9873 | 627.76 | 8.6108
634.29 | -0.143 | 630.28 | 4.8468 | 627.41 | 8.3882 | 626.7 | 4.9873 | 628.23 | 8.6108
634.74 | -0.143 | 630.75 | 4.8468 | 627.87 | 8.3882 | 627.16 | 4.9662 | 628.69 | 8.6108
635.2 | -0.143 | 631.21 | 4.8468 | 628.33 | 8.3882 | 627.62 | 4.9873 | 629.15 | 8.6108
635.66 | -0.143 | 631.68 | 4.8468 | 628.79 | 8.3882 | 628.08 | 4.9873 | 629.6 | 8.6108
636.13 | -0.143 | 632.14 | 4.8468 | 629.26 | 8.3882 | 628.54 | 4.9873 | 630.06 | 8.6108
636.59 | -0.143 | 632.61 | 4.8468 | 629.72 | 8.3882 | 629 | 4.9662 | 630.52 | 8.6108
637.05 | -0.143 | 633.08 | 4.8468 | 630.18 | 8.3882 | 629.46 | 4.9873 | 630.98 | 8.6108
637.52 | -0.1477 | 633.55 | 4.8468 | 630.65 | 8.3882 | 629.92 | 4.9662 | 631.44 | 8.599
637.98 | -0.1477 | 634.01 | 4.8468 | 631.11 | 8.3882 | 630.38 | 4.9662 | 631.9 | 8.599
638.45 | -0.143 | 634.47 | 4.8468 | 631.58 | 8.3882 | 630.85 | 4.9662 | 632.37 | 8.599
638.91 | -0.1477 | 634.93 | 4.8468 | 632.04 | 8.3882 | 631.31 | 4.9873 | 632.84 | 8.599
639.37 | -0.1477 | 635.4 | 4.8468 | 632.51 | 8.3882 | 631.77 | 4.9873 | 633.31 | 8.599
639.84 | -0.1477 | 635.87 | 4.8468 | 632.97 | 8.3882 | 632.24 | 4.9873 | 633.77 | 8.599
640.31 | -0.1477 | 636.34 | 4.8468 | 633.44 | 8.3882 | 632.7 | 4.9662 | 634.24 | 8.599
640.78 | -0.1477 | 636.8 | 4.8468 | 633.9 | 8.3882 | 633.17 | 4.9662 | 634.71 | 8.599
641.25 | -0.1477 | 637.27 | 4.8468 | 634.37 | 8.3882 | 633.64 | 4.9662 | 635.18 | 8.599
641.71 | -0.1477 | 637.73 | 4.8468 | 634.84 | 8.3882 | 634.1 | 4.9662 | 635.65 | 8.599
642.17 | -0.1524 | 638.19 | 4.8468 | 635.3 | 8.3882 | 634.57 | 4.9662 | 636.11 | 8.599
642.63 | -0.1477 | 638.65 | 4.8468 | 635.76 | 8.3882 | 635.03 | 4.9873 | 636.57 | 8.599
643.09 | -0.1477 | 639.11 | 4.8468 | 636.23 | 8.3882 | 635.49 | 4.9873 | 637.03 | 8.599
643.56 | -0.143 | 639.57 | 4.8288 | 636.69 | 8.3882 | 635.95 | 4.9873 | 637.49 | 8.599
644.02 | -0.1477 | 640.03 | 4.8468 | 637.15 | 8.3882 | 636.41 | 4.9873 | 637.95 | 8.599
644.5 | -0.1477 | 640.5 | 4.8288 | 637.61 | 8.3882 | 636.88 | 4.9873 | 638.41 | 8.599
644.96 | -0.1477 | 640.96 | 4.8288 | 638.06 | 8.3882 | 637.34 | 4.9873 | 638.87 | 8.599
645.43 | -0.1477 | 641.42 | 4.8288 | 638.52 | 8.3882 | 637.79 | 4.9873 | 639.33 | 8.599
645.89 | -0.1477 | 641.88 | 4.8288 | 638.97 | 8.3882 | 638.25 | 4.9873 | 639.79 | 8.599
646.36 | -0.1477 | 642.34 | 4.8288 | 639.43 | 8.3882 | 638.71 | 4.9873 | 640.25 | 8.599
646.82 | -0.1477 | 642.8 | 4.8288 | 639.89 | 8.3882 | 639.17 | 4.9873 | 640.71 | 8.5871
647.28 | -0.1477 | 643.26 | 4.8288 | 640.35 | 8.3882 | 639.63 | 4.9662 | 641.17 | 8.5871
647.74 | -0.1477 | 643.72 | 4.8288 | 640.81 | 8.3882 | 640.09 | 4.9662 | 641.63 | 8.5871
648.2 | -0.1477 | 644.18 | 4.8288 | 641.26 | 8.3882 | 640.54 | 4.9873 | 642.09 | 8.5871
648.66 | -0.1524 | 644.64 | 4.8288 | 641.73 | 8.3882 | 641.01 | 4.9873 | 642.56 | 8.5871
649.12 | -0.1524 | 645.1 | 4.8288 | 642.18 | 8.3882 | 641.47 | 4.9873 | 643.02 | 8.5871
649.58 | -0.1524 | 645.57 | 4.8288 | 642.64 | 8.3882 | 641.93 | 4.9873 | 643.48 | 8.5871
650.04 | -0.1524 | 646.03 | 4.8288 | 643.1 | 8.3882 | 642.39 | 4.9873 | 643.94 | 8.599
650.5 | -0.1524 | 646.49 | 4.8288 | 643.56 | 8.3882 | 642.85 | 4.9662 | 644.4 | 8.5871
650.95 | -0.1477 | 646.95 | 4.8288 | 644.02 | 8.3882 | 643.31 | 4.9662 | 644.87 | 8.5871
651.42 | -0.1477 | 647.41 | 4.8288 | 644.48 | 8.3882 | 643.77 | 4.9873 | 645.33 | 8.5871
651.88 | -0.1477 | 647.87 | 4.8288 | 644.93 | 8.3882 | 644.23 | 4.9873 | 645.79 | 8.5871
652.34 | -0.1524 | 648.33 | 4.8288 | 645.39 | 8.3882 | 644.69 | 4.9873 | 646.25 | 8.5871
652.8 | -0.1477 | 648.79 | 4.8288 | 645.85 | 8.3882 | 645.15 | 4.9873 | 646.72 | 8.5871
653.26 | -0.1524 | 649.24 | 4.8288 | 646.31 | 8.3882 | 645.61 | 4.9873 | 647.18 | 8.5871
653.72 | -0.1524 | 649.71 | 4.8288 | 646.77 | 8.3713 | 646.08 | 4.9662 | 647.63 | 8.5871
654.18 | -0.1524 | 650.16 | 4.8288 | 647.22 | 8.3882 | 646.54 | 4.9873 | 648.09 | 8.5871
654.63 | -0.1574 | 650.62 | 4.8288 | 647.68 | 8.3882 | 647 | 4.9662 | 648.54 | 8.5752
655.09 | -0.1524 | 651.08 | 4.8288 | 648.14 | 8.3882 | 647.46 | 4.9662 | 649 | 8.5871
655.54 | -0.1524 | 651.54 | 4.8108 | 648.6 | 8.3713 | 647.92 | 4.9662 | 649.45 | 8.5871
656.01 | -0.1524 | 652 | 4.8108 | 649.06 | 8.3882 | 648.38 | 4.9662 | 649.91 | 8.5871
656.47 | -0.1477 | 652.46 | 4.8108 | 649.52 | 8.3882 | 648.85 | 4.9662 | 650.37 | 8.5871
656.93 | -0.1477 | 652.93 | 4.8108 | 649.98 | 8.3882 | 649.31 | 4.9662 | 650.83 | 8.5871
657.4 | -0.143 | 653.39 | 4.8108 | 650.44 | 8.3882 | 649.77 | 4.9662 | 651.29 | 8.5752
657.86 | -0.143 | 653.86 | 4.8108 | 650.9 | 8.3882 | 650.24 | 4.9662 | 651.75 | 8.5752
658.32 | -0.1477 | 654.33 | 4.8108 | 651.36 | 8.3882 | 650.7 | 4.9662 | 652.21 | 8.5752
658.78 | -0.143 | 654.79 | 4.8108 | 651.83 | 8.3882 | 651.17 | 4.9662 | 652.67 | 8.5752
659.24 | -0.143 | 655.26 | 4.8108 | 652.29 | 8.3882 | 651.63 | 4.9662 | 653.13 | 8.5752
659.7 | -0.1477 | 655.73 | 4.8108 | 652.75 | 8.3882 | 652.09 | 4.9662 | 653.6 | 8.5752
660.16 | -0.1477 | 656.19 | 4.8108 | 653.22 | 8.3882 | 652.56 | 4.9662 | 654.06 | 8.5752
660.63 | -0.1477 | 656.66 | 4.8108 | 653.68 | 8.3882 | 653.02 | 4.9662 | 654.52 | 8.5752
661.09 | -0.1477 | 657.12 | 4.8108 | 654.14 | 8.3882 | 653.48 | 4.9662 | 654.99 | 8.5752
661.55 | -0.1524 | 657.59 | 4.8108 | 654.6 | 8.3882 | 653.94 | 4.9662 | 655.45 | 8.5752
662.01 | -0.1524 | 658.05 | 4.8108 | 655.06 | 8.3882 | 654.4 | 4.9662 | 655.91 | 8.5752
662.47 | -0.1524 | 658.5 | 4.8108 | 655.51 | 8.3713 | 654.86 | 4.9662 | 656.37 | 8.5752
662.93 | -0.1524 | 658.96 | 4.8108 | 655.97 | 8.3882 | 655.32 | 4.9662 | 656.83 | 8.5752
663.39 | -0.1524 | 659.42 | 4.8108 | 656.43 | 8.3882 | 655.78 | 4.9662 | 657.29 | 8.5633
663.85 | -0.1524 | 659.87 | 4.8108 | 656.88 | 8.3882 | 656.24 | 4.9662 | 657.75 | 8.5633
664.31 | -0.1477 | 660.32 | 4.8108 | 657.34 | 8.3882 | 656.7 | 4.9662 | 658.22 | 8.5752
664.76 | -0.1524 | 660.78 | 4.8108 | 657.8 | 8.3882 | 657.16 | 4.9662 | 658.68 | 8.5752
665.22 | -0.1524 | 661.24 | 4.8108 | 658.26 | 8.3882 | 657.62 | 4.9662 | 659.14 | 8.5752
665.68 | -0.1524 | 661.7 | 4.8108 | 658.72 | 8.3882 | 658.07 | 4.9662 | 659.6 | 8.5752
666.14 | -0.1477 | 662.16 | 4.8108 | 659.18 | 8.3882 | 658.53 | 4.9662 | 660.07 | 8.5752
666.6 | -0.1477 | 662.62 | 4.8108 | 659.64 | 8.3882 | 658.99 | 4.9662 | 660.53 | 8.5752
667.07 | -0.1477 | 663.08 | 4.8108 | 660.1 | 8.3882 | 659.46 | 4.9662 | 660.99 | 8.5752
667.53 | -0.1524 | 663.54 | 4.8108 | 660.57 | 8.3882 | 659.92 | 4.9662 | 661.45 | 8.5752
667.99 | -0.1524 | 664.01 | 4.8108 | 661.03 | 8.3882 | 660.38 | 4.9662 | 661.91 | 8.5752
668.46 | -0.1524 | 664.48 | 4.8108 | 661.5 | 8.3882 | 660.83 | 4.9662 | 662.38 | 8.5752
668.92 | -0.1524 | 664.94 | 4.8108 | 661.96 | 8.3882 | 661.29 | 4.9662 | 662.84 | 8.5752
669.39 | -0.1524 | 665.41 | 4.7928 | 662.42 | 8.3713 | 661.76 | 4.9662 | 663.31 | 8.5752
669.85 | -0.1524 | 665.87 | 4.7928 | 662.88 | 8.3713 | 662.22 | 4.9662 | 663.77 | 8.5633
670.32 | -0.1524 | 666.33 | 4.7928 | 663.35 | 8.3713 | 662.68 | 4.9662 | 664.23 | 8.5633
670.79 | -0.1524 | 666.8 | 4.7928 | 663.81 | 8.3882 | 663.14 | 4.9662 | 664.69 | 8.5633
671.24 | -0.1477 | 667.26 | 4.7928 | 664.27 | 8.3882 | 663.6 | 4.9662 | 665.15 | 8.5633
671.69 | -0.1477 | 667.72 | 4.7928 | 664.73 | 8.3882 | 664.06 | 4.9662 | 665.62 | 8.5633
672.13 | -0.1477 | 668.18 | 4.7928 | 665.18 | 8.3882 | 664.52 | 4.9662 | 666.07 | 8.5633
672.57 | -0.1524 | 668.64 | 4.7928 | 665.64 | 8.3882 | 664.98 | 4.9662 | 666.54 | 8.5633
673.01 | -0.1524 | 669.11 | 4.7928 | 666.1 | 8.3882 | 665.44 | 4.9662 | 667 | 8.5633
673.45 | -0.1524 | 669.57 | 4.7928 | 666.57 | 8.3882 | 665.9 | 4.9662 | 667.46 | 8.5633
673.88 | -0.1524 | 670.03 | 4.7928 | 667.02 | 8.3882 | 666.37 | 4.9662 | 667.93 | 8.5633
674.32 | -0.1524 | 670.5 | 4.7928 | 667.48 | 8.3882 | 666.83 | 4.9662 | 668.39 | 8.5633
674.75 | -0.1525 | 670.95 | 4.7928 | 667.94 | 8.3882 | 667.3 | 4.9662 | 668.86 | 8.5633
675.18 | -0.1525 | 671.4 | 4.7928 | 668.4 | 8.3882 | 667.76 | 4.9662 | 669.32 | 8.5633
675.62 | -0.1525 | 671.85 | 4.7928 | 668.86 | 8.3882 | 668.23 | 4.9662 | 669.78 | 8.5633
676.05 | -0.1572 | 672.28 | 4.7928 | 669.33 | 8.3882 | 668.7 | 4.9662 | 670.25 | 8.5633
676.49 | -0.1525 | 672.72 | 4.7928 | 669.79 | 8.3882 | 669.17 | 4.9662 | 670.71 | 8.5633
676.93 | -0.1525 | 673.16 | 4.7748 | 670.26 | 8.3882 | 669.64 | 4.9662 | 671.16 | 8.5514
677.36 | -0.1572 | 673.6 | 4.7748 | 670.73 | 8.3882 | 670.11 | 4.9662 | 671.61 | 8.5514
677.8 | -0.1572 | 674.03 | 4.7748 | 671.18 | 8.3882 | 670.58 | 4.9662 | 672.05 | 8.5514
678.24 | -0.1622 | 674.47 | 4.7748 | 671.63 | 8.3882 | 671.03 | 4.9662 | 672.48 | 8.5514
678.68 | -0.1572 | 674.91 | 4.7748 | 672.07 | 8.3882 | 671.48 | 4.9662 | 672.92 | 8.5514
679.11 | -0.1572 | 675.34 | 4.7748 | 672.52 | 8.3882 | 671.92 | 4.9662 | 673.36 | 8.5514
679.55 | -0.1572 | 675.78 | 4.7748 | 672.96 | 8.3882 | 672.36 | 4.9662 | 673.79 | 8.5514
679.99 | -0.1572 | 676.21 | 4.7748 | 673.39 | 8.3882 | 672.8 | 4.9662 | 674.23 | 8.5514
680.42 | -0.1572 | 676.65 | 4.7748 | 673.83 | 8.3882 | 673.24 | 4.9662 | 674.66 | 8.5514
680.86 | -0.1572 | 677.09 | 4.7748 | 674.27 | 8.3882 | 673.68 | 4.9662 | 675.09 | 8.5514
681.3 | -0.1572 | 677.53 | 4.7748 | 674.7 | 8.3882 | 674.11 | 4.9662 | 675.53 | 8.5514
681.74 | -0.1572 | 677.97 | 4.7748 | 675.14 | 8.3882 | 674.54 | 4.9662 | 675.96 | 8.5514
682.18 | -0.1572 | 678.4 | 4.7748 | 675.57 | 8.3882 | 674.98 | 4.9662 | 676.4 | 8.5514
682.61 | -0.1622 | 678.85 | 4.7748 | 676 | 8.3882 | 675.41 | 4.9662 | 676.83 | 8.5514
683.05 | -0.1572 | 679.29 | 4.7748 | 676.44 | 8.3713 | 675.85 | 4.9662 | 677.26 | 8.5514
683.49 | -0.1572 | 679.73 | 4.7748 | 676.87 | 8.3713 | 676.29 | 4.9662 | 677.7 | 8.5514
683.93 | -0.1572 | 680.17 | 4.7748 | 677.31 | 8.3713 | 676.73 | 4.9451 | 678.13 | 8.5395
684.36 | -0.1525 | 680.61 | 4.7748 | 677.74 | 8.3713 | 677.17 | 4.9662 | 678.58 | 8.5395
684.8 | -0.1572 | 681.05 | 4.7748 | 678.18 | 8.3882 | 677.61 | 4.9662 | 679.01 | 8.5395
685.24 | -0.1572 | 681.49 | 4.7748 | 678.62 | 8.3882 | 678.05 | 4.9662 | 679.45 | 8.5514
685.68 | -0.1525 | 681.93 | 4.7748 | 679.06 | 8.3882 | 678.49 | 4.9662 | 679.89 | 8.5395
686.12 | -0.1525 | 682.37 | 4.7748 | 679.51 | 8.3713 | 678.92 | 4.9662 | 680.33 | 8.5395
686.56 | -0.1572 | 682.8 | 4.7748 | 679.95 | 8.3882 | 679.36 | 4.9662 | 680.77 | 8.5395
687 | -0.1572 | 683.24 | 4.7748 | 680.38 | 8.3882 | 679.79 | 4.9662 | 681.2 | 8.5395
687.44 | -0.1572 | 683.68 | 4.7748 | 680.82 | 8.3882 | 680.23 | 4.9662 | 681.63 | 8.5395
687.88 | -0.1572 | 684.12 | 4.7748 | 681.26 | 8.3882 | 680.67 | 4.9662 | 682.06 | 8.5395
688.32 | -0.1572 | 684.55 | 4.7748 | 681.69 | 8.3882 | 681.11 | 4.9662 | 682.5 | 8.5395
688.75 | -0.1572 | 684.99 | 4.7748 | 682.13 | 8.3882 | 681.54 | 4.9662 | 682.93 | 8.5395
689.19 | -0.1572 | 685.42 | 4.7748 | 682.57 | 8.3882 | 681.98 | 4.9662 | 683.36 | 8.5395
689.63 | -0.1572 | 685.85 | 4.7748 | 683.01 | 8.3882 | 682.41 | 4.9662 | 683.79 | 8.5395
690.06 | -0.1572 | 686.29 | 4.7748 | 683.45 | 8.3882 | 682.85 | 4.9662 | 684.22 | 8.5395
690.5 | -0.1572 | 686.73 | 4.7748 | 683.88 | 8.3882 | 683.29 | 4.9662 | 684.66 | 8.5395
690.94 | -0.1622 | 687.17 | 4.7748 | 684.32 | 8.3882 | 683.73 | 4.9662 | 685.09 | 8.5395
691.38 | -0.1622 | 687.62 | 4.7748 | 684.76 | 8.3882 | 684.16 | 4.9662 | 685.53 | 8.5395
691.81 | -0.1525 | 688.06 | 4.7748 | 685.19 | 8.3882 | 684.6 | 4.9662 | 685.97 | 8.5395
692.25 | -0.1525 | 688.51 | 4.7748 | 685.62 | 8.3882 | 685.04 | 4.9662 | 686.41 | 8.5395
692.69 | -0.1525 | 688.96 | 4.7568 | 686.06 | 8.3882 | 685.48 | 4.9662 | 686.84 | 8.5395
693.13 | -0.1525 | 689.4 | 4.7568 | 686.5 | 8.3882 | 685.91 | 4.9662 | 687.28 | 8.5395
693.56 | -0.1525 | 689.85 | 4.7568 | 686.94 | 8.3882 | 686.34 | 4.9662 | 687.72 | 8.5395
694 | -0.1572 | 690.3 | 4.7568 | 687.37 | 8.3713 | 686.78 | 4.9662 | 688.16 | 8.5395
694.44 | -0.1572 | 690.74 | 4.7568 | 687.81 | 8.3713 | 687.21 | 4.9451 | 688.6 | 8.5395
694.87 | -0.1572 | 691.19 | 4.7568 | 688.24 | 8.3882 | 687.65 | 4.9662 | 689.04 | 8.5395
695.31 | -0.1572 | 691.63 | 4.7568 | 688.68 | 8.3882 | 688.09 | 4.9662 | 689.49 | 8.5395
695.75 | -0.1572 | 692.08 | 4.7568 | 689.11 | 8.3882 | 688.52 | 4.9662 | 689.93 | 8.5395
696.19 | -0.1525 | 692.52 | 4.7568 | 689.55 | 8.3713 | 688.96 | 4.9451 | 690.37 | 8.5395
696.63 | -0.1572 | 692.97 | 4.7568 | 689.99 | 8.3713 | 689.4 | 4.9451 | 690.81 | 8.5276
697.07 | -0.1572 | 693.41 | 4.7568 | 690.42 | 8.3713 | 689.83 | 4.9451 | 691.25 | 8.5276
697.51 | -0.1572 | 693.86 | 4.7568 | 690.86 | 8.3713 | 690.27 | 4.9451 | 691.69 | 8.5276
697.95 | -0.1572 | 694.3 | 4.7568 | 691.3 | 8.3713 | 690.71 | 4.9662 | 692.12 | 8.5276
698.39 | -0.1572 | 694.74 | 4.7568 | 691.74 | 8.3713 | 691.14 | 4.9451 | 692.56 | 8.5276
698.83 | -0.1572 | 695.18 | 4.7568 | 692.18 | 8.3713 | 691.58 | 4.9451 | 692.99 | 8.5276
699.27 | -0.1572 | 695.62 | 4.7568 | 692.62 | 8.3713 | 692.01 | 4.9451 | 693.43 | 8.5276
699.71 | -0.1572 | 696.06 | 4.7568 | 693.05 | 8.3713 | 692.45 | 4.9451 | 693.86 | 8.5276
700.14 | -0.1572 | 696.5 | 4.7568 | 693.49 | 8.3713 | 692.88 | 4.9451 | 694.3 | 8.5276
700.58 | -0.1572 | 696.94 | 4.7568 | 693.93 | 8.3713 | 693.32 | 4.9662 | 694.74 | 8.5276
701.02 | -0.1572 | 697.38 | 4.7568 | 694.36 | 8.3882 | 693.76 | 4.9662 | 695.17 | 8.5276
701.46 | -0.1572 | 697.83 | 4.7568 | 694.8 | 8.3882 | 694.19 | 4.9662 | 695.6 | 8.5276
701.89 | -0.1572 | 698.27 | 4.7568 | 695.24 | 8.3713 | 694.63 | 4.9662 | 696.04 | 8.5276
702.34 | -0.1572 | 698.71 | 4.7568 | 695.68 | 8.3713 | 695.06 | 4.9662 | 696.47 | 8.5157
702.78 | -0.1572 | 699.16 | 4.7387 | 696.13 | 8.3713 | 695.5 | 4.9451 | 696.91 | 8.5157
703.22 | -0.1572 | 699.6 | 4.7387 | 696.57 | 8.3713 | 695.94 | 4.9451 | 697.35 | 8.5157
703.65 | -0.1572 | 700.04 | 4.7387 | 697.01 | 8.3713 | 696.38 | 4.9451 | 697.79 | 8.5276
704.09 | -0.1572 | 700.49 | 4.7387 | 697.45 | 8.3713 | 696.81 | 4.9451 | 698.23 | 8.5276
704.52 | -0.1622 | 700.94 | 4.7387 | 697.89 | 8.3713 | 697.25 | 4.9451 | 698.66 | 8.5276
704.96 | -0.1572 | 701.38 | 4.7387 | 698.32 | 8.3713 | 697.69 | 4.9451 | 699.1 | 8.5276
705.39 | -0.1572 | 701.83 | 4.7387 | 698.76 | 8.3713 | 698.13 | 4.9451 | 699.53 | 8.5276
705.83 | -0.1525 | 702.27 | 4.7387 | 699.2 | 8.3713 | 698.57 | 4.9451 | 699.97 | 8.5276
706.27 | -0.1572 | 702.72 | 4.7387 | 699.64 | 8.3713 | 699.01 | 4.9451 | 700.41 | 8.5157
706.7 | -0.1622 | 703.17 | 4.7387 | 700.07 | 8.3713 | 699.45 | 4.9451 | 700.84 | 8.5157
707.14 | -0.1622 | 703.61 | 4.7387 | 700.51 | 8.3713 | 699.89 | 4.9451 | 701.28 | 8.5157
707.58 | -0.1622 | 704.06 | 4.7387 | 700.94 | 8.3713 | 700.33 | 4.9451 | 701.72 | 8.5157
708.02 | -0.1572 | 704.51 | 4.7387 | 701.38 | 8.3882 | 700.77 | 4.9451 | 702.15 | 8.5157
708.46 | -0.1622 | 704.96 | 4.7387 | 701.81 | 8.3882 | 701.2 | 4.9451 | 702.59 | 8.5276
708.9 | -0.1572 | 705.4 | 4.7387 | 702.25 | 8.3882 | 701.64 | 4.9451 | 703.03 | 8.5276
709.34 | -0.1572 | 705.85 | 4.7387 | 702.69 | 8.3882 | 702.08 | 4.9451 | 703.47 | 8.5157
709.79 | -0.1622 | 706.29 | 4.7387 | 703.12 | 8.3882 | 702.51 | 4.9451 | 703.9 | 8.5157
710.23 | -0.1572 | 706.73 | 4.7387 | 703.56 | 8.3882 | 702.94 | 4.9451 | 704.34 | 8.5157
710.67 | -0.1622 | 707.17 | 4.7387 | 704 | 8.3713 | 703.37 | 4.9451 | 704.78 | 8.5157
711.12 | -0.1622 | 707.61 | 4.7387 | 704.44 | 8.3713 | 703.81 | 4.9451 | 705.22 | 8.5157
711.56 | -0.1622 | 708.06 | 4.7387 | 704.88 | 8.3713 | 704.24 | 4.9451 | 705.66 | 8.5157
712 | -0.1622 | 708.5 | 4.7387 | 705.32 | 8.3713 | 704.67 | 4.9451 | 706.1 | 8.5157
712.44 | -0.1622 | 708.94 | 4.7387 | 705.76 | 8.3713 | 705.11 | 4.9451 | 706.54 | 8.5157
712.88 | -0.1622 | 709.39 | 4.7387 | 706.21 | 8.3713 | 705.54 | 4.9451 | 706.98 | 8.5157
713.32 | -0.1622 | 709.84 | 4.7387 | 706.65 | 8.3713 | 705.98 | 4.9451 | 707.42 | 8.5157
713.76 | -0.1622 | 710.29 | 4.7387 | 707.09 | 8.3713 | 706.42 | 4.9451 | 707.87 | 8.5038
714.2 | -0.1572 | 710.74 | 4.7387 | 707.53 | 8.3713 | 706.86 | 4.9662 | 708.31 | 8.5038
714.64 | -0.1572 | 711.19 | 4.7387 | 707.98 | 8.3713 | 707.31 | 4.9451 | 708.75 | 8.5038
715.08 | -0.1622 | 711.64 | 4.7387 | 708.42 | 8.3713 | 707.75 | 4.9451 | 709.19 | 8.5038
715.52 | -0.1572 | 712.09 | 4.7387 | 708.86 | 8.3713 | 708.19 | 4.9451 | 709.62 | 8.5157
715.96 | -0.1622 | 712.54 | 4.7387 | 709.3 | 8.3713 | 708.63 | 4.9451 | 710.06 | 8.5157
716.39 | -0.1572 | 712.99 | 4.7387 | 709.74 | 8.3713 | 709.08 | 4.9451 | 710.5 | 8.5038
716.84 | -0.1622 | 713.44 | 4.7387 | 710.17 | 8.3713 | 709.52 | 4.9451 | 710.94 | 8.5038
716.92 | -0.1622 | 713.88 | 4.7387 | 710.26 | 8.3713 | 709.95 | 4.9451 | 711.03 | 8.5038
717.36 | -0.1622 | 714.33 | 4.7387 | 710.69 | 8.3713 | 710.38 | 4.9451 | 711.46 | 8.5038
717.79 | -0.1622 | 714.74 | 4.7387 | 711.12 | 8.3713 | 710.77 | 4.9451 | 711.89 | 8.5038
718.19 | -0.1622 | 715.1 | 4.7387 | 711.51 | 8.3713 | 711.13 | 4.9451 | 712.28 | 8.5038
718.53 | -0.1622 | 715.42 | 4.7387 | 711.85 | 8.3713 | 711.43 | 4.9451 | 712.63 | 8.5038
718.83 | -0.1572 | 715.68 | 4.7207 | 712.15 | 8.3713 | 711.68 | 4.9662 | 712.92 | 8.5038
719.07 | -0.1622 | 715.9 | 4.7207 | 712.4 | 8.3713 | 711.88 | 4.9662 | 713.16 | 8.5038
719.26 | -0.1622 | 716.08 | 4.7207 | 712.61 | 8.3713 | 712.05 | 4.9662 | 713.36 | 8.5038
719.42 | -0.1572 | 716.24 | 4.7207 | 712.77 | 8.3713 | 712.19 | 4.9662 | 713.53 | 8.5038
719.55 | -0.1622 | 716.37 | 4.7207 | 712.92 | 8.3713 | 712.3 | 4.9662 | 713.66 | 8.5038
719.66 | -0.1622 | 716.48 | 4.7207 | 713.04 | 8.3713 | 712.4 | 4.9451 | 713.77 | 8.5038
719.75 | -0.1622 | 716.58 | 4.7207 | 713.14 | 8.3713 | 712.48 | 4.9451 | 713.87 | 8.5038
719.83 | -0.1622 | 716.66 | 4.7207 | 713.23 | 8.3713 | 712.55 | 4.9451 | 713.96 | 8.4919
719.9 | -0.1622 | 716.74 | 4.7207 | 713.31 | 8.3713 | 712.61 | 4.9451 | 714.03 | 8.5038
719.97 | -0.1622 | 716.82 | 4.7207 | 713.37 | 8.3713 | 712.67 | 4.9451 | 714.1 | 8.5038
720.02 | -0.1622 | 716.89 | 4.7207 | 713.43 | 8.3713 | 712.73 | 4.9451 | 714.16 | 8.5038
720.08 | -0.1622 | 716.96 | 4.7207 | 713.49 | 8.3713 | 712.78 | 4.9451 | 714.22 | 8.5038
720.13 | -0.1622 | 717.02 | 4.7207 | 713.54 | 8.3713 | 712.83 | 4.9451 | 714.27 | 8.5038
720.18 | -0.1622 | 717.08 | 4.7207 | 713.58 | 8.3713 | 712.88 | 4.9451 | 714.32 | 8.5038
720.22 | -0.1622 | 717.14 | 4.7207 | 713.63 | 8.3713 | 712.93 | 4.9451 | 714.36 | 8.5038
720.26 | -0.1622 | 717.19 | 4.7207 | 713.67 | 8.3713 | 712.97 | 4.9451 | 714.4 | 8.5038
720.31 | -0.1622 | 717.25 | 4.7207 | 713.72 | 8.3713 | 713.01 | 4.9451 | 714.45 | 8.4919
720.35 | -0.1622 | 717.3 | 4.7207 | 713.76 | 8.3713 | 713.05 | 4.9239 | 714.48 | 8.4919
720.39 | -0.1622 | 717.36 | 4.7207 | 713.8 | 8.3713 | 713.09 | 4.9239 | 714.52 | 8.4919
720.43 | -0.1572 | 717.41 | 4.7207 | 713.83 | 8.3713 | 713.13 | 4.9239 | 714.56 | 8.4919
720.46 | -0.1622 | 717.47 | 4.7207 | 713.87 | 8.3713 | 713.17 | 4.9451 | 714.6 | 8.4919
720.5 | -0.1622 | 717.52 | 4.7207 | 713.91 | 8.3713 | 713.21 | 4.9451 | 714.64 | 8.4919
720.54 | -0.1622 | 717.57 | 4.7207 | 713.94 | 8.3713 | 713.25 | 4.9239 | 714.67 | 8.4919
720.57 | -0.1622 | 717.62 | 4.7207 | 713.98 | 8.3713 | 713.28 | 4.9451 | 714.71 | 8.4919
720.61 | -0.1572 | 717.68 | 4.7207 | 714.01 | 8.3713 | 713.32 | 4.9239 | 714.75 | 8.4919
720.64 | -0.1622 | 717.72 | 4.7207 | 714.04 | 8.3713 | 713.35 | 4.9239 | 714.78 | 8.4919
720.67 | -0.1572 | 717.77 | 4.7207 | 714.08 | 8.3713 | 713.38 | 4.9451 | 714.82 | 8.4919
720.7 | -0.1622 | 717.83 | 4.7207 | 714.11 | 8.3713 | 713.41 | 4.9451 | 714.86 | 8.4919
720.73 | -0.1622 | 717.87 | 4.7207 | 714.14 | 8.3713 | 713.44 | 4.9239 | 714.9 | 8.4919
720.75 | -0.1622 | 717.92 | 4.7207 | 714.17 | 8.3713 | 713.46 | 4.9239 | 714.93 | 8.4919
720.78 | -0.1572 | 717.97 | 4.7207 | 714.2 | 8.3713 | 713.49 | 4.9451 | 714.97 | 8.4919
720.8 | -0.1572 | 718.01 | 4.7027 | 714.22 | 8.3713 | 713.51 | 4.9239 | 714.99 | 8.4919
720.82 | -0.1622 | 718.05 | 4.7027 | 714.25 | 8.3713 | 713.53 | 4.9239 | 715.02 | 8.4919
720.85 | -0.1622 | 718.09 | 4.7027 | 714.27 | 8.3713 | 713.56 | 4.9451 | 715.04 | 8.4919
720.87 | -0.1622 | 718.13 | 4.7027 | 714.29 | 8.3713 | 713.59 | 4.9239 | 715.06 | 8.4919
720.89 | -0.1669 | 718.16 | 4.7027 | 714.31 | 8.3713 | 713.61 | 4.9239 | 715.08 | 8.4919
720.91 | -0.1622 | 718.2 | 4.7027 | 714.33 | 8.3713 | 713.63 | 4.9239 | 715.1 | 8.4919
720.93 | -0.1669 | 718.23 | 4.7027 | 714.35 | 8.3713 | 713.65 | 4.9239 | 715.12 | 8.48
720.95 | -0.1669 | 718.26 | 4.7027 | 714.37 | 8.3713 | 713.68 | 4.9239 | 715.14 | 8.48
720.96 | -0.1669 | 718.29 | 4.7207 | 714.39 | 8.3713 | 713.7 | 4.9239 | 715.17 | 8.48
720.98 | -0.1669 | 718.33 | 4.7027 | 714.41 | 8.3713 | 713.73 | 4.9239 | 715.19 | 8.48
721 | -0.1622 | 718.36 | 4.7027 | 714.44 | 8.3713 | 713.75 | 4.9451 | 715.21 | 8.48
721.02 | -0.1622 | 718.39 | 4.7027 | 714.46 | 8.3713 | 713.77 | 4.9451 | 715.23 | 8.4919
721.03 | -0.1669 | 718.43 | 4.7027 | 714.48 | 8.3713 | 713.79 | 4.9451 | 715.24 | 8.48
721.05 | -0.1669 | 718.46 | 4.7027 | 714.5 | 8.3713 | 713.81 | 4.9451 | 715.26 | 8.48
721.06 | -0.1669 | 718.5 | 4.7027 | 714.52 | 8.3713 | 713.83 | 4.9451 | 715.28 | 8.48
721.08 | -0.1669 | 718.53 | 4.7027 | 714.54 | 8.3713 | 713.85 | 4.9239 | 715.3 | 8.48
721.1 | -0.1669 | 718.57 | 4.7027 | 714.56 | 8.3713 | 713.87 | 4.9451 | 715.32 | 8.48
721.11 | -0.1669 | 718.6 | 4.7027 | 714.57 | 8.3713 | 713.89 | 4.9451 | 715.33 | 8.48
721.13 | -0.1622 | 718.63 | 4.7027 | 714.59 | 8.3713 | 713.91 | 4.9451 | 715.35 | 8.48
721.14 | -0.1669 | 718.67 | 4.7027 | 714.6 | 8.3713 | 713.92 | 4.9451 | 715.36 | 8.48
721.15 | -0.1669 | 718.7 | 4.7027 | 714.62 | 8.3713 | 713.94 | 4.9451 | 715.37 | 8.48
721.17 | -0.1669 | 718.73 | 4.7027 | 714.63 | 8.3713 | 713.96 | 4.9451 | 715.38 | 8.48
721.18 | -0.1622 | 718.76 | 4.7027 | 714.64 | 8.3713 | 713.98 | 4.9451 | 715.4 | 8.48
721.19 | -0.1622 | 718.79 | 4.7027 | 714.65 | 8.3713 | 714 | 4.9451 | 715.41 | 8.48
721.2 | -0.1669 | 718.82 | 4.7027 | 714.66 | 8.3713 | 714.01 | 4.9451 | 715.43 | 8.48
721.21 | -0.1622 | 718.84 | 4.7027 | 714.68 | 8.3713 | 714.02 | 4.9451 | 715.44 | 8.48
721.22 | -0.1622 | 718.87 | 4.7027 | 714.69 | 8.3713 | 714.03 | 4.9451 | 715.45 | 8.48
721.22 | -0.1622 | 718.9 | 4.7027 | 714.71 | 8.3713 | 714.04 | 4.9239 | 715.46 | 8.48
721.22 | -0.1622 | 718.93 | 4.7027 | 714.72 | 8.3713 | 714.05 | 4.9239 | 715.46 | 8.48
721.22 | -0.1622 | 718.96 | 4.7027 | 714.73 | 8.3713 | 714.06 | 4.9239 | 715.47 | 8.48
721.23 | -0.1622 | 718.99 | 4.7027 | 714.75 | 8.3713 | 714.07 | 4.9239 | 715.48 | 8.48
721.23 | -0.1669 | 719.02 | 4.7027 | 714.76 | 8.3713 | 714.08 | 4.9239 | 715.49 | 8.48
721.24 | -0.1669 | 719.05 | 4.7027 | 714.77 | 8.3713 | 714.09 | 4.9239 | 715.5 | 8.48
721.24 | -0.1622 | 719.07 | 4.7027 | 714.79 | 8.3713 | 714.11 | 4.9239 | 715.51 | 8.4681
721.25 | -0.1622 | 719.1 | 4.7027 | 714.8 | 8.3713 | 714.12 | 4.9451 | 715.52 | 8.4681
721.26 | -0.1622 | 719.12 | 4.7027 | 714.81 | 8.3713 | 714.13 | 4.9239 | 715.53 | 8.4681
721.26 | -0.1669 | 719.15 | 4.7027 | 714.82 | 8.3713 | 714.14 | 4.9451 | 715.54 | 8.4681
721.27 | -0.1622 | 719.17 | 4.7027 | 714.83 | 8.3713 | 714.14 | 4.9451 | 715.55 | 8.4681
721.28 | -0.1622 | 719.2 | 4.7027 | 714.84 | 8.3713 | 714.15 | 4.9451 | 715.56 | 8.4681
721.29 | -0.1622 | 719.22 | 4.7027 | 714.85 | 8.3713 | 714.16 | 4.9451 | 715.57 | 8.48
721.3 | -0.1622 | 719.25 | 4.7027 | 714.85 | 8.3713 | 714.17 | 4.9239 | 715.57 | 8.48
721.3 | -0.1622 | 719.27 | 4.7027 | 714.86 | 8.3713 | 714.18 | 4.9239 | 715.57 | 8.4681
721.31 | -0.1622 | 719.29 | 4.7027 | 714.87 | 8.3713 | 714.19 | 4.9239 | 715.58 | 8.4681
721.32 | -0.1622 | 719.31 | 4.7027 | 714.87 | 8.3713 | 714.2 | 4.9239 | 715.58 | 8.4681
721.33 | -0.1622 | 719.33 | 4.7027 | 714.88 | 8.3713 | 714.21 | 4.9239 | 715.58 | 8.4681
721.33 | -0.1622 | 719.35 | 4.7027 | 714.88 | 8.3713 | 714.21 | 4.9239 | 715.58 | 8.4681
721.33 | -0.1622 | 719.37 | 4.7027 | 714.89 | 8.3713 | 714.22 | 4.9239 | 715.59 | 8.4681
721.34 | -0.1669 | 719.39 | 4.7027 | 714.9 | 8.3713 | 714.22 | 4.9239 | 715.6 | 8.4681
721.34 | -0.1669 | 719.41 | 4.7027 | 714.91 | 8.3713 | 714.22 | 4.9239 | 715.61 | 8.4681
721.34 | -0.1669 | 719.43 | 4.7027 | 714.92 | 8.3713 | 714.22 | 4.9239 | 715.61 | 8.4681
721.35 | -0.1669 | 719.45 | 4.7027 | 714.93 | 8.3713 | 714.22 | 4.9239 | 715.62 | 8.4681
721.35 | -0.1669 | 719.47 | 4.7027 | 714.94 | 8.3713 | 714.22 | 4.9239 | 715.62 | 8.4681
721.35 | -0.1669 | 719.49 | 4.7027 | 714.95 | 8.3713 | 714.23 | 4.9239 | 715.63 | 8.4681
721.35 | -0.1669 | 719.51 | 4.7027 | 714.95 | 8.3713 | 714.23 | 4.9239 | 715.63 | 8.4681
721.36 | -0.1669 | 719.53 | 4.7027 | 714.96 | 8.3713 | 714.23 | 4.9239 | 715.64 | 8.4681
721.36 | -0.1669 | 719.56 | 4.7027 | 714.97 | 8.3713 | 714.24 | 4.9239 | 715.65 | 8.4681
721.36 | -0.1669 | 719.58 | 4.7027 | 714.98 | 8.3713 | 714.24 | 4.9239 | 715.66 | 8.4681
721.37 | -0.1622 | 719.6 | 4.7027 | 714.98 | 8.3713 | 714.24 | 4.9239 | 715.66 | 8.4681
721.38 | -0.1669 | 719.61 | 4.7027 | 714.98 | 8.3713 | 714.25 | 4.9239 | 715.67 | 8.4681
721.38 | -0.1669 | 719.63 | 4.7027 | 714.99 | 8.3713 | 714.25 | 4.9239 | 715.68 | 8.4681
721.38 | -0.1669 | 719.65 | 4.7027 | 714.99 | 8.3713 | 714.25 | 4.9239 | 715.68 | 8.4681
721.39 | -0.1669 | 719.66 | 4.7027 | 714.99 | 8.3713 | 714.25 | 4.9451 | 715.68 | 8.4681
721.39 | -0.1669 | 719.67 | 4.7027 | 714.99 | 8.3713 | 714.25 | 4.9451 | 715.68 | 8.4681
721.4 | -0.1669 | 719.69 | 4.7027 | 714.99 | 8.3882 | 714.26 | 4.9451 | 715.69 | 8.4681
721.4 | -0.1669 | 719.7 | 4.7027 | 714.99 | 8.3713 | 714.27 | 4.9451 | 715.69 | 8.4681
721.4 | -0.1669 | 719.72 | 4.7027 | 714.99 | 8.3713 | 714.27 | 4.9451 | 715.69 | 8.4681
721.4 | -0.1622 | 719.73 | 4.7027 | 715 | 8.3713 | 714.28 | 4.9451 | 715.69 | 8.4562
721.4 | -0.1669 | 719.74 | 4.7027 | 715 | 8.3882 | 714.28 | 4.9451 | 715.69 | 8.4562
721.4 | -0.1622 | 719.76 | 4.7027 | 715 | 8.3882 | 714.29 | 4.9239 | 715.69 | 8.4562
721.39 | -0.1669 | 719.77 | 4.7027 | 715 | 8.3713 | 714.29 | 4.9239 | 715.69 | 8.4562
721.39 | -0.1669 | 719.79 | 4.7027 | 715 | 8.3713 | 714.29 | 4.9239 | 715.69 | 8.4562
721.4 | -0.1669 | 719.81 | 4.7027 | 715 | 8.3544 | 714.29 | 4.9239 | 715.69 | 8.4562
721.4 | -0.1669 | 719.82 | 4.7027 | 715 | 8.3544 | 714.29 | 4.9451 | 715.69 | 8.4562
721.4 | -0.1669 | 719.84 | 4.7027 | 715 | 8.3713 | 714.29 | 4.9451 | 715.7 | 8.4562
721.4 | -0.1669 | 719.86 | 4.7027 | 715.01 | 8.3713 | 714.29 | 4.9451 | 715.7 | 8.4562
721.4 | -0.1669 | 719.87 | 4.7027 | 715.01 | 8.3713 | 714.29 | 4.9451 | 715.7 | 8.4681
721.4 | -0.1669 | 719.89 | 4.7027 | 715.01 | 8.3713 | 714.29 | 4.9451 | 715.71 | 8.4562
721.4 | -0.1622 | 719.9 | 4.7027 | 715.01 | 8.3713 | 714.29 | 4.9239 | 715.71 | 8.4562
721.4 | -0.1669 | 719.91 | 4.7027 | 715.01 | 8.3713 | 714.29 | 4.9239 | 715.71 | 8.4681
721.4 | -0.1669 | 719.93 | 4.7027 | 715.01 | 8.3713 | 714.28 | 4.9239 | 715.72 | 8.4562
721.4 | -0.1622 | 719.94 | 4.7027 | 715.01 | 8.3713 | 714.28 | 4.9239 | 715.72 | 8.4562
721.4 | -0.1669 | 719.95 | 4.7027 | 715.01 | 8.3713 | 714.28 | 4.9239 | 715.72 | 8.4562
721.4 | -0.1669 | 719.96 | 4.7027 | 715.02 | 8.3713 | 714.28 | 4.9239 | 715.72 | 8.4562
721.39 | -0.1622 |  |  | 715.02 | 8.3713 |  |  | 715.72 | 8.4562

## Fig. 4
MELTING DATA | [9 empty] | CRYSTALLISATION DATA
Control |  | ALN05 |  | ALN10 |  | ALO05 |  | ALO10 |  | Control |  | ALN05 |  | ALN10 |  | ALO05 |  | ALO10
Temp (oC) | Heat flow (W/g) | Temp (oC) | Heat flow (W/g) | Temp (oC) | Heat flow (W/g) | Temp (oC) | Heat flow (W/g) | Temp (oC) | Heat flow (W/g) | Temp (oC) | Heat flow (W/g) | Temp (oC) | Heat flow (W/g) | Temp (oC) | Heat flow (W/g) | Temp (oC) | Heat flow (W/g) | Temp (oC) | Heat flow (W/g)
40.4 | 2.1395 | 40 | 1.6939 | 40 | 1.1981 | 40 | 0.6199 | 40 | 0.1965 | 180 | -0.1802 | 180 | -0.7191 | 180 | -1.1411 | 180 | -1.6 | 180 | -2.0958
40.633 | 2.1425 | 40.233 | 1.6952 | 40.233 | 1.2006 | 40.233 | 0.6223 | 40.233 | 0.1939 | 179.766 | -0.2094 | 179.766 | -0.75 | 179.766 | -1.1716 | 179.766 | -1.623 | 179.766 | -2.1292
40.866 | 2.1744 | 40.466 | 1.7188 | 40.466 | 1.2316 | 40.466 | 0.6459 | 40.466 | 0.2198 | 179.533 | -0.2526 | 179.533 | -0.8133 | 179.533 | -1.2276 | 179.533 | -1.6671 | 179.533 | -2.1714
41.1 | 2.222 | 40.7 | 1.7518 | 40.7 | 1.2716 | 40.7 | 0.6761 | 40.7 | 0.2574 | 179.3 | -0.2905 | 179.3 | -0.8434 | 179.3 | -1.2592 | 179.3 | -1.7058 | 179.3 | -2.1976
41.333 | 2.2651 | 40.933 | 1.7796 | 40.933 | 1.3022 | 40.933 | 0.7011 | 40.933 | 0.2867 | 179.066 | -0.3217 | 179.066 | -0.8578 | 179.066 | -1.2796 | 179.066 | -1.737 | 179.066 | -2.2239
41.566 | 2.2997 | 41.166 | 1.8021 | 41.166 | 1.3255 | 41.166 | 0.7234 | 41.166 | 0.3086 | 178.833 | -0.3384 | 178.833 | -0.8652 | 178.833 | -1.291 | 178.833 | -1.755 | 178.833 | -2.2402
41.8 | 2.3266 | 41.4 | 1.8217 | 41.4 | 1.3455 | 41.4 | 0.7458 | 41.4 | 0.3266 | 178.6 | -0.3472 | 178.6 | -0.8697 | 178.6 | -1.2973 | 178.6 | -1.7646 | 178.6 | -2.249
42.033 | 2.3479 | 41.633 | 1.8394 | 41.633 | 1.3639 | 41.633 | 0.7688 | 41.633 | 0.3424 | 178.366 | -0.3525 | 178.366 | -0.8727 | 178.366 | -1.3013 | 178.366 | -1.77 | 178.366 | -2.2539
42.266 | 2.3648 | 41.866 | 1.8556 | 41.866 | 1.3809 | 41.866 | 0.7914 | 41.866 | 0.3566 | 178.133 | -0.3564 | 178.133 | -0.8751 | 178.133 | -1.3044 | 178.133 | -1.7737 | 178.133 | -2.2574
42.5 | 2.3784 | 42.1 | 1.8703 | 42.1 | 1.3963 | 42.1 | 0.8126 | 42.1 | 0.3694 | 177.9 | -0.3596 | 177.9 | -0.8772 | 177.9 | -1.3072 | 177.9 | -1.7766 | 177.9 | -2.2601
42.733 | 2.3896 | 42.333 | 1.8833 | 42.333 | 1.4099 | 42.333 | 0.8319 | 42.333 | 0.3807 | 177.666 | -0.3622 | 177.666 | -0.8791 | 177.666 | -1.3097 | 177.666 | -1.779 | 177.666 | -2.2625
42.966 | 2.3988 | 42.566 | 1.8948 | 42.566 | 1.4216 | 42.566 | 0.8488 | 42.566 | 0.3905 | 177.433 | -0.3646 | 177.433 | -0.8806 | 177.433 | -1.3116 | 177.433 | -1.781 | 177.433 | -2.2645
43.2 | 2.4064 | 42.8 | 1.9048 | 42.8 | 1.4317 | 42.8 | 0.8635 | 42.8 | 0.3991 | 177.2 | -0.3667 | 177.2 | -0.882 | 177.2 | -1.3136 | 177.2 | -1.7829 | 177.2 | -2.2665
43.433 | 2.413 | 43.033 | 1.9136 | 43.033 | 1.4404 | 43.033 | 0.8762 | 43.033 | 0.4066 | 176.966 | -0.3687 | 176.966 | -0.8834 | 176.966 | -1.3154 | 176.966 | -1.7846 | 176.966 | -2.2683
43.666 | 2.4186 | 43.266 | 1.9213 | 43.266 | 1.448 | 43.266 | 0.887 | 43.266 | 0.4132 | 176.733 | -0.3705 | 176.733 | -0.8844 | 176.733 | -1.317 | 176.733 | -1.786 | 176.733 | -2.2699
43.9 | 2.4233 | 43.5 | 1.9279 | 43.5 | 1.4543 | 43.5 | 0.8963 | 43.5 | 0.4188 | 176.5 | -0.3721 | 176.5 | -0.8855 | 176.5 | -1.3185 | 176.5 | -1.7874 | 176.5 | -2.2713
44.133 | 2.4276 | 43.733 | 1.9337 | 43.733 | 1.4598 | 43.733 | 0.9043 | 43.733 | 0.4238 | 176.266 | -0.3736 | 176.266 | -0.8865 | 176.266 | -1.3199 | 176.266 | -1.7888 | 176.266 | -2.2727
44.366 | 2.4314 | 43.966 | 1.9388 | 43.966 | 1.4645 | 43.966 | 0.9112 | 43.966 | 0.4282 | 176.033 | -0.3751 | 176.033 | -0.8873 | 176.033 | -1.3212 | 176.033 | -1.79 | 176.033 | -2.274
44.6 | 2.4349 | 44.2 | 1.9432 | 44.2 | 1.4686 | 44.2 | 0.9172 | 44.2 | 0.432 | 175.8 | -0.3764 | 175.8 | -0.888 | 175.8 | -1.3222 | 175.8 | -1.791 | 175.8 | -2.2751
44.833 | 2.438 | 44.433 | 1.9472 | 44.433 | 1.4722 | 44.433 | 0.9224 | 44.433 | 0.4354 | 175.566 | -0.3776 | 175.566 | -0.8887 | 175.566 | -1.3233 | 175.566 | -1.792 | 175.566 | -2.2761
45.066 | 2.441 | 44.666 | 1.9508 | 44.666 | 1.4754 | 44.666 | 0.9271 | 44.666 | 0.4385 | 175.333 | -0.3787 | 175.333 | -0.8894 | 175.333 | -1.3245 | 175.333 | -1.7929 | 175.333 | -2.2773
45.3 | 2.4437 | 44.9 | 1.9539 | 44.9 | 1.4782 | 44.9 | 0.9312 | 44.9 | 0.4413 | 175.1 | -0.3799 | 175.1 | -0.8901 | 175.1 | -1.3255 | 175.1 | -1.7938 | 175.1 | -2.2785
45.533 | 2.4462 | 45.133 | 1.9567 | 45.133 | 1.4806 | 45.133 | 0.9348 | 45.133 | 0.4437 | 174.866 | -0.3808 | 174.866 | -0.8905 | 174.866 | -1.3264 | 174.866 | -1.7945 | 174.866 | -2.2794
45.766 | 2.4486 | 45.366 | 1.9592 | 45.366 | 1.4827 | 45.366 | 0.9381 | 45.366 | 0.446 | 174.633 | -0.3818 | 174.633 | -0.8912 | 174.633 | -1.3273 | 174.633 | -1.7954 | 174.633 | -2.2805
46 | 2.4509 | 45.6 | 1.9616 | 45.6 | 1.4846 | 45.6 | 0.941 | 45.6 | 0.448 | 174.4 | -0.3829 | 174.4 | -0.892 | 174.4 | -1.3283 | 174.4 | -1.7962 | 174.4 | -2.2815
46.233 | 2.453 | 45.833 | 1.9636 | 45.833 | 1.4863 | 45.833 | 0.9436 | 45.833 | 0.4499 | 174.166 | -0.3837 | 174.166 | -0.8925 | 174.166 | -1.3291 | 174.166 | -1.7969 | 174.166 | -2.2824
46.466 | 2.455 | 46.066 | 1.9654 | 46.066 | 1.4877 | 46.066 | 0.9459 | 46.066 | 0.4515 | 173.933 | -0.3848 | 173.933 | -0.8931 | 173.933 | -1.33 | 173.933 | -1.7977 | 173.933 | -2.2835
46.7 | 2.4568 | 46.3 | 1.9671 | 46.3 | 1.489 | 46.3 | 0.948 | 46.3 | 0.453 | 173.7 | -0.3857 | 173.7 | -0.8937 | 173.7 | -1.331 | 173.7 | -1.7985 | 173.7 | -2.2845
46.933 | 2.4585 | 46.533 | 1.9686 | 46.533 | 1.4902 | 46.533 | 0.9498 | 46.533 | 0.4544 | 173.466 | -0.3867 | 173.466 | -0.8942 | 173.466 | -1.3318 | 173.466 | -1.7991 | 173.466 | -2.2854
47.166 | 2.4599 | 46.766 | 1.97 | 46.766 | 1.4911 | 46.766 | 0.9515 | 46.766 | 0.4557 | 173.233 | -0.3875 | 173.233 | -0.8945 | 173.233 | -1.3324 | 173.233 | -1.7997 | 173.233 | -2.2862
47.4 | 2.4613 | 47 | 1.9712 | 47 | 1.492 | 47 | 0.953 | 47 | 0.4568 | 173 | -0.3883 | 173 | -0.895 | 173 | -1.3331 | 173 | -1.8003 | 173 | -2.287
47.633 | 2.4627 | 47.233 | 1.9725 | 47.233 | 1.4929 | 47.233 | 0.9544 | 47.233 | 0.458 | 172.766 | -0.3892 | 172.766 | -0.8954 | 172.766 | -1.3339 | 172.766 | -1.801 | 172.766 | -2.288
47.866 | 2.4641 | 47.466 | 1.9736 | 47.466 | 1.4936 | 47.466 | 0.9557 | 47.466 | 0.4592 | 172.533 | -0.39 | 172.533 | -0.8958 | 172.533 | -1.3346 | 172.533 | -1.8016 | 172.533 | -2.2887
48.1 | 2.4653 | 47.7 | 1.9746 | 47.7 | 1.4942 | 47.7 | 0.9568 | 47.7 | 0.4603 | 172.3 | -0.3908 | 172.3 | -0.8962 | 172.3 | -1.3352 | 172.3 | -1.8022 | 172.3 | -2.2896
48.333 | 2.4665 | 47.933 | 1.9757 | 47.933 | 1.4948 | 47.933 | 0.958 | 47.933 | 0.4613 | 172.066 | -0.3916 | 172.066 | -0.8966 | 172.066 | -1.336 | 172.066 | -1.8029 | 172.066 | -2.2903
48.566 | 2.4678 | 48.166 | 1.9766 | 48.166 | 1.4955 | 48.166 | 0.959 | 48.166 | 0.4622 | 171.833 | -0.3925 | 171.833 | -0.8971 | 171.833 | -1.3367 | 171.833 | -1.8034 | 171.833 | -2.2911
48.8 | 2.4689 | 48.4 | 1.9775 | 48.4 | 1.4959 | 48.4 | 0.96 | 48.4 | 0.4632 | 171.6 | -0.3932 | 171.6 | -0.8975 | 171.6 | -1.3373 | 171.6 | -1.804 | 171.6 | -2.2919
49.033 | 2.47 | 48.633 | 1.9783 | 48.633 | 1.4964 | 48.633 | 0.9608 | 48.633 | 0.464 | 171.366 | -0.3939 | 171.366 | -0.8978 | 171.366 | -1.338 | 171.366 | -1.8045 | 171.366 | -2.2927
49.266 | 2.4711 | 48.866 | 1.9792 | 48.866 | 1.4969 | 48.866 | 0.9618 | 48.866 | 0.4649 | 171.133 | -0.3946 | 171.133 | -0.8982 | 171.133 | -1.3387 | 171.133 | -1.8051 | 171.133 | -2.2937
49.5 | 2.472 | 49.1 | 1.9801 | 49.1 | 1.4973 | 49.1 | 0.9627 | 49.1 | 0.4658 | 170.9 | -0.3953 | 170.9 | -0.8986 | 170.9 | -1.3395 | 170.9 | -1.8056 | 170.9 | -2.2945
49.733 | 2.473 | 49.333 | 1.9808 | 49.333 | 1.4976 | 49.333 | 0.9634 | 49.333 | 0.4665 | 170.666 | -0.396 | 170.666 | -0.8988 | 170.666 | -1.3401 | 170.666 | -1.8061 | 170.666 | -2.2952
49.966 | 2.4738 | 49.566 | 1.9814 | 49.566 | 1.4979 | 49.566 | 0.9642 | 49.566 | 0.4674 | 170.433 | -0.3968 | 170.433 | -0.8994 | 170.433 | -1.3409 | 170.433 | -1.8068 | 170.433 | -2.296
50.2 | 2.4747 | 49.8 | 1.9822 | 49.8 | 1.4982 | 49.8 | 0.965 | 49.8 | 0.4681 | 170.2 | -0.3977 | 170.2 | -0.8999 | 170.2 | -1.3415 | 170.2 | -1.8074 | 170.2 | -2.2969
50.433 | 2.4754 | 50.033 | 1.9828 | 50.033 | 1.4985 | 50.033 | 0.9657 | 50.033 | 0.4687 | 169.966 | -0.3983 | 169.966 | -0.9001 | 169.966 | -1.342 | 169.966 | -1.808 | 169.966 | -2.2976
50.666 | 2.4761 | 50.266 | 1.9833 | 50.266 | 1.4987 | 50.266 | 0.9663 | 50.266 | 0.4693 | 169.733 | -0.3991 | 169.733 | -0.9004 | 169.733 | -1.3427 | 169.733 | -1.8086 | 169.733 | -2.2984
50.9 | 2.4768 | 50.5 | 1.9839 | 50.5 | 1.4989 | 50.5 | 0.967 | 50.5 | 0.47 | 169.5 | -0.3999 | 169.5 | -0.901 | 169.5 | -1.3434 | 169.5 | -1.8092 | 169.5 | -2.2993
51.133 | 2.4776 | 50.733 | 1.9844 | 50.733 | 1.4992 | 50.733 | 0.9677 | 50.733 | 0.4707 | 169.266 | -0.4007 | 169.266 | -0.9013 | 169.266 | -1.3441 | 169.266 | -1.8098 | 169.266 | -2.3002
51.366 | 2.478 | 50.966 | 1.9848 | 50.966 | 1.4993 | 50.966 | 0.9683 | 50.966 | 0.4712 | 169.033 | -0.4014 | 169.033 | -0.9016 | 169.033 | -1.3446 | 169.033 | -1.8103 | 169.033 | -2.3008
51.6 | 2.4785 | 51.2 | 1.9852 | 51.2 | 1.4995 | 51.2 | 0.9689 | 51.2 | 0.4717 | 168.8 | -0.4021 | 168.8 | -0.9018 | 168.8 | -1.3452 | 168.8 | -1.8107 | 168.8 | -2.3017
51.833 | 2.4791 | 51.433 | 1.9857 | 51.433 | 1.4998 | 51.433 | 0.9695 | 51.433 | 0.4723 | 168.566 | -0.4028 | 168.566 | -0.9023 | 168.566 | -1.3458 | 168.566 | -1.8113 | 168.566 | -2.3024
52.066 | 2.4796 | 51.666 | 1.9862 | 51.666 | 1.5 | 51.666 | 0.9702 | 51.666 | 0.4729 | 168.333 | -0.4035 | 168.333 | -0.9026 | 168.333 | -1.3464 | 168.333 | -1.8118 | 168.333 | -2.3031
52.3 | 2.4801 | 51.9 | 1.9865 | 51.9 | 1.5001 | 51.9 | 0.9708 | 51.9 | 0.4733 | 168.1 | -0.4042 | 168.1 | -0.9029 | 168.1 | -1.3469 | 168.1 | -1.8123 | 168.1 | -2.304
52.533 | 2.4807 | 52.133 | 1.9869 | 52.133 | 1.5003 | 52.133 | 0.9715 | 52.133 | 0.4738 | 167.866 | -0.4049 | 167.866 | -0.9033 | 167.866 | -1.3476 | 167.866 | -1.8128 | 167.866 | -2.3047
52.766 | 2.4812 | 52.366 | 1.9875 | 52.366 | 1.5005 | 52.366 | 0.9722 | 52.366 | 0.4743 | 167.633 | -0.4057 | 167.633 | -0.9036 | 167.633 | -1.3484 | 167.633 | -1.8134 | 167.633 | -2.3055
53 | 2.4818 | 52.6 | 1.9879 | 52.6 | 1.5008 | 52.6 | 0.9729 | 52.6 | 0.4749 | 167.4 | -0.4063 | 167.4 | -0.9037 | 167.4 | -1.3488 | 167.4 | -1.8139 | 167.4 | -2.3063
53.233 | 2.4823 | 52.833 | 1.9883 | 52.833 | 1.5009 | 52.833 | 0.9735 | 52.833 | 0.4755 | 167.166 | -0.4071 | 167.166 | -0.9041 | 167.166 | -1.3493 | 167.166 | -1.8144 | 167.166 | -2.3071
53.466 | 2.4829 | 53.066 | 1.9889 | 53.066 | 1.5012 | 53.066 | 0.9743 | 53.066 | 0.4761 | 166.933 | -0.4079 | 166.933 | -0.9045 | 166.933 | -1.3499 | 166.933 | -1.815 | 166.933 | -2.3079
53.7 | 2.4835 | 53.3 | 1.9894 | 53.3 | 1.5016 | 53.3 | 0.975 | 53.3 | 0.4766 | 166.7 | -0.4085 | 166.7 | -0.9048 | 166.7 | -1.3505 | 166.7 | -1.8156 | 166.7 | -2.3087
53.933 | 2.4841 | 53.533 | 1.9898 | 53.533 | 1.5018 | 53.533 | 0.9757 | 53.533 | 0.4771 | 166.466 | -0.4091 | 166.466 | -0.905 | 166.466 | -1.3509 | 166.466 | -1.816 | 166.466 | -2.3094
54.166 | 2.4847 | 53.766 | 1.9902 | 53.766 | 1.5021 | 53.766 | 0.9763 | 53.766 | 0.4777 | 166.233 | -0.4098 | 166.233 | -0.9053 | 166.233 | -1.3514 | 166.233 | -1.8165 | 166.233 | -2.3102
54.4 | 2.4853 | 54 | 1.9907 | 54 | 1.5024 | 54 | 0.9771 | 54 | 0.4783 | 166 | -0.4105 | 166 | -0.9058 | 166 | -1.3521 | 166 | -1.8171 | 166 | -2.3109
54.633 | 2.4858 | 54.233 | 1.9913 | 54.233 | 1.5026 | 54.233 | 0.9778 | 54.233 | 0.4789 | 165.766 | -0.4111 | 165.766 | -0.9061 | 165.766 | -1.3527 | 165.766 | -1.8176 | 165.766 | -2.3118
54.866 | 2.4862 | 54.466 | 1.9917 | 54.466 | 1.5029 | 54.466 | 0.9785 | 54.466 | 0.4794 | 165.533 | -0.4119 | 165.533 | -0.9064 | 165.533 | -1.3532 | 165.533 | -1.8182 | 165.533 | -2.3125
55.1 | 2.4869 | 54.7 | 1.9921 | 54.7 | 1.5032 | 54.7 | 0.9792 | 54.7 | 0.4799 | 165.3 | -0.4126 | 165.3 | -0.9068 | 165.3 | -1.354 | 165.3 | -1.8188 | 165.3 | -2.3133
55.333 | 2.4874 | 54.933 | 1.9926 | 54.933 | 1.5035 | 54.933 | 0.9799 | 54.933 | 0.4804 | 165.066 | -0.4134 | 165.066 | -0.9073 | 165.066 | -1.3546 | 165.066 | -1.8194 | 165.066 | -2.3142
55.566 | 2.4878 | 55.166 | 1.993 | 55.166 | 1.5037 | 55.166 | 0.9806 | 55.166 | 0.4808 | 164.833 | -0.4139 | 164.833 | -0.9074 | 164.833 | -1.3549 | 164.833 | -1.8198 | 164.833 | -2.3148
55.8 | 2.4883 | 55.4 | 1.9933 | 55.4 | 1.5039 | 55.4 | 0.9813 | 55.4 | 0.4812 | 164.6 | -0.4146 | 164.6 | -0.9078 | 164.6 | -1.3555 | 164.6 | -1.8204 | 164.6 | -2.3156
56.033 | 2.4887 | 55.633 | 1.9937 | 55.633 | 1.5041 | 55.633 | 0.982 | 55.633 | 0.4818 | 164.366 | -0.4152 | 164.366 | -0.9082 | 164.366 | -1.3562 | 164.366 | -1.8209 | 164.366 | -2.3164
56.266 | 2.4893 | 55.866 | 1.9941 | 55.866 | 1.5045 | 55.866 | 0.9827 | 55.866 | 0.4824 | 164.133 | -0.4157 | 164.133 | -0.9085 | 164.133 | -1.3567 | 164.133 | -1.8214 | 164.133 | -2.317
56.5 | 2.4898 | 56.1 | 1.9944 | 56.1 | 1.5047 | 56.1 | 0.9832 | 56.1 | 0.4829 | 163.9 | -0.4165 | 163.9 | -0.9087 | 163.9 | -1.3571 | 163.9 | -1.8219 | 163.9 | -2.3177
56.733 | 2.4903 | 56.333 | 1.9948 | 56.333 | 1.5051 | 56.333 | 0.9839 | 56.333 | 0.4833 | 163.666 | -0.4172 | 163.666 | -0.9091 | 163.666 | -1.3576 | 163.666 | -1.8224 | 163.666 | -2.3185
56.966 | 2.4908 | 56.566 | 1.9952 | 56.566 | 1.5054 | 56.566 | 0.9846 | 56.566 | 0.4839 | 163.433 | -0.418 | 163.433 | -0.9095 | 163.433 | -1.3583 | 163.433 | -1.823 | 163.433 | -2.3195
57.2 | 2.4914 | 56.8 | 1.9956 | 56.8 | 1.5057 | 56.8 | 0.9852 | 56.8 | 0.4845 | 163.2 | -0.4185 | 163.2 | -0.9096 | 163.2 | -1.3587 | 163.2 | -1.8235 | 163.2 | -2.32
57.433 | 2.4918 | 57.033 | 1.9959 | 57.033 | 1.506 | 57.033 | 0.9858 | 57.033 | 0.485 | 162.966 | -0.4191 | 162.966 | -0.91 | 162.966 | -1.3592 | 162.966 | -1.8241 | 162.966 | -2.3209
57.666 | 2.4924 | 57.266 | 1.9964 | 57.266 | 1.5065 | 57.266 | 0.9865 | 57.266 | 0.4856 | 162.733 | -0.4199 | 162.733 | -0.9103 | 162.733 | -1.3597 | 162.733 | -1.8246 | 162.733 | -2.3217
57.9 | 2.493 | 57.5 | 1.9968 | 57.5 | 1.5069 | 57.5 | 0.9871 | 57.5 | 0.4862 | 162.5 | -0.4203 | 162.5 | -0.9106 | 162.5 | -1.3602 | 162.5 | -1.8251 | 162.5 | -2.3223
58.133 | 2.4935 | 57.733 | 1.9972 | 57.733 | 1.5072 | 57.733 | 0.9877 | 57.733 | 0.4868 | 162.266 | -0.4211 | 162.266 | -0.9107 | 162.266 | -1.3607 | 162.266 | -1.8256 | 162.266 | -2.323
58.366 | 2.4941 | 57.966 | 1.9977 | 57.966 | 1.5075 | 57.966 | 0.9883 | 57.966 | 0.4873 | 162.033 | -0.4217 | 162.033 | -0.911 | 162.033 | -1.3613 | 162.033 | -1.8261 | 162.033 | -2.3236
58.6 | 2.4948 | 58.2 | 1.9982 | 58.2 | 1.5079 | 58.2 | 0.989 | 58.2 | 0.488 | 161.8 | -0.4224 | 161.8 | -0.9114 | 161.8 | -1.3618 | 161.8 | -1.8267 | 161.8 | -2.3244
58.833 | 2.4955 | 58.433 | 1.9987 | 58.433 | 1.5084 | 58.433 | 0.9896 | 58.433 | 0.4887 | 161.566 | -0.4229 | 161.566 | -0.9116 | 161.566 | -1.3622 | 161.566 | -1.8272 | 161.566 | -2.3249
59.066 | 2.496 | 58.666 | 1.9991 | 58.666 | 1.5088 | 58.666 | 0.9903 | 58.666 | 0.4893 | 161.333 | -0.4235 | 161.333 | -0.9119 | 161.333 | -1.3627 | 161.333 | -1.8279 | 161.333 | -2.3258
59.3 | 2.4967 | 58.9 | 1.9996 | 58.9 | 1.5092 | 58.9 | 0.9909 | 58.9 | 0.49 | 161.1 | -0.4242 | 161.1 | -0.9122 | 161.1 | -1.3633 | 161.1 | -1.8284 | 161.1 | -2.3266
59.533 | 2.4975 | 59.133 | 2.0002 | 59.133 | 1.5098 | 59.133 | 0.9916 | 59.133 | 0.4907 | 160.866 | -0.425 | 160.866 | -0.9127 | 160.866 | -1.3638 | 160.866 | -1.8291 | 160.866 | -2.3273
59.766 | 2.4981 | 59.366 | 2.0007 | 59.366 | 1.5102 | 59.366 | 0.9923 | 59.366 | 0.4914 | 160.633 | -0.4254 | 160.633 | -0.9129 | 160.633 | -1.3642 | 160.633 | -1.8294 | 160.633 | -2.3279
60 | 2.4985 | 59.6 | 2.001 | 59.6 | 1.5106 | 59.6 | 0.9929 | 59.6 | 0.492 | 160.4 | -0.4263 | 160.4 | -0.913 | 160.4 | -1.3647 | 160.4 | -1.8299 | 160.4 | -2.3287
60.233 | 2.4991 | 59.833 | 2.0016 | 59.833 | 1.5112 | 59.833 | 0.9935 | 59.833 | 0.4927 | 160.166 | -0.4269 | 160.166 | -0.9133 | 160.166 | -1.3652 | 160.166 | -1.8304 | 160.166 | -2.3294
60.466 | 2.4998 | 60.066 | 2.0022 | 60.066 | 1.5117 | 60.066 | 0.9942 | 60.066 | 0.4933 | 159.933 | -0.4274 | 159.933 | -0.9136 | 159.933 | -1.3658 | 159.933 | -1.8309 | 159.933 | -2.3301
60.7 | 2.5004 | 60.3 | 2.0026 | 60.3 | 1.5122 | 60.3 | 0.9949 | 60.3 | 0.494 | 159.7 | -0.428 | 159.7 | -0.9138 | 159.7 | -1.3663 | 159.7 | -1.8314 | 159.7 | -2.3308
60.933 | 2.5011 | 60.533 | 2.0032 | 60.533 | 1.5127 | 60.533 | 0.9955 | 60.533 | 0.4947 | 159.466 | -0.4287 | 159.466 | -0.9142 | 159.466 | -1.3668 | 159.466 | -1.8318 | 159.466 | -2.3314
61.166 | 2.5019 | 60.766 | 2.0038 | 60.766 | 1.5133 | 60.766 | 0.9961 | 60.766 | 0.4953 | 159.233 | -0.4292 | 159.233 | -0.9145 | 159.233 | -1.3673 | 159.233 | -1.8324 | 159.233 | -2.3322
61.4 | 2.5025 | 61 | 2.0045 | 61 | 1.5139 | 61 | 0.9967 | 61 | 0.496 | 159 | -0.4297 | 159 | -0.9147 | 159 | -1.3677 | 159 | -1.8328 | 159 | -2.3328
61.633 | 2.5031 | 61.233 | 2.005 | 61.233 | 1.5144 | 61.233 | 0.9974 | 61.233 | 0.4967 | 158.766 | -0.4302 | 158.766 | -0.9149 | 158.766 | -1.3681 | 158.766 | -1.8333 | 158.766 | -2.3336
61.866 | 2.5039 | 61.466 | 2.0056 | 61.466 | 1.515 | 61.466 | 0.9981 | 61.466 | 0.4974 | 158.533 | -0.4308 | 158.533 | -0.9151 | 158.533 | -1.3686 | 158.533 | -1.8337 | 158.533 | -2.3342
62.1 | 2.5047 | 61.7 | 2.0062 | 61.7 | 1.5157 | 61.7 | 0.9988 | 61.7 | 0.4981 | 158.3 | -0.4313 | 158.3 | -0.9153 | 158.3 | -1.3691 | 158.3 | -1.8342 | 158.3 | -2.3349
62.333 | 2.5053 | 61.933 | 2.0067 | 61.933 | 1.5163 | 61.933 | 0.9995 | 61.933 | 0.4988 | 158.066 | -0.4318 | 158.066 | -0.9156 | 158.066 | -1.3693 | 158.066 | -1.8346 | 158.066 | -2.3354
62.566 | 2.506 | 62.166 | 2.0073 | 62.166 | 1.517 | 62.166 | 1.0002 | 62.166 | 0.4995 | 157.833 | -0.4324 | 157.833 | -0.9159 | 157.833 | -1.3698 | 157.833 | -1.8351 | 157.833 | -2.3362
62.8 | 2.5069 | 62.4 | 2.008 | 62.4 | 1.5177 | 62.4 | 1.0009 | 62.4 | 0.5003 | 157.6 | -0.433 | 157.6 | -0.9162 | 157.6 | -1.3703 | 157.6 | -1.8357 | 157.6 | -2.3368
63.033 | 2.5078 | 62.633 | 2.0086 | 62.633 | 1.5185 | 62.633 | 1.0017 | 62.633 | 0.5012 | 157.366 | -0.4335 | 157.366 | -0.9165 | 157.366 | -1.3707 | 157.366 | -1.8361 | 157.366 | -2.3373
63.266 | 2.5085 | 62.866 | 2.0092 | 62.866 | 1.5191 | 62.866 | 1.0024 | 62.866 | 0.5018 | 157.133 | -0.4342 | 157.133 | -0.9168 | 157.133 | -1.3712 | 157.133 | -1.8366 | 157.133 | -2.3382
63.5 | 2.5093 | 63.1 | 2.0098 | 63.1 | 1.5199 | 63.1 | 1.0033 | 63.1 | 0.5026 | 156.9 | -0.4349 | 156.9 | -0.9171 | 156.9 | -1.3718 | 156.9 | -1.8371 | 156.9 | -2.3388
63.733 | 2.5101 | 63.333 | 2.0105 | 63.333 | 1.5207 | 63.333 | 1.0041 | 63.333 | 0.5034 | 156.666 | -0.4355 | 156.666 | -0.9174 | 156.666 | -1.3723 | 156.666 | -1.8377 | 156.666 | -2.3396
63.966 | 2.5108 | 63.566 | 2.0112 | 63.566 | 1.5214 | 63.566 | 1.0049 | 63.566 | 0.5041 | 156.433 | -0.4361 | 156.433 | -0.9176 | 156.433 | -1.3727 | 156.433 | -1.8381 | 156.433 | -2.3401
64.2 | 2.5115 | 63.8 | 2.0118 | 63.8 | 1.5221 | 63.8 | 1.0056 | 63.8 | 0.5048 | 156.2 | -0.4367 | 156.2 | -0.9178 | 156.2 | -1.3732 | 156.2 | -1.8386 | 156.2 | -2.3411
64.433 | 2.5122 | 64.033 | 2.0124 | 64.033 | 1.5229 | 64.033 | 1.0065 | 64.033 | 0.5055 | 155.966 | -0.4373 | 155.966 | -0.9181 | 155.966 | -1.3737 | 155.966 | -1.8391 | 155.966 | -2.3419
64.666 | 2.513 | 64.266 | 2.013 | 64.266 | 1.5237 | 64.266 | 1.0074 | 64.266 | 0.5063 | 155.733 | -0.4378 | 155.733 | -0.9184 | 155.733 | -1.3743 | 155.733 | -1.8395 | 155.733 | -2.3425
64.9 | 2.5137 | 64.5 | 2.0137 | 64.5 | 1.5245 | 64.5 | 1.0082 | 64.5 | 0.507 | 155.5 | -0.4383 | 155.5 | -0.9187 | 155.5 | -1.3747 | 155.5 | -1.84 | 155.5 | -2.3431
65.133 | 2.5145 | 64.733 | 2.0144 | 64.733 | 1.5253 | 64.733 | 1.0091 | 64.733 | 0.5078 | 155.266 | -0.4391 | 155.266 | -0.9189 | 155.266 | -1.375 | 155.266 | -1.8405 | 155.266 | -2.3438
65.366 | 2.5154 | 64.966 | 2.0152 | 64.966 | 1.5262 | 64.966 | 1.01 | 64.966 | 0.5087 | 155.033 | -0.4397 | 155.033 | -0.9193 | 155.033 | -1.3756 | 155.033 | -1.8411 | 155.033 | -2.3445
65.6 | 2.5163 | 65.2 | 2.0159 | 65.2 | 1.5271 | 65.2 | 1.011 | 65.2 | 0.5097 | 154.8 | -0.4402 | 154.8 | -0.9194 | 154.8 | -1.3758 | 154.8 | -1.8415 | 154.8 | -2.3451
65.833 | 2.517 | 65.433 | 2.0166 | 65.433 | 1.528 | 65.433 | 1.0119 | 65.433 | 0.5104 | 154.566 | -0.4406 | 154.566 | -0.9194 | 154.566 | -1.3763 | 154.566 | -1.842 | 154.566 | -2.3458
66.066 | 2.5179 | 65.666 | 2.0174 | 65.666 | 1.529 | 65.666 | 1.0128 | 65.666 | 0.5113 | 154.333 | -0.441 | 154.333 | -0.9197 | 154.333 | -1.3767 | 154.333 | -1.8424 | 154.333 | -2.3464
66.3 | 2.5189 | 65.9 | 2.0183 | 65.9 | 1.5301 | 65.9 | 1.0138 | 65.9 | 0.5124 | 154.1 | -0.4416 | 154.1 | -0.9201 | 154.1 | -1.3772 | 154.1 | -1.8429 | 154.1 | -2.3472
66.533 | 2.5199 | 66.133 | 2.019 | 66.133 | 1.531 | 66.133 | 1.0148 | 66.133 | 0.5132 | 153.866 | -0.4421 | 153.866 | -0.9203 | 153.866 | -1.3776 | 153.866 | -1.8433 | 153.866 | -2.3477
66.766 | 2.5208 | 66.366 | 2.0198 | 66.366 | 1.5319 | 66.366 | 1.0157 | 66.366 | 0.514 | 153.633 | -0.4426 | 153.633 | -0.9204 | 153.633 | -1.3782 | 153.633 | -1.8437 | 153.633 | -2.3483
67 | 2.5218 | 66.6 | 2.0206 | 66.6 | 1.533 | 66.6 | 1.0168 | 66.6 | 0.5149 | 153.4 | -0.4432 | 153.4 | -0.9208 | 153.4 | -1.3785 | 153.4 | -1.8443 | 153.4 | -2.3491
67.233 | 2.5229 | 66.833 | 2.0215 | 66.833 | 1.5341 | 66.833 | 1.0179 | 66.833 | 0.516 | 153.166 | -0.4437 | 153.166 | -0.921 | 153.166 | -1.3789 | 153.166 | -1.8446 | 153.166 | -2.3496
67.466 | 2.5238 | 67.066 | 2.0223 | 67.066 | 1.5351 | 67.066 | 1.0189 | 67.066 | 0.5169 | 152.933 | -0.4442 | 152.933 | -0.921 | 152.933 | -1.3792 | 152.933 | -1.845 | 152.933 | -2.3502
67.7 | 2.5247 | 67.3 | 2.0231 | 67.3 | 1.5361 | 67.3 | 1.02 | 67.3 | 0.5179 | 152.7 | -0.4448 | 152.7 | -0.9212 | 152.7 | -1.3796 | 152.7 | -1.8455 | 152.7 | -2.3511
67.933 | 2.5258 | 67.533 | 2.0241 | 67.533 | 1.5372 | 67.533 | 1.0211 | 67.533 | 0.5189 | 152.466 | -0.4452 | 152.466 | -0.9214 | 152.466 | -1.3801 | 152.466 | -1.8459 | 152.466 | -2.3512
68.166 | 2.5268 | 67.766 | 2.0249 | 67.766 | 1.5382 | 67.766 | 1.0222 | 67.766 | 0.5199 | 152.233 | -0.4455 | 152.233 | -0.9215 | 152.233 | -1.3803 | 152.233 | -1.8463 | 152.233 | -2.3519
68.4 | 2.5278 | 68 | 2.0257 | 68 | 1.5392 | 68 | 1.0232 | 68 | 0.5208 | 152 | -0.446 | 152 | -0.9217 | 152 | -1.3807 | 152 | -1.8467 | 152 | -2.3525
68.633 | 2.5288 | 68.233 | 2.0266 | 68.233 | 1.5402 | 68.233 | 1.0243 | 68.233 | 0.5217 | 151.766 | -0.4465 | 151.766 | -0.922 | 151.766 | -1.3812 | 151.766 | -1.8472 | 151.766 | -2.3529
68.866 | 2.5299 | 68.466 | 2.0276 | 68.466 | 1.5412 | 68.466 | 1.0253 | 68.466 | 0.5228 | 151.533 | -0.4469 | 151.533 | -0.9222 | 151.533 | -1.3816 | 151.533 | -1.8476 | 151.533 | -2.3538
69.1 | 2.5309 | 68.7 | 2.0284 | 68.7 | 1.5422 | 68.7 | 1.0263 | 68.7 | 0.5236 | 151.3 | -0.4473 | 151.3 | -0.9224 | 151.3 | -1.3819 | 151.3 | -1.848 | 151.3 | -2.3541
69.333 | 2.5319 | 68.933 | 2.0293 | 68.933 | 1.5431 | 68.933 | 1.0274 | 68.933 | 0.5247 | 151.066 | -0.4479 | 151.066 | -0.9226 | 151.066 | -1.3824 | 151.066 | -1.8484 | 151.066 | -2.3549
69.566 | 2.533 | 69.166 | 2.0303 | 69.166 | 1.5442 | 69.166 | 1.0286 | 69.166 | 0.5258 | 150.833 | -0.4485 | 150.833 | -0.9229 | 150.833 | -1.3828 | 150.833 | -1.8489 | 150.833 | -2.3556
69.8 | 2.5342 | 69.4 | 2.0314 | 69.4 | 1.5453 | 69.4 | 1.0297 | 69.4 | 0.5269 | 150.6 | -0.4488 | 150.6 | -0.923 | 150.6 | -1.3833 | 150.6 | -1.8494 | 150.6 | -2.356
70.033 | 2.5352 | 69.633 | 2.0322 | 69.633 | 1.5463 | 69.633 | 1.0307 | 69.633 | 0.5279 | 150.366 | -0.4494 | 150.366 | -0.9231 | 150.366 | -1.3836 | 150.366 | -1.8498 | 150.366 | -2.3567
70.266 | 2.5363 | 69.866 | 2.0332 | 69.866 | 1.5474 | 69.866 | 1.0317 | 69.866 | 0.5289 | 150.133 | -0.45 | 150.133 | -0.9234 | 150.133 | -1.3841 | 150.133 | -1.8502 | 150.133 | -2.3573
70.5 | 2.5376 | 70.1 | 2.0343 | 70.1 | 1.5485 | 70.1 | 1.0329 | 70.1 | 0.53 | 149.9 | -0.4504 | 149.9 | -0.9237 | 149.9 | -1.3846 | 149.9 | -1.8507 | 149.9 | -2.3579
70.733 | 2.5387 | 70.333 | 2.0353 | 70.333 | 1.5495 | 70.333 | 1.034 | 70.333 | 0.5311 | 149.666 | -0.4508 | 149.666 | -0.9237 | 149.666 | -1.3849 | 149.666 | -1.851 | 149.666 | -2.3584
70.966 | 2.5399 | 70.566 | 2.0363 | 70.566 | 1.5505 | 70.566 | 1.0352 | 70.566 | 0.5323 | 149.433 | -0.4512 | 149.433 | -0.9238 | 149.433 | -1.3854 | 149.433 | -1.8515 | 149.433 | -2.3591
71.2 | 2.5413 | 70.8 | 2.0375 | 70.8 | 1.5517 | 70.8 | 1.0364 | 70.8 | 0.5335 | 149.2 | -0.4516 | 149.2 | -0.924 | 149.2 | -1.3858 | 149.2 | -1.8519 | 149.2 | -2.3598
71.433 | 2.5426 | 71.033 | 2.0386 | 71.033 | 1.5528 | 71.033 | 1.0376 | 71.033 | 0.5348 | 148.966 | -0.452 | 148.966 | -0.9242 | 148.966 | -1.3862 | 148.966 | -1.8524 | 148.966 | -2.3605
71.666 | 2.5438 | 71.266 | 2.0397 | 71.266 | 1.5539 | 71.266 | 1.0388 | 71.266 | 0.5359 | 148.733 | -0.4525 | 148.733 | -0.9243 | 148.733 | -1.3867 | 148.733 | -1.8527 | 148.733 | -2.361
71.9 | 2.545 | 71.5 | 2.0408 | 71.5 | 1.5551 | 71.5 | 1.04 | 71.5 | 0.5372 | 148.5 | -0.4529 | 148.5 | -0.9245 | 148.5 | -1.387 | 148.5 | -1.8532 | 148.5 | -2.3615
72.133 | 2.5464 | 71.733 | 2.0421 | 71.733 | 1.5564 | 71.733 | 1.0413 | 71.733 | 0.5386 | 148.266 | -0.4532 | 148.266 | -0.9247 | 148.266 | -1.3874 | 148.266 | -1.8536 | 148.266 | -2.3617
72.366 | 2.5478 | 71.966 | 2.0433 | 71.966 | 1.5576 | 71.966 | 1.0425 | 71.966 | 0.5399 | 148.033 | -0.4536 | 148.033 | -0.9247 | 148.033 | -1.3877 | 148.033 | -1.8539 | 148.033 | -2.3623
72.6 | 2.5491 | 72.2 | 2.0444 | 72.2 | 1.5587 | 72.2 | 1.0438 | 72.2 | 0.5411 | 147.8 | -0.454 | 147.8 | -0.925 | 147.8 | -1.3881 | 147.8 | -1.8544 | 147.8 | -2.3629
72.833 | 2.5504 | 72.433 | 2.0456 | 72.433 | 1.5598 | 72.433 | 1.0451 | 72.433 | 0.5423 | 147.566 | -0.4545 | 147.566 | -0.9252 | 147.566 | -1.3886 | 147.566 | -1.8548 | 147.566 | -2.3636
73.066 | 2.5517 | 72.666 | 2.0468 | 72.666 | 1.5611 | 72.666 | 1.0465 | 72.666 | 0.5437 | 147.333 | -0.455 | 147.333 | -0.9255 | 147.333 | -1.389 | 147.333 | -1.8554 | 147.333 | -2.3641
73.3 | 2.5531 | 72.9 | 2.048 | 72.9 | 1.5622 | 72.9 | 1.0478 | 72.9 | 0.5449 | 147.1 | -0.4554 | 147.1 | -0.9256 | 147.1 | -1.3892 | 147.1 | -1.8558 | 147.1 | -2.3647
73.533 | 2.5544 | 73.133 | 2.0493 | 73.133 | 1.5634 | 73.133 | 1.0491 | 73.133 | 0.5462 | 146.866 | -0.4558 | 146.866 | -0.9258 | 146.866 | -1.3898 | 146.866 | -1.8561 | 146.866 | -2.3654
73.766 | 2.5559 | 73.366 | 2.0505 | 73.366 | 1.5647 | 73.366 | 1.0504 | 73.366 | 0.5477 | 146.633 | -0.4563 | 146.633 | -0.9261 | 146.633 | -1.3903 | 146.633 | -1.8566 | 146.633 | -2.3661
74 | 2.5574 | 73.6 | 2.0518 | 73.6 | 1.566 | 73.6 | 1.0518 | 73.6 | 0.549 | 146.4 | -0.4565 | 146.4 | -0.9261 | 146.4 | -1.3906 | 146.4 | -1.8569 | 146.4 | -2.3666
74.233 | 2.5588 | 73.833 | 2.053 | 73.833 | 1.5673 | 73.833 | 1.0531 | 73.833 | 0.5504 | 146.166 | -0.4569 | 146.166 | -0.9263 | 146.166 | -1.3909 | 146.166 | -1.8573 | 146.166 | -2.3671
74.466 | 2.5603 | 74.066 | 2.0543 | 74.066 | 1.5686 | 74.066 | 1.0545 | 74.066 | 0.5518 | 145.933 | -0.4573 | 145.933 | -0.9265 | 145.933 | -1.3914 | 145.933 | -1.8577 | 145.933 | -2.3678
74.7 | 2.5618 | 74.3 | 2.0558 | 74.3 | 1.57 | 74.3 | 1.056 | 74.3 | 0.5534 | 145.7 | -0.4578 | 145.7 | -0.9268 | 145.7 | -1.3919 | 145.7 | -1.8581 | 145.7 | -2.3683
74.933 | 2.5634 | 74.533 | 2.0572 | 74.533 | 1.5713 | 74.533 | 1.0574 | 74.533 | 0.5548 | 145.466 | -0.4581 | 145.466 | -0.9268 | 145.466 | -1.3921 | 145.466 | -1.8585 | 145.466 | -2.3688
75.166 | 2.5649 | 74.766 | 2.0586 | 74.766 | 1.5726 | 74.766 | 1.0588 | 74.766 | 0.5561 | 145.233 | -0.4585 | 145.233 | -0.9268 | 145.233 | -1.3924 | 145.233 | -1.8589 | 145.233 | -2.3694
75.4 | 2.5665 | 75 | 2.0601 | 75 | 1.574 | 75 | 1.0604 | 75 | 0.5576 | 145 | -0.459 | 145 | -0.9271 | 145 | -1.3928 | 145 | -1.8593 | 145 | -2.3699
75.633 | 2.5682 | 75.233 | 2.0616 | 75.233 | 1.5755 | 75.233 | 1.062 | 75.233 | 0.5592 | 144.766 | -0.4594 | 144.766 | -0.9273 | 144.766 | -1.3933 | 144.766 | -1.8598 | 144.766 | -2.3704
75.866 | 2.5697 | 75.466 | 2.063 | 75.466 | 1.5769 | 75.466 | 1.0635 | 75.466 | 0.5606 | 144.533 | -0.4598 | 144.533 | -0.9275 | 144.533 | -1.3935 | 144.533 | -1.8601 | 144.533 | -2.3709
76.1 | 2.5714 | 75.7 | 2.0644 | 75.7 | 1.5782 | 75.7 | 1.0651 | 75.7 | 0.5622 | 144.3 | -0.4602 | 144.3 | -0.9277 | 144.3 | -1.3939 | 144.3 | -1.8605 | 144.3 | -2.3716
76.333 | 2.5732 | 75.933 | 2.066 | 75.933 | 1.5798 | 75.933 | 1.0667 | 75.933 | 0.5639 | 144.066 | -0.4606 | 144.066 | -0.9281 | 144.066 | -1.3943 | 144.066 | -1.8611 | 144.066 | -2.3723
76.566 | 2.5749 | 76.166 | 2.0676 | 76.166 | 1.5813 | 76.166 | 1.0683 | 76.166 | 0.5655 | 143.833 | -0.4609 | 143.833 | -0.9283 | 143.833 | -1.3946 | 143.833 | -1.8615 | 143.833 | -2.3727
76.8 | 2.5765 | 76.4 | 2.0691 | 76.4 | 1.5827 | 76.4 | 1.0698 | 76.4 | 0.5671 | 143.6 | -0.4614 | 143.6 | -0.9284 | 143.6 | -1.3951 | 143.6 | -1.8619 | 143.6 | -2.3734
77.033 | 2.5782 | 76.633 | 2.0705 | 76.633 | 1.5842 | 76.633 | 1.0715 | 76.633 | 0.5687 | 143.366 | -0.4619 | 143.366 | -0.9286 | 143.366 | -1.3955 | 143.366 | -1.8623 | 143.366 | -2.374
77.266 | 2.5798 | 76.866 | 2.0721 | 76.866 | 1.5857 | 76.866 | 1.0732 | 76.866 | 0.5704 | 143.133 | -0.4623 | 143.133 | -0.9289 | 143.133 | -1.396 | 143.133 | -1.8628 | 143.133 | -2.3745
77.5 | 2.5815 | 77.1 | 2.0736 | 77.1 | 1.5872 | 77.1 | 1.0748 | 77.1 | 0.5719 | 142.9 | -0.4626 | 142.9 | -0.9289 | 142.9 | -1.3963 | 142.9 | -1.8632 | 142.9 | -2.3749
77.733 | 2.5832 | 77.333 | 2.0752 | 77.333 | 1.5888 | 77.333 | 1.0764 | 77.333 | 0.5736 | 142.666 | -0.4629 | 142.666 | -0.9289 | 142.666 | -1.3966 | 142.666 | -1.8636 | 142.666 | -2.3756
77.966 | 2.5851 | 77.566 | 2.0768 | 77.566 | 1.5904 | 77.566 | 1.0781 | 77.566 | 0.5753 | 142.433 | -0.4633 | 142.433 | -0.9293 | 142.433 | -1.3971 | 142.433 | -1.864 | 142.433 | -2.376
78.2 | 2.587 | 77.8 | 2.0784 | 77.8 | 1.592 | 77.8 | 1.0798 | 77.8 | 0.5771 | 142.2 | -0.4636 | 142.2 | -0.9294 | 142.2 | -1.3973 | 142.2 | -1.8643 | 142.2 | -2.3765
78.433 | 2.5888 | 78.033 | 2.0799 | 78.033 | 1.5935 | 78.033 | 1.0815 | 78.033 | 0.5788 | 141.966 | -0.464 | 141.966 | -0.9296 | 141.966 | -1.3977 | 141.966 | -1.8646 | 141.966 | -2.377
78.666 | 2.5906 | 78.266 | 2.0816 | 78.266 | 1.595 | 78.266 | 1.0832 | 78.266 | 0.5806 | 141.733 | -0.4643 | 141.733 | -0.9299 | 141.733 | -1.3988 | 141.733 | -1.865 | 141.733 | -2.3777
78.9 | 2.5926 | 78.5 | 2.0833 | 78.5 | 1.5967 | 78.5 | 1.0848 | 78.5 | 0.5824 | 141.5 | -0.4648 | 141.5 | -0.9301 | 141.5 | -1.3997 | 141.5 | -1.8655 | 141.5 | -2.3781
79.133 | 2.5945 | 78.733 | 2.0851 | 78.733 | 1.5984 | 78.733 | 1.0866 | 78.733 | 0.5842 | 141.266 | -0.465 | 141.266 | -0.93 | 141.266 | -1.4 | 141.266 | -1.8658 | 141.266 | -2.3784
79.366 | 2.5965 | 78.966 | 2.0868 | 78.966 | 1.6 | 78.966 | 1.0883 | 78.966 | 0.5861 | 141.033 | -0.4653 | 141.033 | -0.9301 | 141.033 | -1.4003 | 141.033 | -1.8662 | 141.033 | -2.379
79.6 | 2.5986 | 79.2 | 2.0886 | 79.2 | 1.6018 | 79.2 | 1.0902 | 79.2 | 0.5879 | 140.8 | -0.4658 | 140.8 | -0.9304 | 140.8 | -1.4007 | 140.8 | -1.8666 | 140.8 | -2.3796
79.833 | 2.6007 | 79.433 | 2.0905 | 79.433 | 1.6035 | 79.433 | 1.0921 | 79.433 | 0.59 | 140.566 | -0.466 | 140.566 | -0.9305 | 140.566 | -1.4011 | 140.566 | -1.867 | 140.566 | -2.38
80.066 | 2.6026 | 79.666 | 2.0923 | 79.666 | 1.6053 | 79.666 | 1.0939 | 79.666 | 0.5918 | 140.333 | -0.4663 | 140.333 | -0.9305 | 140.333 | -1.4014 | 140.333 | -1.8673 | 140.333 | -2.3805
80.3 | 2.6047 | 79.9 | 2.0941 | 79.9 | 1.607 | 79.9 | 1.0958 | 79.9 | 0.5938 | 140.1 | -0.4667 | 140.1 | -0.9308 | 140.1 | -1.4019 | 140.1 | -1.8678 | 140.1 | -2.381
80.533 | 2.6069 | 80.133 | 2.0962 | 80.133 | 1.6089 | 80.133 | 1.0978 | 80.133 | 0.5958 | 139.866 | -0.4671 | 139.866 | -0.931 | 139.866 | -1.4024 | 139.866 | -1.8683 | 139.866 | -2.3816
80.766 | 2.6091 | 80.366 | 2.0982 | 80.366 | 1.6107 | 80.366 | 1.0997 | 80.366 | 0.5979 | 139.633 | -0.4675 | 139.633 | -0.9312 | 139.633 | -1.4027 | 139.633 | -1.8687 | 139.633 | -2.3821
81 | 2.6112 | 80.6 | 2.1 | 80.6 | 1.6125 | 80.6 | 1.1015 | 80.6 | 0.5999 | 139.4 | -0.4679 | 139.4 | -0.9315 | 139.4 | -1.4031 | 139.4 | -1.8691 | 139.4 | -2.3826
81.233 | 2.6134 | 80.833 | 2.102 | 80.833 | 1.6143 | 80.833 | 1.1034 | 80.833 | 0.6019 | 139.166 | -0.4682 | 139.166 | -0.9317 | 139.166 | -1.4035 | 139.166 | -1.8695 | 139.166 | -2.3831
81.466 | 2.6156 | 81.066 | 2.104 | 81.066 | 1.6163 | 81.066 | 1.1054 | 81.066 | 0.604 | 138.933 | -0.4685 | 138.933 | -0.932 | 138.933 | -1.4041 | 138.933 | -1.8699 | 138.933 | -2.3837
81.7 | 2.6177 | 81.3 | 2.1059 | 81.3 | 1.6182 | 81.3 | 1.1073 | 81.3 | 0.6061 | 138.7 | -0.4688 | 138.7 | -0.9319 | 138.7 | -1.4045 | 138.7 | -1.8702 | 138.7 | -2.3839
81.933 | 2.6198 | 81.533 | 2.108 | 81.533 | 1.6201 | 81.533 | 1.1092 | 81.533 | 0.6081 | 138.466 | -0.4692 | 138.466 | -0.9321 | 138.466 | -1.4048 | 138.466 | -1.8706 | 138.466 | -2.3845
82.166 | 2.6219 | 81.766 | 2.1101 | 81.766 | 1.6221 | 81.766 | 1.1113 | 81.766 | 0.6102 | 138.233 | -0.4694 | 138.233 | -0.9324 | 138.233 | -1.4053 | 138.233 | -1.871 | 138.233 | -2.3852
82.4 | 2.6243 | 82 | 2.1122 | 82 | 1.6241 | 82 | 1.1134 | 82 | 0.6126 | 138 | -0.4696 | 138 | -0.9325 | 138 | -1.4056 | 138 | -1.8713 | 138 | -2.3856
82.633 | 2.6266 | 82.233 | 2.1143 | 82.233 | 1.626 | 82.233 | 1.1155 | 82.233 | 0.6147 | 137.766 | -0.4698 | 137.766 | -0.9326 | 137.766 | -1.4058 | 137.766 | -1.8717 | 137.766 | -2.386
82.866 | 2.6288 | 82.466 | 2.1165 | 82.466 | 1.6281 | 82.466 | 1.1176 | 82.466 | 0.6168 | 137.533 | -0.4702 | 137.533 | -0.9329 | 137.533 | -1.4062 | 137.533 | -1.8721 | 137.533 | -2.3866
83.1 | 2.6314 | 82.7 | 2.1188 | 82.7 | 1.6303 | 82.7 | 1.1198 | 82.7 | 0.6192 | 137.3 | -0.4706 | 137.3 | -0.9331 | 137.3 | -1.4066 | 137.3 | -1.8725 | 137.3 | -2.3872
83.333 | 2.6338 | 82.933 | 2.121 | 82.933 | 1.6325 | 82.933 | 1.122 | 82.933 | 0.6215 | 137.066 | -0.4708 | 137.066 | -0.9332 | 137.066 | -1.4068 | 137.066 | -1.8728 | 137.066 | -2.3874
83.566 | 2.6363 | 83.166 | 2.1232 | 83.166 | 1.6346 | 83.166 | 1.1243 | 83.166 | 0.6237 | 136.833 | -0.471 | 136.833 | -0.9333 | 136.833 | -1.4072 | 136.833 | -1.8732 | 136.833 | -2.388
83.8 | 2.6388 | 83.4 | 2.1255 | 83.4 | 1.6369 | 83.4 | 1.1266 | 83.4 | 0.6263 | 136.6 | -0.4714 | 136.6 | -0.9336 | 136.6 | -1.4075 | 136.6 | -1.8734 | 136.6 | -2.3886
84.033 | 2.6415 | 83.633 | 2.1278 | 83.633 | 1.6392 | 83.633 | 1.129 | 83.633 | 0.6288 | 136.366 | -0.4716 | 136.366 | -0.9337 | 136.366 | -1.408 | 136.366 | -1.8739 | 136.366 | -2.3891
84.266 | 2.6441 | 83.866 | 2.1301 | 83.866 | 1.6414 | 83.866 | 1.1314 | 83.866 | 0.6312 | 136.133 | -0.4718 | 136.133 | -0.9338 | 136.133 | -1.4082 | 136.133 | -1.8742 | 136.133 | -2.3894
84.5 | 2.6467 | 84.1 | 2.1325 | 84.1 | 1.6435 | 84.1 | 1.1338 | 84.1 | 0.6338 | 135.9 | -0.4722 | 135.9 | -0.9339 | 135.9 | -1.4086 | 135.9 | -1.8745 | 135.9 | -2.3901
84.733 | 2.6495 | 84.333 | 2.1349 | 84.333 | 1.6457 | 84.333 | 1.1364 | 84.333 | 0.6364 | 135.666 | -0.4725 | 135.666 | -0.9342 | 135.666 | -1.4092 | 135.666 | -1.875 | 135.666 | -2.3905
84.966 | 2.6522 | 84.566 | 2.1374 | 84.566 | 1.648 | 84.566 | 1.1388 | 84.566 | 0.639 | 135.433 | -0.4727 | 135.433 | -0.9343 | 135.433 | -1.4094 | 135.433 | -1.8754 | 135.433 | -2.3911
85.2 | 2.6548 | 84.8 | 2.1398 | 84.8 | 1.6501 | 84.8 | 1.1413 | 84.8 | 0.6416 | 135.2 | -0.4731 | 135.2 | -0.9344 | 135.2 | -1.4097 | 135.2 | -1.8757 | 135.2 | -2.3915
85.433 | 2.6574 | 85.033 | 2.1423 | 85.033 | 1.6522 | 85.033 | 1.1438 | 85.033 | 0.6442 | 134.966 | -0.4732 | 134.966 | -0.9346 | 134.966 | -1.4102 | 134.966 | -1.8762 | 134.966 | -2.3921
85.666 | 2.6602 | 85.266 | 2.1448 | 85.266 | 1.6543 | 85.266 | 1.1464 | 85.266 | 0.6469 | 134.733 | -0.4736 | 134.733 | -0.9347 | 134.733 | -1.4107 | 134.733 | -1.8766 | 134.733 | -2.3926
85.9 | 2.6629 | 85.5 | 2.1473 | 85.5 | 1.6565 | 85.5 | 1.149 | 85.5 | 0.6495 | 134.5 | -0.4737 | 134.5 | -0.9347 | 134.5 | -1.4109 | 134.5 | -1.8768 | 134.5 | -2.393
86.133 | 2.6655 | 85.733 | 2.1499 | 85.733 | 1.6587 | 85.733 | 1.1516 | 85.733 | 0.6522 | 134.266 | -0.4741 | 134.266 | -0.9348 | 134.266 | -1.4113 | 134.266 | -1.8772 | 134.266 | -2.3935
86.366 | 2.6683 | 85.966 | 2.1525 | 85.966 | 1.6611 | 85.966 | 1.1542 | 85.966 | 0.655 | 134.033 | -0.4743 | 134.033 | -0.935 | 134.033 | -1.4116 | 134.033 | -1.8776 | 134.033 | -2.394
86.6 | 2.6712 | 86.2 | 2.1552 | 86.2 | 1.6635 | 86.2 | 1.1569 | 86.2 | 0.6577 | 133.8 | -0.4746 | 133.8 | -0.9351 | 133.8 | -1.4119 | 133.8 | -1.8779 | 133.8 | -2.3943
86.833 | 2.6741 | 86.433 | 2.1576 | 86.433 | 1.6659 | 86.433 | 1.1594 | 86.433 | 0.6604 | 133.566 | -0.4748 | 133.566 | -0.9351 | 133.566 | -1.4122 | 133.566 | -1.8782 | 133.566 | -2.3947
87.066 | 2.677 | 86.666 | 2.1603 | 86.666 | 1.6683 | 86.666 | 1.1622 | 86.666 | 0.6632 | 133.333 | -0.4752 | 133.333 | -0.9352 | 133.333 | -1.4127 | 133.333 | -1.8786 | 133.333 | -2.3952
87.3 | 2.68 | 86.9 | 2.1631 | 86.9 | 1.671 | 86.9 | 1.1649 | 86.9 | 0.6661 | 133.1 | -0.4755 | 133.1 | -0.9355 | 133.1 | -1.4129 | 133.1 | -1.8789 | 133.1 | -2.3957
87.533 | 2.6831 | 87.133 | 2.1658 | 87.133 | 1.6737 | 87.133 | 1.1676 | 87.133 | 0.669 | 132.866 | -0.4757 | 132.866 | -0.9354 | 132.866 | -1.4131 | 132.866 | -1.8792 | 132.866 | -2.3961
87.766 | 2.6861 | 87.366 | 2.1685 | 87.366 | 1.6763 | 87.366 | 1.1703 | 87.366 | 0.672 | 132.633 | -0.4758 | 132.633 | -0.9355 | 132.633 | -1.4133 | 132.633 | -1.8795 | 132.633 | -2.3965
88 | 2.6892 | 87.6 | 2.1714 | 87.6 | 1.679 | 87.6 | 1.1732 | 87.6 | 0.675 | 132.4 | -0.476 | 132.4 | -0.9356 | 132.4 | -1.4137 | 132.4 | -1.8798 | 132.4 | -2.397
88.233 | 2.6924 | 87.833 | 2.1742 | 87.833 | 1.6819 | 87.833 | 1.1761 | 87.833 | 0.678 | 132.166 | -0.4763 | 132.166 | -0.9357 | 132.166 | -1.4141 | 132.166 | -1.8801 | 132.166 | -2.3973
88.466 | 2.6956 | 88.066 | 2.1771 | 88.066 | 1.6847 | 88.066 | 1.1791 | 88.066 | 0.6811 | 131.933 | -0.4765 | 131.933 | -0.9356 | 131.933 | -1.4142 | 131.933 | -1.8804 | 131.933 | -2.3976
88.7 | 2.6988 | 88.3 | 2.1799 | 88.3 | 1.6876 | 88.3 | 1.1819 | 88.3 | 0.6841 | 131.7 | -0.4768 | 131.7 | -0.9358 | 131.7 | -1.4146 | 131.7 | -1.8807 | 131.7 | -2.3983
88.933 | 2.7021 | 88.533 | 2.1829 | 88.533 | 1.6905 | 88.533 | 1.185 | 88.533 | 0.6874 | 131.466 | -0.477 | 131.466 | -0.936 | 131.466 | -1.4149 | 131.466 | -1.8811 | 131.466 | -2.3987
89.166 | 2.7055 | 88.766 | 2.1859 | 88.766 | 1.6935 | 88.766 | 1.188 | 88.766 | 0.6906 | 131.233 | -0.4772 | 131.233 | -0.9362 | 131.233 | -1.4153 | 131.233 | -1.8815 | 131.233 | -2.3991
89.4 | 2.7088 | 89 | 2.1888 | 89 | 1.6963 | 89 | 1.191 | 89 | 0.6938 | 131 | -0.4774 | 131 | -0.9362 | 131 | -1.4156 | 131 | -1.8818 | 131 | -2.3995
89.633 | 2.7121 | 89.233 | 2.1918 | 89.233 | 1.6992 | 89.233 | 1.1941 | 89.233 | 0.6971 | 130.766 | -0.4777 | 130.766 | -0.9364 | 130.766 | -1.416 | 130.766 | -1.8822 | 130.766 | -2.4001
89.866 | 2.7155 | 89.466 | 2.1949 | 89.466 | 1.7023 | 89.466 | 1.1974 | 89.466 | 0.7004 | 130.533 | -0.4781 | 130.533 | -0.9366 | 130.533 | -1.4164 | 130.533 | -1.8826 | 130.533 | -2.4005
90.1 | 2.7188 | 89.7 | 2.198 | 89.7 | 1.7052 | 89.7 | 1.2006 | 89.7 | 0.7038 | 130.3 | -0.4781 | 130.3 | -0.9366 | 130.3 | -1.4165 | 130.3 | -1.8828 | 130.3 | -2.4007
90.333 | 2.7221 | 89.933 | 2.201 | 89.933 | 1.7081 | 89.933 | 1.2039 | 89.933 | 0.7071 | 130.066 | -0.4784 | 130.066 | -0.9367 | 130.066 | -1.4168 | 130.066 | -1.8832 | 130.066 | -2.4012
90.566 | 2.7256 | 90.166 | 2.2043 | 90.166 | 1.7111 | 90.166 | 1.2073 | 90.166 | 0.7106 | 129.833 | -0.4786 | 129.833 | -0.9369 | 129.833 | -1.4172 | 129.833 | -1.8836 | 129.833 | -2.4017
90.8 | 2.7292 | 90.4 | 2.2076 | 90.4 | 1.7143 | 90.4 | 1.2107 | 90.4 | 0.7141 | 129.6 | -0.4787 | 129.6 | -0.9369 | 129.6 | -1.4175 | 129.6 | -1.8838 | 129.6 | -2.4021
91.033 | 2.7327 | 90.633 | 2.2108 | 90.633 | 1.7173 | 90.633 | 1.214 | 90.633 | 0.7175 | 129.366 | -0.4788 | 129.366 | -0.9369 | 129.366 | -1.4177 | 129.366 | -1.8842 | 129.366 | -2.4024
91.266 | 2.7362 | 90.866 | 2.2142 | 90.866 | 1.7205 | 90.866 | 1.2173 | 90.866 | 0.721 | 129.133 | -0.4791 | 129.133 | -0.9371 | 129.133 | -1.4179 | 129.133 | -1.8845 | 129.133 | -2.4029
91.5 | 2.7399 | 91.1 | 2.2176 | 91.1 | 1.7237 | 91.1 | 1.2208 | 91.1 | 0.7246 | 128.9 | -0.4793 | 128.9 | -0.9373 | 128.9 | -1.4184 | 128.9 | -1.8848 | 128.9 | -2.4034
91.733 | 2.7436 | 91.333 | 2.2211 | 91.333 | 1.7269 | 91.333 | 1.2242 | 91.333 | 0.7283 | 128.666 | -0.4794 | 128.666 | -0.9374 | 128.666 | -1.4184 | 128.666 | -1.8851 | 128.666 | -2.4036
91.966 | 2.7473 | 91.566 | 2.2245 | 91.566 | 1.7301 | 91.566 | 1.2277 | 91.566 | 0.7319 | 128.433 | -0.4796 | 128.433 | -0.9374 | 128.433 | -1.4188 | 128.433 | -1.8854 | 128.433 | -2.4042
92.2 | 2.7511 | 91.8 | 2.2281 | 91.8 | 1.7336 | 91.8 | 1.2314 | 91.8 | 0.7357 | 128.2 | -0.4799 | 128.2 | -0.9378 | 128.2 | -1.4192 | 128.2 | -1.8858 | 128.2 | -2.4046
92.433 | 2.755 | 92.033 | 2.2318 | 92.033 | 1.7371 | 92.033 | 1.2351 | 92.033 | 0.7396 | 127.966 | -0.48 | 127.966 | -0.9378 | 127.966 | -1.4196 | 127.966 | -1.8862 | 127.966 | -2.405
92.666 | 2.7589 | 92.266 | 2.2354 | 92.266 | 1.7405 | 92.266 | 1.2387 | 92.266 | 0.7433 | 127.733 | -0.4801 | 127.733 | -0.9377 | 127.733 | -1.4196 | 127.733 | -1.8864 | 127.733 | -2.4052
92.9 | 2.7628 | 92.5 | 2.239 | 92.5 | 1.744 | 92.5 | 1.2424 | 92.5 | 0.7472 | 127.5 | -0.4801 | 127.5 | -0.9378 | 127.5 | -1.42 | 127.5 | -1.8867 | 127.5 | -2.4057
93.133 | 2.7669 | 92.733 | 2.2428 | 92.733 | 1.7476 | 92.733 | 1.2462 | 92.733 | 0.7513 | 127.266 | -0.4804 | 127.266 | -0.938 | 127.266 | -1.4203 | 127.266 | -1.887 | 127.266 | -2.4062
93.366 | 2.7711 | 92.966 | 2.2466 | 92.966 | 1.7513 | 92.966 | 1.2501 | 92.966 | 0.7555 | 127.033 | -0.4805 | 127.033 | -0.9381 | 127.033 | -1.4205 | 127.033 | -1.8873 | 127.033 | -2.4064
93.6 | 2.7752 | 93.2 | 2.2504 | 93.2 | 1.7549 | 93.2 | 1.2539 | 93.2 | 0.7596 | 126.8 | -0.4807 | 126.8 | -0.9383 | 126.8 | -1.4208 | 126.8 | -1.8876 | 126.8 | -2.4069
93.833 | 2.7794 | 93.433 | 2.2542 | 93.433 | 1.7587 | 93.433 | 1.258 | 93.433 | 0.7638 | 126.566 | -0.4809 | 126.566 | -0.9384 | 126.566 | -1.4212 | 126.566 | -1.888 | 126.566 | -2.4073
94.066 | 2.7836 | 93.666 | 2.2581 | 93.666 | 1.7625 | 93.666 | 1.2621 | 93.666 | 0.7682 | 126.333 | -0.4811 | 126.333 | -0.9386 | 126.333 | -1.4215 | 126.333 | -1.8883 | 126.333 | -2.4078
94.3 | 2.7879 | 93.9 | 2.262 | 93.9 | 1.7664 | 93.9 | 1.2664 | 93.9 | 0.7726 | 126.1 | -0.4812 | 126.1 | -0.9386 | 126.1 | -1.4217 | 126.1 | -1.8885 | 126.1 | -2.4081
94.533 | 2.7921 | 94.133 | 2.2659 | 94.133 | 1.7703 | 94.133 | 1.2706 | 94.133 | 0.777 | 125.866 | -0.4814 | 125.866 | -0.9386 | 125.866 | -1.4219 | 125.866 | -1.8887 | 125.866 | -2.4085
94.766 | 2.7965 | 94.366 | 2.27 | 94.366 | 1.7742 | 94.366 | 1.2749 | 94.366 | 0.7816 | 125.633 | -0.4815 | 125.633 | -0.9387 | 125.633 | -1.4223 | 125.633 | -1.8891 | 125.633 | -2.409
95 | 2.8011 | 94.6 | 2.2742 | 94.6 | 1.7782 | 94.6 | 1.2792 | 94.6 | 0.7863 | 125.4 | -0.4817 | 125.4 | -0.9389 | 125.4 | -1.4225 | 125.4 | -1.8894 | 125.4 | -2.4093
95.233 | 2.8056 | 94.833 | 2.2783 | 94.833 | 1.7822 | 94.833 | 1.2835 | 94.833 | 0.7909 | 125.166 | -0.4818 | 125.166 | -0.9389 | 125.166 | -1.4227 | 125.166 | -1.8896 | 125.166 | -2.4097
95.466 | 2.8102 | 95.066 | 2.2825 | 95.066 | 1.7862 | 95.066 | 1.2881 | 95.066 | 0.7957 | 124.933 | -0.4818 | 124.933 | -0.939 | 124.933 | -1.423 | 124.933 | -1.8899 | 124.933 | -2.4101
95.7 | 2.815 | 95.3 | 2.2869 | 95.3 | 1.7904 | 95.3 | 1.2928 | 95.3 | 0.8007 | 124.7 | -0.4821 | 124.7 | -0.9391 | 124.7 | -1.4233 | 124.7 | -1.8903 | 124.7 | -2.4106
95.933 | 2.8198 | 95.533 | 2.2914 | 95.533 | 1.7946 | 95.533 | 1.2976 | 95.533 | 0.8057 | 124.466 | -0.4822 | 124.466 | -0.9392 | 124.466 | -1.4235 | 124.466 | -1.8905 | 124.466 | -2.4107
96.166 | 2.8248 | 95.766 | 2.2959 | 95.766 | 1.7989 | 95.766 | 1.3026 | 95.766 | 0.8108 | 124.233 | -0.4824 | 124.233 | -0.9392 | 124.233 | -1.4239 | 124.233 | -1.8908 | 124.233 | -2.4111
96.4 | 2.8299 | 96 | 2.3006 | 96 | 1.8033 | 96 | 1.3077 | 96 | 0.8162 | 124 | -0.4826 | 124 | -0.9393 | 124 | -1.4242 | 124 | -1.8911 | 124 | -2.4115
96.633 | 2.8351 | 96.233 | 2.3054 | 96.233 | 1.8077 | 96.233 | 1.3127 | 96.233 | 0.8216 | 123.766 | -0.4826 | 123.766 | -0.9394 | 123.766 | -1.4244 | 123.766 | -1.8914 | 123.766 | -2.4119
96.866 | 2.8404 | 96.466 | 2.3103 | 96.466 | 1.8123 | 96.466 | 1.3177 | 96.466 | 0.8271 | 123.533 | -0.4825 | 123.533 | -0.9393 | 123.533 | -1.4245 | 123.533 | -1.8916 | 123.533 | -2.412
97.1 | 2.8457 | 96.7 | 2.3153 | 96.7 | 1.817 | 96.7 | 1.3228 | 96.7 | 0.8327 | 123.3 | -0.4826 | 123.3 | -0.9394 | 123.3 | -1.4247 | 123.3 | -1.8919 | 123.3 | -2.4125
97.333 | 2.8513 | 96.933 | 2.3206 | 96.933 | 1.8219 | 96.933 | 1.328 | 96.933 | 0.8385 | 123.066 | -0.4828 | 123.066 | -0.9395 | 123.066 | -1.425 | 123.066 | -1.8921 | 123.066 | -2.4129
97.566 | 2.8571 | 97.166 | 2.326 | 97.166 | 1.8269 | 97.166 | 1.3335 | 97.166 | 0.8446 | 122.833 | -0.4829 | 122.833 | -0.9395 | 122.833 | -1.4253 | 122.833 | -1.8923 | 122.833 | -2.4132
97.8 | 2.8629 | 97.4 | 2.3314 | 97.4 | 1.8319 | 97.4 | 1.339 | 97.4 | 0.8506 | 122.6 | -0.483 | 122.6 | -0.9396 | 122.6 | -1.4255 | 122.6 | -1.8926 | 122.6 | -2.4136
98.033 | 2.8689 | 97.633 | 2.337 | 97.633 | 1.8372 | 97.633 | 1.3447 | 97.633 | 0.8567 | 122.366 | -0.4831 | 122.366 | -0.9398 | 122.366 | -1.4259 | 122.366 | -1.893 | 122.366 | -2.414
98.266 | 2.8751 | 97.866 | 2.3428 | 97.866 | 1.8427 | 97.866 | 1.3507 | 97.866 | 0.8632 | 122.133 | -0.4833 | 122.133 | -0.9399 | 122.133 | -1.4263 | 122.133 | -1.8933 | 122.133 | -2.4143
98.5 | 2.8812 | 98.1 | 2.3487 | 98.1 | 1.8482 | 98.1 | 1.3568 | 98.1 | 0.8697 | 121.9 | -0.4834 | 121.9 | -0.9398 | 121.9 | -1.4264 | 121.9 | -1.8935 | 121.9 | -2.4146
98.733 | 2.8874 | 98.333 | 2.3546 | 98.333 | 1.8537 | 98.333 | 1.3629 | 98.333 | 0.8762 | 121.666 | -0.4834 | 121.666 | -0.9399 | 121.666 | -1.4266 | 121.666 | -1.8938 | 121.666 | -2.415
98.966 | 2.8938 | 98.566 | 2.3609 | 98.566 | 1.8595 | 98.566 | 1.3691 | 98.566 | 0.8829 | 121.433 | -0.4836 | 121.433 | -0.94 | 121.433 | -1.4269 | 121.433 | -1.8941 | 121.433 | -2.4153
99.2 | 2.9004 | 98.8 | 2.3672 | 98.8 | 1.8655 | 98.8 | 1.3753 | 98.8 | 0.8899 | 121.2 | -0.4838 | 121.2 | -0.9401 | 121.2 | -1.4271 | 121.2 | -1.8943 | 121.2 | -2.4155
99.433 | 2.907 | 99.033 | 2.3737 | 99.033 | 1.8716 | 99.033 | 1.3818 | 99.033 | 0.897 | 120.966 | -0.4837 | 120.966 | -0.94 | 120.966 | -1.4271 | 120.966 | -1.8945 | 120.966 | -2.4159
99.666 | 2.9138 | 99.266 | 2.3804 | 99.266 | 1.8779 | 99.266 | 1.3884 | 99.266 | 0.9042 | 120.733 | -0.4839 | 120.733 | -0.9401 | 120.733 | -1.4275 | 120.733 | -1.8948 | 120.733 | -2.4163
99.9 | 2.9208 | 99.5 | 2.3873 | 99.5 | 1.8844 | 99.5 | 1.3953 | 99.5 | 0.9116 | 120.5 | -0.4841 | 120.5 | -0.9402 | 120.5 | -1.4278 | 120.5 | -1.8951 | 120.5 | -2.4166
100.133 | 2.928 | 99.733 | 2.3943 | 99.733 | 1.891 | 99.733 | 1.4024 | 99.733 | 0.9194 | 120.266 | -0.4842 | 120.266 | -0.9402 | 120.266 | -1.428 | 120.266 | -1.8952 | 120.266 | -2.4169
100.366 | 2.9353 | 99.966 | 2.4015 | 99.966 | 1.8979 | 99.966 | 1.4098 | 99.966 | 0.9273 | 120.033 | -0.4843 | 120.033 | -0.9402 | 120.033 | -1.4282 | 120.033 | -1.8955 | 120.033 | -2.4172
100.6 | 2.9429 | 100.2 | 2.4092 | 100.2 | 1.9051 | 100.2 | 1.4175 | 100.2 | 0.9356 | 119.8 | -0.4844 | 119.8 | -0.9403 | 119.8 | -1.4285 | 119.8 | -1.8958 | 119.8 | -2.4175
100.833 | 2.9508 | 100.433 | 2.4172 | 100.433 | 1.9125 | 100.433 | 1.4256 | 100.433 | 0.9442 | 119.566 | -0.4845 | 119.566 | -0.9404 | 119.566 | -1.4288 | 119.566 | -1.8961 | 119.566 | -2.4179
101.066 | 2.9587 | 100.666 | 2.4252 | 100.666 | 1.9202 | 100.666 | 1.4339 | 100.666 | 0.953 | 119.333 | -0.4847 | 119.333 | -0.9404 | 119.333 | -1.429 | 119.333 | -1.8962 | 119.333 | -2.4179
101.3 | 2.9668 | 100.9 | 2.4336 | 100.9 | 1.9281 | 100.9 | 1.4424 | 100.9 | 0.9621 | 119.1 | -0.4848 | 119.1 | -0.9404 | 119.1 | -1.4293 | 119.1 | -1.8965 | 119.1 | -2.4184
101.533 | 2.9751 | 101.133 | 2.4423 | 101.133 | 1.9363 | 101.133 | 1.4513 | 101.133 | 0.9716 | 118.866 | -0.4848 | 118.866 | -0.9406 | 118.866 | -1.4294 | 118.866 | -1.8968 | 118.866 | -2.4186
101.766 | 2.9835 | 101.366 | 2.4512 | 101.366 | 1.9448 | 101.366 | 1.4605 | 101.366 | 0.9814 | 118.633 | -0.4847 | 118.633 | -0.9407 | 118.633 | -1.4297 | 118.633 | -1.897 | 118.633 | -2.4189
102 | 2.9917 | 101.6 | 2.4603 | 101.6 | 1.9535 | 101.6 | 1.4699 | 101.6 | 0.9913 | 118.4 | -0.4848 | 118.4 | -0.9407 | 118.4 | -1.4299 | 118.4 | -1.8973 | 118.4 | -2.4193
102.233 | 3 | 101.833 | 2.4696 | 101.833 | 1.9623 | 101.833 | 1.4796 | 101.833 | 1.0017 | 118.166 | -0.485 | 118.166 | -0.9408 | 118.166 | -1.4302 | 118.166 | -1.8976 | 118.166 | -2.4196
102.466 | 3.0082 | 102.066 | 2.4791 | 102.066 | 1.9714 | 102.066 | 1.4898 | 102.066 | 1.0123 | 117.933 | -0.4852 | 117.933 | -0.941 | 117.933 | -1.4306 | 117.933 | -1.8981 | 117.933 | -2.4201
102.7 | 3.0162 | 102.3 | 2.4887 | 102.3 | 1.9806 | 102.3 | 1.5 | 102.3 | 1.0231 | 117.7 | -0.4851 | 117.7 | -0.9408 | 117.7 | -1.4309 | 117.7 | -1.8985 | 117.7 | -2.4202
102.933 | 3.0239 | 102.533 | 2.4983 | 102.533 | 1.9899 | 102.533 | 1.5104 | 102.533 | 1.0339 | 117.466 | -0.4853 | 117.466 | -0.941 | 117.466 | -1.4311 | 117.466 | -1.8989 | 117.466 | -2.4208
103.166 | 3.0314 | 102.766 | 2.508 | 102.766 | 1.9993 | 102.766 | 1.5211 | 102.766 | 1.0451 | 117.233 | -0.4855 | 117.233 | -0.9412 | 117.233 | -1.4315 | 117.233 | -1.8994 | 117.233 | -2.4214
103.4 | 3.0385 | 103 | 2.5178 | 103 | 2.0088 | 103 | 1.5318 | 103 | 1.0564 | 117 | -0.4856 | 117 | -0.9414 | 117 | -1.432 | 117 | -1.9 | 117 | -2.4221
103.633 | 3.045 | 103.233 | 2.5274 | 103.233 | 2.0183 | 103.233 | 1.5426 | 103.233 | 1.0676 | 116.766 | -0.4857 | 116.766 | -0.9416 | 116.766 | -1.4324 | 116.766 | -1.9007 | 116.766 | -2.423
103.866 | 3.0509 | 103.466 | 2.5369 | 103.466 | 2.0277 | 103.466 | 1.5533 | 103.466 | 1.0789 | 116.533 | -0.4859 | 116.533 | -0.9421 | 116.533 | -1.433 | 116.533 | -1.9017 | 116.533 | -2.4249
104.1 | 3.0561 | 103.7 | 2.5462 | 103.7 | 2.037 | 103.7 | 1.5641 | 103.7 | 1.0902 | 116.3 | -0.4862 | 116.3 | -0.9427 | 116.3 | -1.4338 | 116.3 | -1.9032 | 116.3 | -2.4277
104.333 | 3.0603 | 103.933 | 2.5551 | 103.933 | 2.046 | 103.933 | 1.5746 | 103.933 | 1.1011 | 116.066 | -0.4865 | 116.066 | -0.9435 | 116.066 | -1.4349 | 116.066 | -1.9051 | 116.066 | -2.4331
104.566 | 3.0633 | 104.166 | 2.5633 | 104.166 | 2.0545 | 104.166 | 1.5849 | 104.166 | 1.1116 | 115.833 | -0.487 | 115.833 | -0.9448 | 115.833 | -1.4365 | 115.833 | -1.9082 | 115.833 | -2.4433
104.8 | 3.0652 | 104.4 | 2.571 | 104.4 | 2.0627 | 104.4 | 1.595 | 104.4 | 1.1217 | 115.6 | -0.4876 | 115.6 | -0.9467 | 115.6 | -1.4385 | 115.6 | -1.9128 | 115.6 | -2.4627
105.033 | 3.0655 | 104.633 | 2.5778 | 104.633 | 2.0703 | 104.633 | 1.6046 | 104.633 | 1.131 | 115.366 | -0.4885 | 115.366 | -0.9495 | 115.366 | -1.4416 | 115.366 | -1.92 | 115.366 | -2.4988
105.266 | 3.0641 | 104.866 | 2.5835 | 104.866 | 2.077 | 104.866 | 1.6134 | 104.866 | 1.1392 | 115.133 | -0.4899 | 115.133 | -0.9535 | 115.133 | -1.4459 | 115.133 | -1.931 | 115.133 | -2.5632
105.5 | 3.0609 | 105.1 | 2.5877 | 105.1 | 2.0825 | 105.1 | 1.6211 | 105.1 | 1.1461 | 114.9 | -0.4919 | 114.9 | -0.9595 | 114.9 | -1.4525 | 114.9 | -1.9487 | 114.9 | -2.6688
105.733 | 3.0557 | 105.333 | 2.5903 | 105.333 | 2.0867 | 105.333 | 1.6278 | 105.333 | 1.1514 | 114.666 | -0.4945 | 114.666 | -0.9685 | 114.666 | -1.4622 | 114.666 | -1.9769 | 114.666 | -2.8214
105.966 | 3.0487 | 105.566 | 2.591 | 105.566 | 2.0894 | 105.566 | 1.6329 | 105.566 | 1.1545 | 114.433 | -0.4983 | 114.433 | -0.9814 | 114.433 | -1.4765 | 114.433 | -2.0213 | 114.433 | -3.0081
106.2 | 3.0396 | 105.8 | 2.5893 | 105.8 | 2.0901 | 105.8 | 1.6359 | 105.8 | 1.155 | 114.2 | -0.5034 | 114.2 | -0.9999 | 114.2 | -1.4974 | 114.2 | -2.0907 | 114.2 | -3.1949
106.433 | 3.0286 | 106.033 | 2.5852 | 106.033 | 2.0887 | 106.033 | 1.6366 | 106.033 | 1.1524 | 113.966 | -0.5106 | 113.966 | -1.0262 | 113.966 | -1.5273 | 113.966 | -2.1949 | 113.966 | -3.3374
106.666 | 3.0159 | 106.266 | 2.5784 | 106.266 | 2.0848 | 106.266 | 1.6346 | 106.266 | 1.1464 | 113.733 | -0.52 | 113.733 | -1.0625 | 113.733 | -1.5688 | 113.733 | -2.3416 | 113.733 | -3.4061
106.9 | 3.0014 | 106.5 | 2.5688 | 106.5 | 2.0783 | 106.5 | 1.6295 | 106.5 | 1.1367 | 113.5 | -0.5322 | 113.5 | -1.1104 | 113.5 | -1.6239 | 113.5 | -2.5267 | 113.5 | -3.3965
107.133 | 2.9854 | 106.733 | 2.5564 | 106.733 | 2.0688 | 106.733 | 1.621 | 106.733 | 1.123 | 113.266 | -0.5479 | 113.266 | -1.173 | 113.266 | -1.696 | 113.266 | -2.7311 | 113.266 | -3.3248
107.366 | 2.9685 | 106.966 | 2.5417 | 106.966 | 2.0569 | 106.966 | 1.6091 | 106.966 | 1.106 | 113.033 | -0.5679 | 113.033 | -1.2538 | 113.033 | -1.7886 | 113.033 | -2.9176 | 113.033 | -3.217
107.6 | 2.9506 | 107.2 | 2.5248 | 107.2 | 2.0425 | 107.2 | 1.5939 | 107.2 | 1.0858 | 112.8 | -0.5935 | 112.8 | -1.3559 | 112.8 | -1.9043 | 112.8 | -3.0429 | 112.8 | -3.0986
107.833 | 2.932 | 107.433 | 2.5059 | 107.433 | 2.0257 | 107.433 | 1.5755 | 107.433 | 1.0631 | 112.566 | -0.6261 | 112.566 | -1.4796 | 112.566 | -2.0386 | 112.566 | -3.0746 | 112.566 | -2.9862
108.066 | 2.9129 | 107.666 | 2.4856 | 107.666 | 2.0074 | 107.666 | 1.5547 | 107.666 | 1.0385 | 112.333 | -0.6673 | 112.333 | -1.6174 | 112.333 | -2.1804 | 112.333 | -3.0059 | 112.333 | -2.8897
108.3 | 2.8935 | 107.9 | 2.4644 | 107.9 | 1.9877 | 107.9 | 1.5319 | 107.9 | 1.013 | 112.1 | -0.7178 | 112.1 | -1.7605 | 112.1 | -2.3151 | 112.1 | -2.8575 | 112.1 | -2.8101
108.533 | 2.8741 | 108.133 | 2.4424 | 108.133 | 1.9672 | 108.133 | 1.5079 | 108.133 | 0.987 | 111.866 | -0.7793 | 111.866 | -1.8939 | 111.866 | -2.4247 | 111.866 | -2.6702 | 111.866 | -2.7452
108.766 | 2.8546 | 108.366 | 2.4198 | 108.366 | 1.9462 | 108.366 | 1.4831 | 108.366 | 0.9611 | 111.633 | -0.8542 | 111.633 | -1.9972 | 111.633 | -2.4862 | 111.633 | -2.4872 | 111.633 | -2.6926
109 | 2.8353 | 108.6 | 2.3971 | 108.6 | 1.9249 | 108.6 | 1.4582 | 108.6 | 0.9359 | 111.4 | -0.943 | 111.4 | -2.0381 | 111.4 | -2.4755 | 111.4 | -2.3363 | 111.4 | -2.65
109.233 | 2.8163 | 108.833 | 2.3742 | 108.833 | 1.9037 | 108.833 | 1.4334 | 108.833 | 0.9115 | 111.166 | -1.0442 | 111.166 | -2.0118 | 111.166 | -2.3817 | 111.166 | -2.2255 | 111.166 | -2.6166
109.466 | 2.7977 | 109.066 | 2.3513 | 109.066 | 1.8825 | 109.066 | 1.409 | 109.066 | 0.8878 | 110.933 | -1.1546 | 110.933 | -1.8992 | 110.933 | -2.2178 | 110.933 | -2.1494 | 110.933 | -2.5912
109.7 | 2.7795 | 109.3 | 2.3286 | 109.3 | 1.8614 | 109.3 | 1.385 | 109.3 | 0.8649 | 110.7 | -1.2679 | 110.7 | -1.7173 | 110.7 | -2.0219 | 110.7 | -2.0997 | 110.7 | -2.5725
109.933 | 2.7622 | 109.533 | 2.3062 | 109.533 | 1.8406 | 109.533 | 1.3618 | 109.533 | 0.8431 | 110.466 | -1.3746 | 110.466 | -1.5095 | 110.466 | -1.8435 | 110.466 | -2.0675 | 110.466 | -2.5592
110.166 | 2.7457 | 109.766 | 2.2844 | 109.766 | 1.8201 | 109.766 | 1.3391 | 109.766 | 0.8222 | 110.233 | -1.464 | 110.233 | -1.3284 | 110.233 | -1.7168 | 110.233 | -2.0461 | 110.233 | -2.5495
110.4 | 2.73 | 110 | 2.2631 | 110 | 1.7998 | 110 | 1.3171 | 110 | 0.8022 | 110 | -1.5268 | 110 | -1.2066 | 110 | -1.643 | 110 | -2.0317 | 110 | -2.5425
110.633 | 2.7155 | 110.233 | 2.2427 | 110.233 | 1.78 | 110.233 | 1.2961 | 110.233 | 0.7832 | 109.766 | -1.5544 | 109.766 | -1.1388 | 109.766 | -1.6038 | 109.766 | -2.0217 | 109.766 | -2.5375
110.866 | 2.7021 | 110.466 | 2.2235 | 110.466 | 1.761 | 110.466 | 1.2762 | 110.466 | 0.7652 | 109.533 | -1.538 | 109.533 | -1.1039 | 109.533 | -1.5823 | 109.533 | -2.0145 | 109.533 | -2.5337
111.1 | 2.6899 | 110.7 | 2.2055 | 110.7 | 1.7426 | 110.7 | 1.2571 | 110.7 | 0.7484 | 109.3 | -1.4705 | 109.3 | -1.0849 | 109.3 | -1.5694 | 109.3 | -2.009 | 109.3 | -2.5305
111.333 | 2.6787 | 110.933 | 2.1889 | 110.933 | 1.7251 | 110.933 | 1.2391 | 110.933 | 0.7324 | 109.066 | -1.3517 | 109.066 | -1.0735 | 109.066 | -1.5608 | 109.066 | -2.0048 | 109.066 | -2.5282
111.566 | 2.6687 | 111.166 | 2.1737 | 111.166 | 1.7089 | 111.166 | 1.2223 | 111.166 | 0.7177 | 108.833 | -1.1922 | 108.833 | -1.066 | 108.833 | -1.5549 | 108.833 | -2.0016 | 108.833 | -2.5263
111.8 | 2.66 | 111.4 | 2.1602 | 111.4 | 1.6939 | 111.4 | 1.207 | 111.4 | 0.7045 | 108.6 | -1.0161 | 108.6 | -1.0607 | 108.6 | -1.5505 | 108.6 | -1.999 | 108.6 | -2.5248
112.033 | 2.6523 | 111.633 | 2.1481 | 111.633 | 1.6803 | 111.633 | 1.1929 | 111.633 | 0.6925 | 108.366 | -0.8563 | 108.366 | -1.0566 | 108.366 | -1.5469 | 108.366 | -1.997 | 108.366 | -2.5235
112.266 | 2.6456 | 111.866 | 2.1375 | 111.866 | 1.6679 | 111.866 | 1.1802 | 111.866 | 0.6818 | 108.133 | -0.7384 | 108.133 | -1.0537 | 108.133 | -1.5445 | 108.133 | -1.9955 | 108.133 | -2.5226
112.5 | 2.64 | 112.1 | 2.1283 | 112.1 | 1.657 | 112.1 | 1.1688 | 112.1 | 0.6724 | 107.9 | -0.6661 | 107.9 | -1.0515 | 107.9 | -1.5426 | 107.9 | -1.9944 | 107.9 | -2.5218
112.733 | 2.6355 | 112.333 | 2.1204 | 112.333 | 1.6474 | 112.333 | 1.1587 | 112.333 | 0.6642 | 107.666 | -0.6275 | 107.666 | -1.0494 | 107.666 | -1.5411 | 107.666 | -1.9935 | 107.666 | -2.5213
112.966 | 2.6317 | 112.566 | 2.1135 | 112.566 | 1.639 | 112.566 | 1.1497 | 112.566 | 0.657 | 107.433 | -0.6076 | 107.433 | -1.0477 | 107.433 | -1.5398 | 107.433 | -1.993 | 107.433 | -2.521
113.2 | 2.6288 | 112.8 | 2.1079 | 112.8 | 1.6318 | 112.8 | 1.1419 | 112.8 | 0.6509 | 107.2 | -0.5971 | 107.2 | -1.0461 | 107.2 | -1.5391 | 107.2 | -1.9927 | 107.2 | -2.5208
113.433 | 2.6269 | 113.033 | 2.1034 | 113.033 | 1.6258 | 113.033 | 1.1353 | 113.033 | 0.6459 | 106.966 | -0.5907 | 106.966 | -1.0445 | 106.966 | -1.5384 | 106.966 | -1.9927 | 106.966 | -2.521
113.666 | 2.6258 | 113.266 | 2.0995 | 113.266 | 1.6207 | 113.266 | 1.1295 | 113.266 | 0.6417 | 106.733 | -0.5863 | 106.733 | -1.0428 | 106.733 | -1.5376 | 106.733 | -1.9927 | 106.733 | -2.5209
113.9 | 2.6252 | 113.5 | 2.0965 | 113.5 | 1.6164 | 113.5 | 1.1247 | 113.5 | 0.6381 | 106.5 | -0.5835 | 106.5 | -1.0412 | 106.5 | -1.537 | 106.5 | -1.9931 | 106.5 | -2.5213
114.133 | 2.6254 | 113.733 | 2.0942 | 113.733 | 1.613 | 113.733 | 1.1207 | 113.733 | 0.6353 | 106.266 | -0.5813 | 106.266 | -1.0395 | 106.266 | -1.5363 | 106.266 | -1.9936 | 106.266 | -2.5217
114.366 | 2.6263 | 113.966 | 2.0925 | 113.966 | 1.6103 | 113.966 | 1.1176 | 113.966 | 0.6331 | 106.033 | -0.5798 | 106.033 | -1.0381 | 106.033 | -1.5356 | 106.033 | -1.9943 | 106.033 | -2.5223
114.6 | 2.6278 | 114.2 | 2.0913 | 114.2 | 1.608 | 114.2 | 1.1151 | 114.2 | 0.6312 | 105.8 | -0.5787 | 105.8 | -1.0365 | 105.8 | -1.5348 | 105.8 | -1.9951 | 105.8 | -2.523
114.833 | 2.6299 | 114.433 | 2.0906 | 114.433 | 1.6064 | 114.433 | 1.1132 | 114.433 | 0.6298 | 105.566 | -0.578 | 105.566 | -1.0355 | 105.566 | -1.5343 | 105.566 | -1.9962 | 105.566 | -2.5241
115.066 | 2.6328 | 114.666 | 2.0904 | 114.666 | 1.6054 | 114.666 | 1.1119 | 114.666 | 0.6289 | 105.333 | -0.578 | 105.333 | -1.0348 | 105.333 | -1.5339 | 105.333 | -1.9975 | 105.333 | -2.5252
115.3 | 2.6363 | 114.9 | 2.0907 | 114.9 | 1.6048 | 114.9 | 1.1111 | 114.9 | 0.6283 | 105.1 | -0.5782 | 105.1 | -1.0345 | 105.1 | -1.5337 | 105.1 | -1.999 | 105.1 | -2.5264
115.533 | 2.6404 | 115.133 | 2.0914 | 115.133 | 1.6045 | 115.133 | 1.1106 | 115.133 | 0.628 | 104.866 | -0.5788 | 104.866 | -1.0346 | 104.866 | -1.5337 | 104.866 | -2.0005 | 104.866 | -2.5277
115.766 | 2.6453 | 115.366 | 2.0925 | 115.366 | 1.6047 | 115.366 | 1.1104 | 115.366 | 0.628 | 104.633 | -0.5797 | 104.633 | -1.0352 | 104.633 | -1.5344 | 104.633 | -2.0024 | 104.633 | -2.5293
116 | 2.6511 | 115.6 | 2.0942 | 115.6 | 1.6053 | 115.6 | 1.1107 | 115.6 | 0.6285 | 104.4 | -0.5809 | 104.4 | -1.0364 | 104.4 | -1.5353 | 104.4 | -2.0044 | 104.4 | -2.531
116.233 | 2.6577 | 115.833 | 2.0965 | 115.833 | 1.6063 | 115.833 | 1.1114 | 115.833 | 0.6292 | 104.166 | -0.5823 | 104.166 | -1.0376 | 104.166 | -1.5365 | 104.166 | -2.0064 | 104.166 | -2.5328
116.466 | 2.6651 | 116.066 | 2.0994 | 116.066 | 1.6078 | 116.066 | 1.1123 | 116.066 | 0.6303 | 103.933 | -0.5842 | 103.933 | -1.0396 | 103.933 | -1.5383 | 103.933 | -2.0088 | 103.933 | -2.5349
116.7 | 2.6735 | 116.3 | 2.1031 | 116.3 | 1.6099 | 116.3 | 1.1137 | 116.3 | 0.6317 | 103.7 | -0.5864 | 103.7 | -1.0418 | 103.7 | -1.5405 | 103.7 | -2.0114 | 103.7 | -2.5373
116.933 | 2.6827 | 116.533 | 2.1074 | 116.533 | 1.6125 | 116.533 | 1.1154 | 116.533 | 0.6334 | 103.466 | -0.5888 | 103.466 | -1.0443 | 103.466 | -1.543 | 103.466 | -2.0143 | 103.466 | -2.5398
117.166 | 2.6926 | 116.766 | 2.1125 | 116.766 | 1.6158 | 116.766 | 1.1174 | 116.766 | 0.6354 | 103.233 | -0.5916 | 103.233 | -1.0472 | 103.233 | -1.5457 | 103.233 | -2.0172 | 103.233 | -2.5424
117.4 | 2.7032 | 117 | 2.1185 | 117 | 1.6198 | 117 | 1.1198 | 117 | 0.6377 | 103 | -0.5947 | 103 | -1.0504 | 103 | -1.5489 | 103 | -2.0205 | 103 | -2.5455
117.633 | 2.7144 | 117.233 | 2.1255 | 117.233 | 1.6245 | 117.233 | 1.1228 | 117.233 | 0.6406 | 102.766 | -0.5983 | 102.766 | -1.0541 | 102.766 | -1.5524 | 102.766 | -2.0242 | 102.766 | -2.5487
117.866 | 2.726 | 117.466 | 2.1333 | 117.466 | 1.6303 | 117.466 | 1.1263 | 117.466 | 0.6438 | 102.533 | -0.602 | 102.533 | -1.0577 | 102.533 | -1.5562 | 102.533 | -2.028 | 102.533 | -2.5521
118.1 | 2.7376 | 117.7 | 2.142 | 117.7 | 1.6369 | 117.7 | 1.1305 | 117.7 | 0.6475 | 102.3 | -0.6064 | 102.3 | -1.0619 | 102.3 | -1.5603 | 102.3 | -2.0321 | 102.3 | -2.5559
118.333 | 2.7495 | 117.933 | 2.1518 | 117.933 | 1.6447 | 117.933 | 1.1353 | 117.933 | 0.6518 | 102.066 | -0.6111 | 102.066 | -1.0665 | 102.066 | -1.5649 | 102.066 | -2.0366 | 102.066 | -2.56
118.566 | 2.7617 | 118.166 | 2.1627 | 118.166 | 1.6536 | 118.166 | 1.141 | 118.166 | 0.6567 | 101.833 | -0.6162 | 101.833 | -1.0715 | 101.833 | -1.5697 | 101.833 | -2.0413 | 101.833 | -2.5643
118.8 | 2.7743 | 118.4 | 2.1746 | 118.4 | 1.6637 | 118.4 | 1.1476 | 118.4 | 0.6623 | 101.6 | -0.6217 | 101.6 | -1.0765 | 101.6 | -1.5746 | 101.6 | -2.0462 | 101.6 | -2.5688
119.033 | 2.787 | 118.633 | 2.1875 | 118.633 | 1.6751 | 118.633 | 1.1553 | 118.633 | 0.6687 | 101.366 | -0.6275 | 101.366 | -1.0821 | 101.366 | -1.5801 | 101.366 | -2.0517 | 101.366 | -2.574
119.266 | 2.8003 | 118.866 | 2.2016 | 118.866 | 1.6879 | 118.866 | 1.1642 | 118.866 | 0.6761 | 101.133 | -0.6339 | 101.133 | -1.0882 | 101.133 | -1.5859 | 101.133 | -2.0575 | 101.133 | -2.5793
119.5 | 2.8142 | 119.1 | 2.2168 | 119.1 | 1.702 | 119.1 | 1.1745 | 119.1 | 0.6848 | 100.9 | -0.6405 | 100.9 | -1.0943 | 100.9 | -1.5919 | 100.9 | -2.0636 | 100.9 | -2.5849
119.733 | 2.8288 | 119.333 | 2.233 | 119.333 | 1.7175 | 119.333 | 1.1864 | 119.333 | 0.6947 | 100.666 | -0.6476 | 100.666 | -1.1008 | 100.666 | -1.5981 | 100.666 | -2.0701 | 100.666 | -2.5908
119.966 | 2.8448 | 119.566 | 2.2505 | 119.566 | 1.7343 | 119.566 | 1.2 | 119.566 | 0.7064 | 100.433 | -0.655 | 100.433 | -1.1075 | 100.433 | -1.6048 | 100.433 | -2.0769 | 100.433 | -2.5971
120.2 | 2.8628 | 119.8 | 2.2696 | 119.8 | 1.7527 | 119.8 | 1.2156 | 119.8 | 0.7201 | 100.2 | -0.6626 | 100.2 | -1.1146 | 100.2 | -1.6115 | 100.2 | -2.084 | 100.2 | -2.6038
120.433 | 2.8835 | 120.033 | 2.2907 | 120.033 | 1.7724 | 120.033 | 1.2332 | 120.033 | 0.7362 | 99.966 | -0.6704 | 99.966 | -1.1216 | 99.966 | -1.6184 | 99.966 | -2.0914 | 99.966 | -2.6105
120.666 | 2.9081 | 120.266 | 2.3143 | 120.266 | 1.7938 | 120.266 | 1.253 | 120.266 | 0.755 | 99.733 | -0.6786 | 99.733 | -1.1291 | 99.733 | -1.6257 | 99.733 | -2.0993 | 99.733 | -2.6179
120.9 | 2.938 | 120.5 | 2.3414 | 120.5 | 1.8174 | 120.5 | 1.2753 | 120.5 | 0.777 | 99.5 | -0.6869 | 99.5 | -1.1368 | 99.5 | -1.6331 | 99.5 | -2.1074 | 99.5 | -2.6254
121.133 | 2.9747 | 120.733 | 2.3728 | 120.733 | 1.8435 | 120.733 | 1.2999 | 120.733 | 0.8024 | 99.266 | -0.6954 | 99.266 | -1.1445 | 99.266 | -1.6405 | 99.266 | -2.1159 | 99.266 | -2.6331
121.366 | 3.0203 | 120.966 | 2.4097 | 120.966 | 1.8729 | 120.966 | 1.3271 | 120.966 | 0.8317 | 99.033 | -0.7038 | 99.033 | -1.1523 | 99.033 | -1.6481 | 99.033 | -2.1245 | 99.033 | -2.6412
121.6 | 3.0771 | 121.2 | 2.4536 | 121.2 | 1.9066 | 121.2 | 1.357 | 121.2 | 0.865 | 98.8 | -0.7125 | 98.8 | -1.1604 | 98.8 | -1.656 | 98.8 | -2.1334 | 98.8 | -2.6495
121.833 | 3.1473 | 121.433 | 2.5059 | 121.433 | 1.9458 | 121.433 | 1.3899 | 121.433 | 0.9026 | 98.566 | -0.721 | 98.566 | -1.1686 | 98.566 | -1.6641 | 98.566 | -2.1426 | 98.566 | -2.6581
122.066 | 3.2321 | 121.666 | 2.5684 | 121.666 | 1.991 | 121.666 | 1.4262 | 121.666 | 0.9446 | 98.333 | -0.7295 | 98.333 | -1.1769 | 98.333 | -1.6722 | 98.333 | -2.1519 | 98.333 | -2.6666
122.3 | 3.3312 | 121.9 | 2.6422 | 121.9 | 2.0441 | 121.9 | 1.4661 | 121.9 | 0.9912 | 98.1 | -0.7379 | 98.1 | -1.1854 | 98.1 | -1.6806 | 98.1 | -2.1616 | 98.1 | -2.6757
122.533 | 3.4421 | 122.133 | 2.7289 | 122.133 | 2.1072 | 122.133 | 1.5105 | 122.133 | 1.0424 | 97.866 | -0.7463 | 97.866 | -1.1943 | 97.866 | -1.6894 | 97.866 | -2.1714 | 97.866 | -2.6849
122.766 | 3.5597 | 122.366 | 2.8286 | 122.366 | 2.1818 | 122.366 | 1.5598 | 122.366 | 1.0984 | 97.633 | -0.7547 | 97.633 | -1.2034 | 97.633 | -1.6983 | 97.633 | -2.1815 | 97.633 | -2.6944
123 | 3.6767 | 122.6 | 2.9405 | 122.6 | 2.2684 | 122.6 | 1.6145 | 122.6 | 1.1591 | 97.4 | -0.7628 | 97.4 | -1.2125 | 97.4 | -1.7073 | 97.4 | -2.1917 | 97.4 | -2.7041
123.233 | 3.7856 | 122.833 | 3.0648 | 122.833 | 2.3674 | 122.833 | 1.6749 | 122.833 | 1.2246 | 97.166 | -0.7709 | 97.166 | -1.222 | 97.166 | -1.7168 | 97.166 | -2.2021 | 97.166 | -2.7142
123.466 | 3.8724 | 123.066 | 3.1952 | 123.066 | 2.4784 | 123.066 | 1.7422 | 123.066 | 1.2947 | 96.933 | -0.779 | 96.933 | -1.2316 | 96.933 | -1.7264 | 96.933 | -2.2126 | 96.933 | -2.7246
123.7 | 3.9242 | 123.3 | 3.327 | 123.3 | 2.6004 | 123.3 | 1.8161 | 123.3 | 1.3693 | 96.7 | -0.7866 | 96.7 | -1.2411 | 96.7 | -1.736 | 96.7 | -2.2232 | 96.7 | -2.7349
123.933 | 3.9261 | 123.533 | 3.4521 | 123.533 | 2.7267 | 123.533 | 1.8957 | 123.533 | 1.4465 | 96.466 | -0.7942 | 96.466 | -1.2505 | 96.466 | -1.7454 | 96.466 | -2.2337 | 96.466 | -2.7454
124.166 | 3.864 | 123.766 | 3.5532 | 123.766 | 2.8511 | 123.766 | 1.9803 | 123.766 | 1.5261 | 96.233 | -0.8014 | 96.233 | -1.2597 | 96.233 | -1.7548 | 96.233 | -2.2439 | 96.233 | -2.756
124.4 | 3.7401 | 124 | 3.6013 | 124 | 2.9612 | 124 | 2.0687 | 124 | 1.6048 | 96 | -0.808 | 96 | -1.2685 | 96 | -1.7633 | 96 | -2.2538 | 96 | -2.7662
124.633 | 3.5824 | 124.233 | 3.5688 | 124.233 | 3.0409 | 124.233 | 2.1593 | 124.233 | 1.6796 | 95.766 | -0.814 | 95.766 | -1.2761 | 95.766 | -1.7709 | 95.766 | -2.2628 | 95.766 | -2.7758
124.866 | 3.4376 | 124.466 | 3.4364 | 124.466 | 3.0718 | 124.466 | 2.25 | 124.466 | 1.7474 | 95.533 | -0.8192 | 95.533 | -1.2828 | 95.533 | -1.7774 | 95.533 | -2.2711 | 95.533 | -2.785
125.1 | 3.3248 | 124.7 | 3.2286 | 124.7 | 3.0209 | 124.7 | 2.3384 | 124.7 | 1.7952 | 95.3 | -0.8236 | 95.3 | -1.2882 | 95.3 | -1.7829 | 95.3 | -2.2781 | 95.3 | -2.7932
125.333 | 3.2147 | 124.933 | 3.0229 | 124.933 | 2.8553 | 124.933 | 2.4157 | 124.933 | 1.805 | 95.066 | -0.8269 | 95.066 | -1.2921 | 95.066 | -1.7866 | 95.066 | -2.2838 | 95.066 | -2.7998
125.566 | 3.0632 | 125.166 | 2.8328 | 125.166 | 2.605 | 125.166 | 2.4607 | 125.166 | 1.7686 | 94.833 | -0.829 | 94.833 | -1.2942 | 94.833 | -1.7885 | 94.833 | -2.2877 | 94.833 | -2.8049
125.8 | 2.8731 | 125.4 | 2.6241 | 125.4 | 2.3371 | 125.4 | 2.4381 | 125.4 | 1.6723 | 94.6 | -0.83 | 94.6 | -1.2944 | 94.6 | -1.7888 | 94.6 | -2.2898 | 94.6 | -2.8082
126.033 | 2.7026 | 125.633 | 2.4015 | 125.633 | 2.0853 | 125.633 | 2.2911 | 125.633 | 1.5036 | 94.366 | -0.8295 | 94.366 | -1.2929 | 94.366 | -1.7873 | 94.366 | -2.2899 | 94.366 | -2.809
126.266 | 2.5893 | 125.866 | 2.2188 | 125.866 | 1.8675 | 125.866 | 2.0005 | 125.866 | 1.2695 | 94.133 | -0.8277 | 94.133 | -1.2894 | 94.133 | -1.7839 | 94.133 | -2.2877 | 94.133 | -2.8073
126.5 | 2.5278 | 126.1 | 2.1026 | 126.1 | 1.7073 | 126.1 | 1.669 | 126.1 | 1.0139 | 93.9 | -0.8246 | 93.9 | -1.2843 | 93.9 | -1.779 | 93.9 | -2.2835 | 93.9 | -2.8034
126.733 | 2.4983 | 126.333 | 2.0388 | 126.333 | 1.6078 | 126.333 | 1.3982 | 126.333 | 0.7972 | 93.666 | -0.8205 | 93.666 | -1.2778 | 93.666 | -1.7727 | 93.666 | -2.2773 | 93.666 | -2.7973
126.966 | 2.485 | 126.566 | 2.0068 | 126.566 | 1.5527 | 126.566 | 1.2179 | 126.566 | 0.6497 | 93.433 | -0.8151 | 93.433 | -1.27 | 93.433 | -1.7652 | 93.433 | -2.2695 | 93.433 | -2.7892
127.2 | 2.4794 | 126.8 | 1.9913 | 126.8 | 1.5241 | 126.8 | 1.1108 | 126.8 | 0.5639 | 93.2 | -0.8086 | 93.2 | -1.2612 | 93.2 | -1.7567 | 93.2 | -2.2603 | 93.2 | -2.7795
127.433 | 2.477 | 127.033 | 1.9843 | 127.033 | 1.5099 | 127.033 | 1.0504 | 127.033 | 0.519 | 92.966 | -0.8014 | 92.966 | -1.2518 | 92.966 | -1.7478 | 92.966 | -2.2502 | 92.966 | -2.769
127.666 | 2.4761 | 127.266 | 1.9812 | 127.266 | 1.5029 | 127.266 | 1.0174 | 127.266 | 0.4973 | 92.733 | -0.7935 | 92.733 | -1.2421 | 92.733 | -1.7387 | 92.733 | -2.2395 | 92.733 | -2.758
127.9 | 2.4761 | 127.5 | 1.9799 | 127.5 | 1.4997 | 127.5 | 0.9997 | 127.5 | 0.4874 | 92.5 | -0.7852 | 92.5 | -1.2322 | 92.5 | -1.7291 | 92.5 | -2.2285 | 92.5 | -2.7466
128.133 | 2.4762 | 127.733 | 1.9794 | 127.733 | 1.4983 | 127.733 | 0.9903 | 127.733 | 0.4833 | 92.266 | -0.7765 | 92.266 | -1.2221 | 92.266 | -1.7198 | 92.266 | -2.2175 | 92.266 | -2.7353
128.366 | 2.4765 | 127.966 | 1.9792 | 127.966 | 1.4977 | 127.966 | 0.9853 | 127.966 | 0.4819 | 92.033 | -0.7678 | 92.033 | -1.2123 | 92.033 | -1.7106 | 92.033 | -2.2068 | 92.033 | -2.7244
128.6 | 2.4769 | 128.2 | 1.9794 | 128.2 | 1.4976 | 128.2 | 0.9829 | 128.2 | 0.4819 | 91.8 | -0.7591 | 91.8 | -1.2029 | 91.8 | -1.7018 | 91.8 | -2.1964 | 91.8 | -2.714
128.833 | 2.4773 | 128.433 | 1.9797 | 128.433 | 1.4977 | 128.433 | 0.9815 | 128.433 | 0.4824 | 91.566 | -0.7502 | 91.566 | -1.1937 | 91.566 | -1.6931 | 91.566 | -2.1864 | 91.566 | -2.7039
129.066 | 2.4776 | 128.666 | 1.98 | 128.666 | 1.498 | 128.666 | 0.981 | 128.666 | 0.483 | 91.333 | -0.7417 | 91.333 | -1.1851 | 91.333 | -1.685 | 91.333 | -2.177 | 91.333 | -2.6946
129.3 | 2.4782 | 128.9 | 1.9805 | 128.9 | 1.4983 | 128.9 | 0.9812 | 128.9 | 0.484 | 91.1 | -0.7335 | 91.1 | -1.1769 | 91.1 | -1.6775 | 91.1 | -2.1682 | 91.1 | -2.6861
129.533 | 2.4788 | 129.133 | 1.9811 | 129.133 | 1.4989 | 129.133 | 0.9812 | 129.133 | 0.485 | 90.866 | -0.7256 | 90.866 | -1.1693 | 90.866 | -1.6702 | 90.866 | -2.1599 | 90.866 | -2.6778
129.766 | 2.4793 | 129.366 | 1.9816 | 129.366 | 1.4993 | 129.366 | 0.9811 | 129.366 | 0.4859 | 90.633 | -0.718 | 90.633 | -1.1618 | 90.633 | -1.6633 | 90.633 | -2.1522 | 90.633 | -2.6703
130 | 2.4798 | 129.6 | 1.982 | 129.6 | 1.4997 | 129.6 | 0.9811 | 129.6 | 0.4867 | 90.4 | -0.7109 | 90.4 | -1.155 | 90.4 | -1.657 | 90.4 | -2.145 | 90.4 | -2.6635
130.233 | 2.4803 | 129.833 | 1.9825 | 129.833 | 1.5003 | 129.833 | 0.9813 | 129.833 | 0.4876 | 90.166 | -0.7041 | 90.166 | -1.1487 | 90.166 | -1.6511 | 90.166 | -2.1384 | 90.166 | -2.6571
130.466 | 2.4809 | 130.066 | 1.983 | 130.066 | 1.5008 | 130.066 | 0.9817 | 130.066 | 0.4883 | 89.933 | -0.6975 | 89.933 | -1.1426 | 89.933 | -1.6455 | 89.933 | -2.1321 | 89.933 | -2.6511
130.7 | 2.4814 | 130.3 | 1.9835 | 130.3 | 1.5012 | 130.3 | 0.9821 | 130.3 | 0.4889 | 89.7 | -0.6914 | 89.7 | -1.1368 | 89.7 | -1.6402 | 89.7 | -2.1263 | 89.7 | -2.6456
130.933 | 2.4819 | 130.533 | 1.984 | 130.533 | 1.5017 | 130.533 | 0.9827 | 130.533 | 0.4892 | 89.466 | -0.6856 | 89.466 | -1.1316 | 89.466 | -1.6354 | 89.466 | -2.121 | 89.466 | -2.6404
131.166 | 2.4825 | 130.766 | 1.9846 | 130.766 | 1.5022 | 130.766 | 0.9833 | 130.766 | 0.4892 | 89.233 | -0.6801 | 89.233 | -1.1267 | 89.233 | -1.6308 | 89.233 | -2.1161 | 89.233 | -2.6357
131.4 | 2.4831 | 131 | 1.9852 | 131 | 1.5027 | 131 | 0.9838 | 131 | 0.4897 | 89 | -0.6748 | 89 | -1.1219 | 89 | -1.6263 | 89 | -2.1113 | 89 | -2.6311
131.633 | 2.4835 | 131.233 | 1.9857 | 131.233 | 1.5032 | 131.233 | 0.9844 | 131.233 | 0.4908 | 88.766 | -0.6701 | 88.766 | -1.1175 | 88.766 | -1.6222 | 88.766 | -2.1069 | 88.766 | -2.6269
131.866 | 2.4841 | 131.466 | 1.9863 | 131.466 | 1.5038 | 131.466 | 0.9851 | 131.466 | 0.4921 | 88.533 | -0.6654 | 88.533 | -1.1135 | 88.533 | -1.6185 | 88.533 | -2.1028 | 88.533 | -2.6232
132.1 | 2.4847 | 131.7 | 1.9868 | 131.7 | 1.5043 | 131.7 | 0.9857 | 131.7 | 0.4935 | 88.3 | -0.661 | 88.3 | -1.1096 | 88.3 | -1.6149 | 88.3 | -2.099 | 88.3 | -2.6196
132.333 | 2.4852 | 131.933 | 1.9873 | 131.933 | 1.5047 | 131.933 | 0.9862 | 131.933 | 0.4946 | 88.066 | -0.6569 | 88.066 | -1.1057 | 88.066 | -1.6113 | 88.066 | -2.0954 | 88.066 | -2.616
132.566 | 2.4857 | 132.166 | 1.9879 | 132.166 | 1.5051 | 132.166 | 0.9868 | 132.166 | 0.4956 | 87.833 | -0.653 | 87.833 | -1.1023 | 87.833 | -1.6081 | 87.833 | -2.0918 | 87.833 | -2.6128
132.8 | 2.4862 | 132.4 | 1.9884 | 132.4 | 1.5056 | 132.4 | 0.9873 | 132.4 | 0.4966 | 87.6 | -0.6493 | 87.6 | -1.0989 | 87.6 | -1.6051 | 87.6 | -2.0886 | 87.6 | -2.6096
133.033 | 2.4867 | 132.633 | 1.989 | 132.633 | 1.506 | 132.633 | 0.9878 | 132.633 | 0.4974 | 87.366 | -0.6457 | 87.366 | -1.0956 | 87.366 | -1.6021 | 87.366 | -2.0855 | 87.366 | -2.6064
133.266 | 2.487 | 132.866 | 1.9894 | 132.866 | 1.5064 | 132.866 | 0.9883 | 132.866 | 0.4981 | 87.133 | -0.6424 | 87.133 | -1.0924 | 87.133 | -1.5993 | 87.133 | -2.0826 | 87.133 | -2.6036
133.5 | 2.4876 | 133.1 | 1.9899 | 133.1 | 1.5069 | 133.1 | 0.9888 | 133.1 | 0.4991 | 86.9 | -0.639 | 86.9 | -1.0894 | 86.9 | -1.5968 | 86.9 | -2.0798 | 86.9 | -2.6008
133.733 | 2.4882 | 133.333 | 1.9905 | 133.333 | 1.5075 | 133.333 | 0.9893 | 133.333 | 0.4999 | 86.666 | -0.6358 | 86.666 | -1.0867 | 86.666 | -1.5942 | 86.666 | -2.0772 | 86.666 | -2.5981
133.966 | 2.4887 | 133.566 | 1.991 | 133.566 | 1.508 | 133.566 | 0.9898 | 133.566 | 0.5007 | 86.433 | -0.6326 | 86.433 | -1.0837 | 86.433 | -1.5917 | 86.433 | -2.0745 | 86.433 | -2.5953
134.2 | 2.4893 | 133.8 | 1.9916 | 133.8 | 1.5086 | 133.8 | 0.9903 | 133.8 | 0.5015 | 86.2 | -0.6297 | 86.2 | -1.0811 | 86.2 | -1.5892 | 86.2 | -2.072 | 86.2 | -2.5928
134.433 | 2.49 | 134.033 | 1.9921 | 134.033 | 1.5092 | 134.033 | 0.9908 | 134.033 | 0.5023 | 85.966 | -0.6269 | 85.966 | -1.0785 | 85.966 | -1.587 | 85.966 | -2.0696 | 85.966 | -2.5904
134.666 | 2.4906 | 134.266 | 1.9927 | 134.266 | 1.5098 | 134.266 | 0.9916 | 134.266 | 0.5031 | 85.733 | -0.6239 | 85.733 | -1.076 | 85.733 | -1.5846 | 85.733 | -2.0672 | 85.733 | -2.588
134.9 | 2.4911 | 134.5 | 1.9932 | 134.5 | 1.5102 | 134.5 | 0.9933 | 134.5 | 0.5037 | 85.5 | -0.6213 | 85.5 | -1.0734 | 85.5 | -1.5823 | 85.5 | -2.0649 | 85.5 | -2.5857
135.133 | 2.4917 | 134.733 | 1.9937 | 134.733 | 1.5107 | 134.733 | 0.9941 | 134.733 | 0.5045 | 85.266 | -0.6187 | 85.266 | -1.0711 | 85.266 | -1.5803 | 85.266 | -2.0628 | 85.266 | -2.5835
135.366 | 2.4923 | 134.966 | 1.9943 | 134.966 | 1.5113 | 134.966 | 0.9942 | 134.966 | 0.5053 | 85.033 | -0.616 | 85.033 | -1.0689 | 85.033 | -1.5783 | 85.033 | -2.0607 | 85.033 | -2.5812
135.6 | 2.4928 | 135.2 | 1.9949 | 135.2 | 1.5118 | 135.2 | 0.9942 | 135.2 | 0.5061 | 84.8 | -0.6134 | 84.8 | -1.0665 | 84.8 | -1.5762 | 84.8 | -2.0586 | 84.8 | -2.5789
135.833 | 2.4934 | 135.433 | 1.9955 | 135.433 | 1.5122 | 135.433 | 0.9944 | 135.433 | 0.5067 | 84.566 | -0.6111 | 84.566 | -1.0643 | 84.566 | -1.5743 | 84.566 | -2.0565 | 84.566 | -2.5768
136.066 | 2.4941 | 135.666 | 1.9961 | 135.666 | 1.5128 | 135.666 | 0.9949 | 135.666 | 0.5077 | 84.333 | -0.6088 | 84.333 | -1.0622 | 84.333 | -1.5724 | 84.333 | -2.0546 | 84.333 | -2.5748
136.3 | 2.4948 | 135.9 | 1.9967 | 135.9 | 1.5134 | 135.9 | 0.9954 | 135.9 | 0.5084 | 84.1 | -0.6064 | 84.1 | -1.0602 | 84.1 | -1.5706 | 84.1 | -2.0526 | 84.1 | -2.5729
136.533 | 2.4952 | 136.133 | 1.9972 | 136.133 | 1.5139 | 136.133 | 0.9958 | 136.133 | 0.5091 | 83.866 | -0.6041 | 83.866 | -1.0581 | 83.866 | -1.5687 | 83.866 | -2.0507 | 83.866 | -2.5709
136.766 | 2.4957 | 136.366 | 1.9977 | 136.366 | 1.5144 | 136.366 | 0.9962 | 136.366 | 0.5098 | 83.633 | -0.6019 | 83.633 | -1.0562 | 83.633 | -1.5644 | 83.633 | -2.0489 | 83.633 | -2.5691
137 | 2.4964 | 136.6 | 1.9983 | 136.6 | 1.515 | 136.6 | 0.9967 | 136.6 | 0.5106 | 83.4 | -0.5998 | 83.4 | -1.0544 | 83.4 | -1.564 | 83.4 | -2.0472 | 83.4 | -2.5673
137.233 | 2.4971 | 136.833 | 1.9988 | 136.833 | 1.5154 | 136.833 | 0.9972 | 136.833 | 0.5113 | 83.166 | -0.5976 | 83.166 | -1.0524 | 83.166 | -1.5631 | 83.166 | -2.0455 | 83.166 | -2.5652
137.466 | 2.4975 | 137.066 | 1.9994 | 137.066 | 1.5159 | 137.066 | 0.9977 | 137.066 | 0.512 | 82.933 | -0.5956 | 82.933 | -1.0505 | 82.933 | -1.5617 | 82.933 | -2.0438 | 82.933 | -2.5636
137.7 | 2.4979 | 137.3 | 2 | 137.3 | 1.5164 | 137.3 | 0.9982 | 137.3 | 0.5128 | 82.7 | -0.5935 | 82.7 | -1.0487 | 82.7 | -1.5601 | 82.7 | -2.0422 | 82.7 | -2.5618
137.933 | 2.4985 | 137.533 | 2.0005 | 137.533 | 1.517 | 137.533 | 0.9994 | 137.533 | 0.5137 | 82.466 | -0.5914 | 82.466 | -1.0468 | 82.466 | -1.5586 | 82.466 | -2.0407 | 82.466 | -2.5601
138.166 | 2.499 | 137.766 | 2.001 | 137.766 | 1.5174 | 137.766 | 1.0001 | 137.766 | 0.5143 | 82.233 | -0.5894 | 82.233 | -1.0449 | 82.233 | -1.5569 | 82.233 | -2.0389 | 82.233 | -2.5582
138.4 | 2.4996 | 138 | 2.0016 | 138 | 1.5179 | 138 | 1.0004 | 138 | 0.515 | 82 | -0.5875 | 82 | -1.0432 | 82 | -1.5555 | 82 | -2.0374 | 82 | -2.5566
138.633 | 2.5002 | 138.233 | 2.0022 | 138.233 | 1.5185 | 138.233 | 1.0007 | 138.233 | 0.5157 | 81.766 | -0.5855 | 81.766 | -1.0414 | 81.766 | -1.554 | 81.766 | -2.0359 | 81.766 | -2.555
138.866 | 2.5008 | 138.466 | 2.0028 | 138.466 | 1.5191 | 138.466 | 1.001 | 138.466 | 0.5165 | 81.533 | -0.5836 | 81.533 | -1.0397 | 81.533 | -1.5525 | 81.533 | -2.0343 | 81.533 | -2.5532
139.1 | 2.5013 | 138.7 | 2.0033 | 138.7 | 1.5196 | 138.7 | 1.0014 | 138.7 | 0.5172 | 81.3 | -0.5817 | 81.3 | -1.0379 | 81.3 | -1.5509 | 81.3 | -2.0329 | 81.3 | -2.5516
139.333 | 2.502 | 138.933 | 2.0039 | 138.933 | 1.5203 | 138.933 | 1.0019 | 138.933 | 0.5179 | 81.066 | -0.5798 | 81.066 | -1.0364 | 81.066 | -1.5495 | 81.066 | -2.0314 | 81.066 | -2.5501
139.566 | 2.5027 | 139.166 | 2.0046 | 139.166 | 1.5209 | 139.166 | 1.0025 | 139.166 | 0.5188 | 80.833 | -0.5779 | 80.833 | -1.0348 | 80.833 | -1.5481 | 80.833 | -2.0299 | 80.833 | -2.5486
139.8 | 2.5032 | 139.4 | 2.0052 | 139.4 | 1.5213 | 139.4 | 1.0029 | 139.4 | 0.5195 | 80.6 | -0.5758 | 80.6 | -1.0331 | 80.6 | -1.5465 | 80.6 | -2.0286 | 80.6 | -2.5469
140.033 | 2.5038 | 139.633 | 2.0058 | 139.633 | 1.5219 | 139.633 | 1.0035 | 139.633 | 0.5204 | 80.366 | -0.574 | 80.366 | -1.0316 | 80.366 | -1.5452 | 80.366 | -2.0272 | 80.366 | -2.5454
140.266 | 2.5044 | 139.866 | 2.0064 | 139.866 | 1.5224 | 139.866 | 1.006 | 139.866 | 0.5212 | 80.133 | -0.5722 | 80.133 | -1.0301 | 80.133 | -1.544 | 80.133 | -2.0259 | 80.133 | -2.544
140.5 | 2.5051 | 140.1 | 2.0071 | 140.1 | 1.5231 | 140.1 | 1.0071 | 140.1 | 0.522 | 79.9 | -0.5704 | 79.9 | -1.0287 | 79.9 | -1.5428 | 79.9 | -2.0246 | 79.9 | -2.5426
140.733 | 2.5057 | 140.333 | 2.0076 | 140.333 | 1.5236 | 140.333 | 1.0073 | 140.333 | 0.5227 | 79.666 | -0.5687 | 79.666 | -1.0271 | 79.666 | -1.5415 | 79.666 | -2.0232 | 79.666 | -2.5411
140.966 | 2.5063 | 140.566 | 2.0083 | 140.566 | 1.5242 | 140.566 | 1.0073 | 140.566 | 0.5234 | 79.433 | -0.5671 | 79.433 | -1.0257 | 79.433 | -1.5403 | 79.433 | -2.022 | 79.433 | -2.5399
141.2 | 2.5069 | 140.8 | 2.0089 | 140.8 | 1.5248 | 140.8 | 1.009 | 140.8 | 0.5242 | 79.2 | -0.5655 | 79.2 | -1.0243 | 79.2 | -1.5391 | 79.2 | -2.0208 | 79.2 | -2.5387
141.433 | 2.5075 | 141.033 | 2.0095 | 141.033 | 1.5254 | 141.033 | 1.0108 | 141.033 | 0.5251 | 78.966 | -0.5639 | 78.966 | -1.0228 | 78.966 | -1.5378 | 78.966 | -2.0196 | 78.966 | -2.5372
141.666 | 2.508 | 141.266 | 2.0099 | 141.266 | 1.5258 | 141.266 | 1.0105 | 141.266 | 0.5257 | 78.733 | -0.5623 | 78.733 | -1.0213 | 78.733 | -1.5366 | 78.733 | -2.0184 | 78.733 | -2.5359
141.9 | 2.5085 | 141.5 | 2.0105 | 141.5 | 1.5262 | 141.5 | 1.0104 | 141.5 | 0.5265 | 78.5 | -0.5607 | 78.5 | -1.02 | 78.5 | -1.5355 | 78.5 | -2.0172 | 78.5 | -2.5346
142.133 | 2.5092 | 141.733 | 2.0112 | 141.733 | 1.5269 | 141.733 | 1.0105 | 141.733 | 0.5274 | 78.266 | -0.5591 | 78.266 | -1.0187 | 78.266 | -1.5343 | 78.266 | -2.0161 | 78.266 | -2.5334
142.366 | 2.5099 | 141.966 | 2.0118 | 141.966 | 1.5275 | 141.966 | 1.0108 | 141.966 | 0.5281 | 78.033 | -0.5575 | 78.033 | -1.0173 | 78.033 | -1.5331 | 78.033 | -2.0149 | 78.033 | -2.5321
142.6 | 2.5105 | 142.2 | 2.0123 | 142.2 | 1.528 | 142.2 | 1.0106 | 142.2 | 0.5288 | 77.8 | -0.5561 | 77.8 | -1.0161 | 77.8 | -1.532 | 77.8 | -2.0139 | 77.8 | -2.531
142.833 | 2.5111 | 142.433 | 2.013 | 142.433 | 1.5286 | 142.433 | 1.0106 | 142.433 | 0.5296 | 77.566 | -0.5546 | 77.566 | -1.0148 | 77.566 | -1.5311 | 77.566 | -2.013 | 77.566 | -2.5298
143.066 | 2.5116 | 142.666 | 2.0137 | 142.666 | 1.5293 | 142.666 | 1.0108 | 142.666 | 0.5304 | 77.333 | -0.5533 | 77.333 | -1.0135 | 77.333 | -1.53 | 77.333 | -2.0119 | 77.333 | -2.5286
143.3 | 2.5122 | 142.9 | 2.0143 | 142.9 | 1.5298 | 142.9 | 1.0111 | 142.9 | 0.5311 | 77.1 | -0.5518 | 77.1 | -1.0122 | 77.1 | -1.5289 | 77.1 | -2.0108 | 77.1 | -2.5274
143.533 | 2.5128 | 143.133 | 2.0149 | 143.133 | 1.5303 | 143.133 | 1.0115 | 143.133 | 0.532 | 76.866 | -0.5504 | 76.866 | -1.011 | 76.866 | -1.5279 | 76.866 | -2.0098 | 76.866 | -2.5264
143.766 | 2.5135 | 143.366 | 2.0156 | 143.366 | 1.531 | 143.366 | 1.0121 | 143.366 | 0.5329 | 76.633 | -0.5489 | 76.633 | -1.0099 | 76.633 | -1.527 | 76.633 | -2.0089 | 76.633 | -2.5253
144 | 2.5142 | 143.6 | 2.0162 | 143.6 | 1.5316 | 143.6 | 1.0126 | 143.6 | 0.5337 | 76.4 | -0.5475 | 76.4 | -1.0085 | 76.4 | -1.5258 | 76.4 | -2.0079 | 76.4 | -2.5241
144.233 | 2.5149 | 143.833 | 2.0168 | 143.833 | 1.5322 | 143.833 | 1.0132 | 143.833 | 0.5345 | 76.166 | -0.5461 | 76.166 | -1.0074 | 76.166 | -1.5249 | 76.166 | -2.007 | 76.166 | -2.5231
144.466 | 2.5156 | 144.066 | 2.0175 | 144.066 | 1.5329 | 144.066 | 1.0138 | 144.066 | 0.5354 | 75.933 | -0.5448 | 75.933 | -1.0063 | 75.933 | -1.524 | 75.933 | -2.0062 | 75.933 | -2.5223
144.7 | 2.5163 | 144.3 | 2.0182 | 144.3 | 1.5335 | 144.3 | 1.0145 | 144.3 | 0.5363 | 75.7 | -0.5435 | 75.7 | -1.0053 | 75.7 | -1.5231 | 75.7 | -2.0053 | 75.7 | -2.5212
144.933 | 2.5169 | 144.533 | 2.0188 | 144.533 | 1.5341 | 144.533 | 1.0152 | 144.533 | 0.537 | 75.466 | -0.5421 | 75.466 | -1.0041 | 75.466 | -1.5221 | 75.466 | -2.0044 | 75.466 | -2.5202
145.166 | 2.5174 | 144.766 | 2.0194 | 144.766 | 1.5347 | 144.766 | 1.0158 | 144.766 | 0.5379 | 75.233 | -0.541 | 75.233 | -1.0031 | 75.233 | -1.5214 | 75.233 | -2.0037 | 75.233 | -2.5193
145.4 | 2.5181 | 145 | 2.02 | 145 | 1.5353 | 145 | 1.0163 | 145 | 0.5387 | 75 | -0.5397 | 75 | -1.0021 | 75 | -1.5206 | 75 | -2.0029 | 75 | -2.5185
145.633 | 2.5187 | 145.233 | 2.0207 | 145.233 | 1.536 | 145.233 | 1.0168 | 145.233 | 0.5394 | 74.766 | -0.5384 | 74.766 | -1.001 | 74.766 | -1.5196 | 74.766 | -2.0021 | 74.766 | -2.5174
145.866 | 2.5192 | 145.466 | 2.0212 | 145.466 | 1.5365 | 145.466 | 1.0172 | 145.466 | 0.5402 | 74.533 | -0.5373 | 74.533 | -0.9999 | 74.533 | -1.5187 | 74.533 | -2.0013 | 74.533 | -2.5166
146.1 | 2.5196 | 145.7 | 2.0218 | 145.7 | 1.537 | 145.7 | 1.0177 | 145.7 | 0.5409 | 74.3 | -0.5362 | 74.3 | -0.9991 | 74.3 | -1.5179 | 74.3 | -2.0006 | 74.3 | -2.5157
146.333 | 2.5203 | 145.933 | 2.0225 | 145.933 | 1.5376 | 145.933 | 1.0182 | 145.933 | 0.5418 | 74.066 | -0.5349 | 74.066 | -0.9981 | 74.066 | -1.5172 | 74.066 | -1.9998 | 74.066 | -2.5148
146.566 | 2.5209 | 146.166 | 2.0232 | 146.166 | 1.5383 | 146.166 | 1.0188 | 146.166 | 0.5427 | 73.833 | -0.5336 | 73.833 | -0.997 | 73.833 | -1.5163 | 73.833 | -1.9989 | 73.833 | -2.5138
146.8 | 2.5216 | 146.4 | 2.0238 | 146.4 | 1.5388 | 146.4 | 1.0193 | 146.4 | 0.5434 | 73.6 | -0.5324 | 73.6 | -0.996 | 73.6 | -1.5155 | 73.6 | -1.9982 | 73.6 | -2.513
147.033 | 2.5223 | 146.633 | 2.0245 | 146.633 | 1.5394 | 146.633 | 1.0199 | 146.633 | 0.5443 | 73.366 | -0.5313 | 73.366 | -0.9951 | 73.366 | -1.5148 | 73.366 | -1.9974 | 73.366 | -2.5122
147.266 | 2.523 | 146.866 | 2.0252 | 146.866 | 1.5399 | 146.866 | 1.0205 | 146.866 | 0.5452 | 73.133 | -0.5302 | 73.133 | -0.9941 | 73.133 | -1.5139 | 73.133 | -1.9968 | 73.133 | -2.5113
147.5 | 2.5235 | 147.1 | 2.0257 | 147.1 | 1.5405 | 147.1 | 1.021 | 147.1 | 0.546 | 72.9 | -0.5289 | 72.9 | -0.9931 | 72.9 | -1.5131 | 72.9 | -1.9961 | 72.9 | -2.5103
147.733 | 2.5242 | 147.333 | 2.0263 | 147.333 | 1.5411 | 147.333 | 1.0215 | 147.333 | 0.5468 | 72.666 | -0.5279 | 72.666 | -0.9922 | 72.666 | -1.5124 | 72.666 | -1.9954 | 72.666 | -2.5095
147.966 | 2.5248 | 147.566 | 2.027 | 147.566 | 1.5417 | 147.566 | 1.0221 | 147.566 | 0.5477 | 72.433 | -0.5268 | 72.433 | -0.9913 | 72.433 | -1.5118 | 72.433 | -1.9948 | 72.433 | -2.5088
148.2 | 2.5255 | 147.8 | 2.0277 | 147.8 | 1.5423 | 147.8 | 1.0226 | 147.8 | 0.5486 | 72.2 | -0.5255 | 72.2 | -0.9903 | 72.2 | -1.5109 | 72.2 | -1.9941 | 72.2 | -2.5079
148.433 | 2.5261 | 148.033 | 2.0283 | 148.033 | 1.5429 | 148.033 | 1.0232 | 148.033 | 0.5493 | 71.966 | -0.5245 | 71.966 | -0.9894 | 71.966 | -1.5102 | 71.966 | -1.9934 | 71.966 | -2.507
148.666 | 2.5268 | 148.266 | 2.0289 | 148.266 | 1.5436 | 148.266 | 1.0239 | 148.266 | 0.5502 | 71.733 | -0.5234 | 71.733 | -0.9886 | 71.733 | -1.5097 | 71.733 | -1.9928 | 71.733 | -2.5064
148.9 | 2.5275 | 148.5 | 2.0296 | 148.5 | 1.5443 | 148.5 | 1.0245 | 148.5 | 0.5512 | 71.5 | -0.5224 | 71.5 | -0.9878 | 71.5 | -1.509 | 71.5 | -1.9922 | 71.5 | -2.5057
149.133 | 2.5282 | 148.733 | 2.0302 | 148.733 | 1.5448 | 148.733 | 1.0251 | 148.733 | 0.552 | 71.266 | -0.5212 | 71.266 | -0.9869 | 71.266 | -1.5084 | 71.266 | -1.9917 | 71.266 | -2.5049
149.366 | 2.5289 | 148.966 | 2.0308 | 148.966 | 1.5454 | 148.966 | 1.0257 | 148.966 | 0.5527 | 71.033 | -0.5204 | 71.033 | -0.9862 | 71.033 | -1.5079 | 71.033 | -1.9912 | 71.033 | -2.5043
149.6 | 2.5296 | 149.2 | 2.0315 | 149.2 | 1.546 | 149.2 | 1.0264 | 149.2 | 0.5537 | 70.8 | -0.5195 | 70.8 | -0.9856 | 70.8 | -1.5074 | 70.8 | -1.9907 | 70.8 | -2.5037
149.833 | 2.5304 | 149.433 | 2.0321 | 149.433 | 1.5468 | 149.433 | 1.0294 | 149.433 | 0.5547 | 70.566 | -0.5185 | 70.566 | -0.9849 | 70.566 | -1.5067 | 70.566 | -1.9903 | 70.566 | -2.503
150.066 | 2.531 | 149.666 | 2.0327 | 149.666 | 1.5474 | 149.666 | 1.0314 | 149.666 | 0.5557 | 70.333 | -0.5176 | 70.333 | -0.9841 | 70.333 | -1.5062 | 70.333 | -1.9899 | 70.333 | -2.5024
150.3 | 2.5317 | 149.9 | 2.0334 | 149.9 | 1.548 | 149.9 | 1.0316 | 149.9 | 0.5565 | 70.1 | -0.5168 | 70.1 | -0.9836 | 70.1 | -1.5057 | 70.1 | -1.9894 | 70.1 | -2.5018
150.533 | 2.5326 | 150.133 | 2.0342 | 150.133 | 1.5487 | 150.133 | 1.0313 | 150.133 | 0.5575 | 69.866 | -0.5159 | 69.866 | -0.9829 | 69.866 | -1.5053 | 69.866 | -1.9891 | 69.866 | -2.5013
150.766 | 2.5333 | 150.366 | 2.0349 | 150.366 | 1.5494 | 150.366 | 1.031 | 150.366 | 0.5584 | 69.633 | -0.515 | 69.633 | -0.9821 | 69.633 | -1.5047 | 69.633 | -1.9885 | 69.633 | -2.5005
151 | 2.5339 | 150.6 | 2.0356 | 150.6 | 1.55 | 150.6 | 1.0311 | 150.6 | 0.5594 | 69.4 | -0.5142 | 69.4 | -0.9815 | 69.4 | -1.5042 | 69.4 | -1.9881 | 69.4 | -2.4999
151.233 | 2.5346 | 150.833 | 2.0364 | 150.833 | 1.5508 | 150.833 | 1.0315 | 150.833 | 0.5602 | 69.166 | -0.5134 | 69.166 | -0.9809 | 69.166 | -1.5038 | 69.166 | -1.9878 | 69.166 | -2.4995
151.466 | 2.5353 | 151.066 | 2.0372 | 151.066 | 1.5515 | 151.066 | 1.032 | 151.066 | 0.5611 | 68.933 | -0.5126 | 68.933 | -0.9803 | 68.933 | -1.5034 | 68.933 | -1.9875 | 68.933 | -2.4989
151.7 | 2.536 | 151.3 | 2.0378 | 151.3 | 1.5521 | 151.3 | 1.0338 | 151.3 | 0.5619 | 68.7 | -0.5117 | 68.7 | -0.9796 | 68.7 | -1.503 | 68.7 | -1.9871 | 68.7 | -2.4983
151.933 | 2.5367 | 151.533 | 2.0385 | 151.533 | 1.5528 | 151.533 | 1.0349 | 151.533 | 0.5628 | 68.466 | -0.511 | 68.466 | -0.9791 | 68.466 | -1.5026 | 68.466 | -1.9869 | 68.466 | -2.4979
152.166 | 2.5375 | 151.766 | 2.0393 | 151.766 | 1.5534 | 151.766 | 1.035 | 151.766 | 0.5639 | 68.233 | -0.5102 | 68.233 | -0.9787 | 68.233 | -1.5023 | 68.233 | -1.9867 | 68.233 | -2.4975
152.4 | 2.5383 | 152 | 2.0401 | 152 | 1.5541 | 152 | 1.0352 | 152 | 0.5648 | 68 | -0.5094 | 68 | -0.9781 | 68 | -1.5019 | 68 | -1.9864 | 68 | -2.4969
152.633 | 2.5388 | 152.233 | 2.0407 | 152.233 | 1.5547 | 152.233 | 1.0354 | 152.233 | 0.5656 | 67.766 | -0.5088 | 67.766 | -0.9776 | 67.766 | -1.5015 | 67.766 | -1.9862 | 67.766 | -2.4965
152.866 | 2.5395 | 152.466 | 2.0414 | 152.466 | 1.5554 | 152.466 | 1.0358 | 152.466 | 0.5666 | 67.533 | -0.5082 | 67.533 | -0.9772 | 67.533 | -1.5013 | 67.533 | -1.986 | 67.533 | -2.4963
153.1 | 2.5403 | 152.7 | 2.0421 | 152.7 | 1.5562 | 152.7 | 1.0362 | 152.7 | 0.5675 | 67.3 | -0.5075 | 67.3 | -0.9769 | 67.3 | -1.501 | 67.3 | -1.9859 | 67.3 | -2.4959
153.333 | 2.5409 | 152.933 | 2.0429 | 152.933 | 1.5568 | 152.933 | 1.0368 | 152.933 | 0.5684 | 67.066 | -0.5068 | 67.066 | -0.9764 | 67.066 | -1.5008 | 67.066 | -1.9857 | 67.066 | -2.4956
153.566 | 2.5415 | 153.166 | 2.0435 | 153.166 | 1.5574 | 153.166 | 1.0373 | 153.166 | 0.5692 | 66.833 | -0.5063 | 66.833 | -0.9761 | 66.833 | -1.5008 | 66.833 | -1.9857 | 66.833 | -2.4954
153.8 | 2.5422 | 153.4 | 2.0442 | 153.4 | 1.558 | 153.4 | 1.0379 | 153.4 | 0.5702 | 66.6 | -0.5058 | 66.6 | -0.976 | 66.6 | -1.5008 | 66.6 | -1.9857 | 66.6 | -2.4951
154.033 | 2.5431 | 153.633 | 2.0451 | 153.633 | 1.5588 | 153.633 | 1.0386 | 153.633 | 0.5712 | 66.366 | -0.5053 | 66.366 | -0.9757 | 66.366 | -1.5007 | 66.366 | -1.9856 | 66.366 | -2.4949
154.266 | 2.544 | 153.866 | 2.0459 | 153.866 | 1.5596 | 153.866 | 1.0392 | 153.866 | 0.5722 | 66.133 | -0.5049 | 66.133 | -0.9754 | 66.133 | -1.5005 | 66.133 | -1.9856 | 66.133 | -2.4948
154.5 | 2.5448 | 154.1 | 2.0467 | 154.1 | 1.5603 | 154.1 | 1.04 | 154.1 | 0.5732 | 65.9 | -0.5045 | 65.9 | -0.9753 | 65.9 | -1.5006 | 65.9 | -1.9858 | 65.9 | -2.4947
154.733 | 2.5457 | 154.333 | 2.0475 | 154.333 | 1.5611 | 154.333 | 1.0407 | 154.333 | 0.5743 | 65.666 | -0.5043 | 65.666 | -0.9753 | 65.666 | -1.5008 | 65.666 | -1.986 | 65.666 | -2.4948
154.966 | 2.5465 | 154.566 | 2.0483 | 154.566 | 1.5618 | 154.566 | 1.0413 | 154.566 | 0.5753 | 65.433 | -0.5039 | 65.433 | -0.9751 | 65.433 | -1.5007 | 65.433 | -1.9861 | 65.433 | -2.4946
155.2 | 2.5472 | 154.8 | 2.049 | 154.8 | 1.5627 | 154.8 | 1.0421 | 154.8 | 0.5762 | 65.2 | -0.5038 | 65.2 | -0.9751 | 65.2 | -1.5009 | 65.2 | -1.9864 | 65.2 | -2.4946
155.433 | 2.5479 | 155.033 | 2.0498 | 155.033 | 1.5635 | 155.033 | 1.0428 | 155.033 | 0.5772 | 64.966 | -0.5036 | 64.966 | -0.9753 | 64.966 | -1.5011 | 64.966 | -1.9867 | 64.966 | -2.4947
155.666 | 2.5487 | 155.266 | 2.0506 | 155.266 | 1.5641 | 155.266 | 1.0436 | 155.266 | 0.5784 | 64.733 | -0.5035 | 64.733 | -0.9754 | 64.733 | -1.5014 | 64.733 | -1.9871 | 64.733 | -2.4947
155.9 | 2.5494 | 155.5 | 2.0513 | 155.5 | 1.5646 | 155.5 | 1.0442 | 155.5 | 0.5792 | 64.5 | -0.5033 | 64.5 | -0.9755 | 64.5 | -1.5016 | 64.5 | -1.9874 | 64.5 | -2.4949
156.133 | 2.5501 | 155.733 | 2.052 | 155.733 | 1.5652 | 155.733 | 1.0448 | 155.733 | 0.58 | 64.266 | -0.5034 | 64.266 | -0.9758 | 64.266 | -1.5021 | 64.266 | -1.9879 | 64.266 | -2.4951
156.366 | 2.5508 | 155.966 | 2.0528 | 155.966 | 1.5659 | 155.966 | 1.0455 | 155.966 | 0.5812 | 64.033 | -0.5035 | 64.033 | -0.9762 | 64.033 | -1.5025 | 64.033 | -1.9884 | 64.033 | -2.4953
156.6 | 2.5515 | 156.2 | 2.0536 | 156.2 | 1.5666 | 156.2 | 1.0462 | 156.2 | 0.5824 | 63.8 | -0.5037 | 63.8 | -0.9764 | 63.8 | -1.503 | 63.8 | -1.9889 | 63.8 | -2.4955
156.833 | 2.5522 | 156.433 | 2.0543 | 156.433 | 1.5672 | 156.433 | 1.0476 | 156.433 | 0.5832 | 63.566 | -0.504 | 63.566 | -0.9768 | 63.566 | -1.5036 | 63.566 | -1.9895 | 63.566 | -2.4957
157.066 | 2.553 | 156.666 | 2.055 | 156.666 | 1.5679 | 156.666 | 1.0494 | 156.666 | 0.5841 | 63.333 | -0.5042 | 63.333 | -0.9773 | 63.333 | -1.5043 | 63.333 | -1.9901 | 63.333 | -2.4961
157.3 | 2.5538 | 156.9 | 2.0559 | 156.9 | 1.5687 | 156.9 | 1.0499 | 156.9 | 0.5851 | 63.1 | -0.5047 | 63.1 | -0.9779 | 63.1 | -1.5051 | 63.1 | -1.9908 | 63.1 | -2.4964
157.533 | 2.5545 | 157.133 | 2.0566 | 157.133 | 1.5693 | 157.133 | 1.05 | 157.133 | 0.5861 | 62.866 | -0.5051 | 62.866 | -0.9784 | 62.866 | -1.5056 | 62.866 | -1.9914 | 62.866 | -2.4967
157.766 | 2.5553 | 157.366 | 2.0572 | 157.366 | 1.57 | 157.366 | 1.0502 | 157.366 | 0.587 | 62.633 | -0.5056 | 62.633 | -0.9791 | 62.633 | -1.5064 | 62.633 | -1.9921 | 62.633 | -2.4971
158 | 2.556 | 157.6 | 2.058 | 157.6 | 1.5708 | 157.6 | 1.0506 | 157.6 | 0.5879 | 62.4 | -0.5062 | 62.4 | -0.9798 | 62.4 | -1.5072 | 62.4 | -1.9928 | 62.4 | -2.4975
158.233 | 2.5568 | 157.833 | 2.0588 | 157.833 | 1.5716 | 157.833 | 1.0511 | 157.833 | 0.5889 | 62.166 | -0.5069 | 62.166 | -0.9804 | 62.166 | -1.5079 | 62.166 | -1.9935 | 62.166 | -2.4979
158.466 | 2.5574 | 158.066 | 2.0594 | 158.066 | 1.5722 | 158.066 | 1.0517 | 158.066 | 0.5898 | 61.933 | -0.5076 | 61.933 | -0.9809 | 61.933 | -1.5086 | 61.933 | -1.9943 | 61.933 | -2.4982
158.7 | 2.5581 | 158.3 | 2.0601 | 158.3 | 1.5727 | 158.3 | 1.0523 | 158.3 | 0.5907 | 61.7 | -0.5084 | 61.7 | -0.9816 | 61.7 | -1.5094 | 61.7 | -1.9949 | 61.7 | -2.4986
158.933 | 2.5588 | 158.533 | 2.0609 | 158.533 | 1.5735 | 158.533 | 1.0528 | 158.533 | 0.5918 | 61.466 | -0.5092 | 61.466 | -0.9823 | 61.466 | -1.5102 | 61.466 | -1.9956 | 61.466 | -2.4989
159.166 | 2.5596 | 158.766 | 2.0616 | 158.766 | 1.5741 | 158.766 | 1.0535 | 158.766 | 0.5927 | 61.233 | -0.5097 | 61.233 | -0.9827 | 61.233 | -1.5107 | 61.233 | -1.9961 | 61.233 | -2.4992
159.4 | 2.5603 | 159 | 2.0622 | 159 | 1.5747 | 159 | 1.0541 | 159 | 0.5937 | 61 | -0.5102 | 61 | -0.9832 | 61 | -1.5114 | 61 | -1.9967 | 61 | -2.4994
159.633 | 2.5609 | 159.233 | 2.063 | 159.233 | 1.5755 | 159.233 | 1.0553 | 159.233 | 0.5946 | 60.766 | -0.5107 | 60.766 | -0.9837 | 60.766 | -1.5119 | 60.766 | -1.9972 | 60.766 | -2.4998
159.866 | 2.5616 | 159.466 | 2.0637 | 159.466 | 1.5762 | 159.466 | 1.0583 | 159.466 | 0.5957 | 60.533 | -0.511 | 60.533 | -0.9841 | 60.533 | -1.5123 | 60.533 | -1.9977 | 60.533 | -2.5
160.1 | 2.5623 | 159.7 | 2.0645 | 159.7 | 1.5768 | 159.7 | 1.0591 | 159.7 | 0.5966 | 60.3 | -0.5113 | 60.3 | -0.9842 | 60.3 | -1.5125 | 60.3 | -1.9981 | 60.3 | -2.5001
160.333 | 2.563 | 159.933 | 2.0652 | 159.933 | 1.5775 | 159.933 | 1.0588 | 159.933 | 0.5976 | 60.066 | -0.5115 | 60.066 | -0.9844 | 60.066 | -1.5128 | 60.066 | -1.9984 | 60.066 | -2.5002
160.566 | 2.5638 | 160.166 | 2.0659 | 160.166 | 1.5783 | 160.166 | 1.0587 | 160.166 | 0.5986 | 59.833 | -0.5117 | 59.833 | -0.9843 | 59.833 | -1.513 | 59.833 | -1.9987 | 59.833 | -2.5002
160.8 | 2.5646 | 160.4 | 2.0667 | 160.4 | 1.5792 | 160.4 | 1.0589 | 160.4 | 0.5996 | 59.6 | -0.5115 | 59.6 | -0.9841 | 59.6 | -1.5128 | 59.6 | -1.9987 | 59.6 | -2.5
161.033 | 2.5655 | 160.633 | 2.0674 | 160.633 | 1.5799 | 160.633 | 1.0592 | 160.633 | 0.6004 | 59.366 | -0.5112 | 59.366 | -0.9838 | 59.366 | -1.5126 | 59.366 | -1.9987 | 59.366 | -2.4998
161.266 | 2.5662 | 160.866 | 2.0681 | 160.866 | 1.5806 | 160.866 | 1.0597 | 160.866 | 0.6013 | 59.133 | -0.5108 | 59.133 | -0.9834 | 59.133 | -1.5124 | 59.133 | -1.9986 | 59.133 | -2.4995
161.5 | 2.5671 | 161.1 | 2.069 | 161.1 | 1.5814 | 161.1 | 1.0604 | 161.1 | 0.6024 | 58.9 | -0.5102 | 58.9 | -0.9828 | 58.9 | -1.512 | 58.9 | -1.9983 | 58.9 | -2.4991
161.733 | 2.5678 | 161.333 | 2.0697 | 161.333 | 1.5821 | 161.333 | 1.061 | 161.333 | 0.6033 | 58.666 | -0.5095 | 58.666 | -0.982 | 58.666 | -1.5112 | 58.666 | -1.9979 | 58.666 | -2.4984
161.966 | 2.5686 | 161.566 | 2.0703 | 161.566 | 1.5828 | 161.566 | 1.0617 | 161.566 | 0.6043 | 58.433 | -0.5086 | 58.433 | -0.9812 | 58.433 | -1.5106 | 58.433 | -1.9974 | 58.433 | -2.4977
162.2 | 2.5695 | 161.8 | 2.071 | 161.8 | 1.5836 | 161.8 | 1.0624 | 161.8 | 0.6053 | 58.2 | -0.5076 | 58.2 | -0.9803 | 58.2 | -1.5099 | 58.2 | -1.9968 | 58.2 | -2.497
162.433 | 2.5704 | 162.033 | 2.0718 | 162.033 | 1.5845 | 162.033 | 1.0632 | 162.033 | 0.6064 | 57.966 | -0.5064 | 57.966 | -0.9792 | 57.966 | -1.509 | 57.966 | -1.996 | 57.966 | -2.4961
162.666 | 2.5711 | 162.266 | 2.0725 | 162.266 | 1.5851 | 162.266 | 1.0653 | 162.266 | 0.6073 | 57.733 | -0.505 | 57.733 | -0.9778 | 57.733 | -1.5078 | 57.733 | -1.9951 | 57.733 | -2.4949
162.9 | 2.5718 | 162.5 | 2.0732 | 162.5 | 1.5857 | 162.5 | 1.0663 | 162.5 | 0.6082 | 57.5 | -0.5036 | 57.5 | -0.9765 | 57.5 | -1.5067 | 57.5 | -1.9941 | 57.5 | -2.4939
163.133 | 2.5724 | 162.733 | 2.0739 | 162.733 | 1.5865 | 162.733 | 1.0665 | 162.733 | 0.6091 | 57.266 | -0.502 | 57.266 | -0.9752 | 57.266 | -1.5055 | 57.266 | -1.993 | 57.266 | -2.4926
163.366 | 2.5731 | 162.966 | 2.0746 | 162.966 | 1.5872 | 162.966 | 1.0666 | 162.966 | 0.6101 | 57.033 | -0.5001 | 57.033 | -0.9735 | 57.033 | -1.504 | 57.033 | -1.9918 | 57.033 | -2.4911
163.6 | 2.5739 | 163.2 | 2.0754 | 163.2 | 1.5878 | 163.2 | 1.0671 | 163.2 | 0.6111 | 56.8 | -0.4984 | 56.8 | -0.9719 | 56.8 | -1.5027 | 56.8 | -1.9905 | 56.8 | -2.4897
163.833 | 2.5747 | 163.433 | 2.0762 | 163.433 | 1.5885 | 163.433 | 1.0687 | 163.433 | 0.6123 | 56.566 | -0.4964 | 56.566 | -0.9702 | 56.566 | -1.5012 | 56.566 | -1.9892 | 56.566 | -2.4883
164.066 | 2.5755 | 163.666 | 2.077 | 163.666 | 1.5894 | 163.666 | 1.0693 | 163.666 | 0.6134 | 56.333 | -0.4944 | 56.333 | -0.9685 | 56.333 | -1.4998 | 56.333 | -1.9878 | 56.333 | -2.4867
164.3 | 2.5763 | 163.9 | 2.0777 | 163.9 | 1.5901 | 163.9 | 1.0695 | 163.9 | 0.6143 | 56.1 | -0.4923 | 56.1 | -0.9667 | 56.1 | -1.498 | 56.1 | -1.9863 | 56.1 | -2.4851
164.533 | 2.5769 | 164.133 | 2.0784 | 164.133 | 1.5908 | 164.133 | 1.0696 | 164.133 | 0.6152 | 55.866 | -0.4903 | 55.866 | -0.9649 | 55.866 | -1.4964 | 55.866 | -1.9848 | 55.866 | -2.4836
164.766 | 2.5777 | 164.366 | 2.0792 | 164.366 | 1.5916 | 164.366 | 1.07 | 164.366 | 0.6164 | 55.633 | -0.4882 | 55.633 | -0.9631 | 55.633 | -1.4949 | 55.633 | -1.9833 | 55.633 | -2.4819
165 | 2.5785 | 164.6 | 2.0801 | 164.6 | 1.5925 | 164.6 | 1.0705 | 164.6 | 0.6175 | 55.4 | -0.486 | 55.4 | -0.9613 | 55.4 | -1.4932 | 55.4 | -1.9817 | 55.4 | -2.4801
165.233 | 2.5792 | 164.833 | 2.0809 | 164.833 | 1.5932 | 164.833 | 1.0711 | 164.833 | 0.6185 | 55.166 | -0.4838 | 55.166 | -0.9594 | 55.166 | -1.4915 | 55.166 | -1.9802 | 55.166 | -2.4784
165.466 | 2.5799 | 165.066 | 2.0817 | 165.066 | 1.594 | 165.066 | 1.0718 | 165.066 | 0.6195 | 54.933 | -0.4817 | 54.933 | -0.9576 | 54.933 | -1.49 | 54.933 | -1.9786 | 54.933 | -2.4768
165.7 | 2.5808 | 165.3 | 2.0828 | 165.3 | 1.5948 | 165.3 | 1.0725 | 165.3 | 0.6206 | 54.7 | -0.4794 | 54.7 | -0.9558 | 54.7 | -1.4884 | 54.7 | -1.9771 | 54.7 | -2.4752
165.933 | 2.5816 | 165.533 | 2.0838 | 165.533 | 1.5956 | 165.533 | 1.0733 | 165.533 | 0.6217 | 54.466 | -0.4772 | 54.466 | -0.9539 | 54.466 | -1.4867 | 54.466 | -1.9755 | 54.466 | -2.4734
166.166 | 2.5824 | 165.766 | 2.0847 | 165.766 | 1.5964 | 165.766 | 1.074 | 165.766 | 0.6228 | 54.233 | -0.4751 | 54.233 | -0.9521 | 54.233 | -1.4851 | 54.233 | -1.974 | 54.233 | -2.4717
166.4 | 2.5831 | 166 | 2.0857 | 166 | 1.5973 | 166 | 1.0752 | 166 | 0.6239 | 54 | -0.4728 | 54 | -0.9505 | 54 | -1.4836 | 54 | -1.9725 | 54 | -2.4702
166.633 | 2.5839 | 166.233 | 2.0867 | 166.233 | 1.5981 | 166.233 | 1.077 | 166.233 | 0.625 | 53.766 | -0.4708 | 53.766 | -0.9487 | 53.766 | -1.482 | 53.766 | -1.9711 | 53.766 | -2.4685
166.866 | 2.5848 | 166.466 | 2.0876 | 166.466 | 1.5988 | 166.466 | 1.0776 | 166.466 | 0.6259 | 53.533 | -0.4686 | 53.533 | -0.9469 | 53.533 | -1.4805 | 53.533 | -1.9696 | 53.533 | -2.4669
167.1 | 2.5854 | 166.7 | 2.0885 | 166.7 | 1.5995 | 166.7 | 1.0778 | 166.7 | 0.627 | 53.3 | -0.4666 | 53.3 | -0.9451 | 53.3 | -1.4789 | 53.3 | -1.9682 | 53.3 | -2.4654
167.333 | 2.5863 | 166.933 | 2.0895 | 166.933 | 1.6002 | 166.933 | 1.0781 | 166.933 | 0.628 | 53.066 | -0.4646 | 53.066 | -0.9436 | 53.066 | -1.4775 | 53.066 | -1.9667 | 53.066 | -2.4639
167.566 | 2.587 | 167.166 | 2.0904 | 167.166 | 1.601 | 167.166 | 1.0786 | 167.166 | 0.6291 | 52.833 | -0.4624 | 52.833 | -0.9418 | 52.833 | -1.476 | 52.833 | -1.9653 | 52.833 | -2.4622
167.8 | 2.5876 | 167.4 | 2.0913 | 167.4 | 1.6017 | 167.4 | 1.0791 | 167.4 | 0.6301 | 52.6 | -0.4604 | 52.6 | -0.9402 | 52.6 | -1.4746 | 52.6 | -1.9639 | 52.6 | -2.4607
168.033 | 2.5883 | 167.633 | 2.0924 | 167.633 | 1.6025 | 167.633 | 1.0798 | 167.633 | 0.6313 | 52.366 | -0.4585 | 52.366 | -0.9387 | 52.366 | -1.4732 | 52.366 | -1.9626 | 52.366 | -2.4592
168.266 | 2.5891 | 167.866 | 2.0935 | 167.866 | 1.6033 | 167.866 | 1.0806 | 167.866 | 0.6325 | 52.133 | -0.4566 | 52.133 | -0.9371 | 52.133 | -1.4718 | 52.133 | -1.9612 | 52.133 | -2.4578
168.5 | 2.5899 | 168.1 | 2.0945 | 168.1 | 1.604 | 168.1 | 1.0812 | 168.1 | 0.6335 | 51.9 | -0.4546 | 51.9 | -0.9355 | 51.9 | -1.4702 | 51.9 | -1.9599 | 51.9 | -2.4562
168.733 | 2.5907 | 168.333 | 2.0956 | 168.333 | 1.6047 | 168.333 | 1.0819 | 168.333 | 0.6346 | 51.666 | -0.4528 | 51.666 | -0.9341 | 51.666 | -1.469 | 51.666 | -1.9586 | 51.666 | -2.4548
168.966 | 2.5915 | 168.566 | 2.0967 | 168.566 | 1.6056 | 168.566 | 1.0826 | 168.566 | 0.6356 | 51.433 | -0.4509 | 51.433 | -0.9327 | 51.433 | -1.4678 | 51.433 | -1.9574 | 51.433 | -2.4535
169.2 | 2.5923 | 168.8 | 2.0977 | 168.8 | 1.6063 | 168.8 | 1.0834 | 168.8 | 0.6367 | 51.2 | -0.4491 | 51.2 | -0.9312 | 51.2 | -1.4664 | 51.2 | -1.9562 | 51.2 | -2.4521
169.433 | 2.5932 | 169.033 | 2.0987 | 169.033 | 1.6071 | 169.033 | 1.084 | 169.033 | 0.6377 | 50.966 | -0.4474 | 50.966 | -0.9296 | 50.966 | -1.4651 | 50.966 | -1.9549 | 50.966 | -2.4506
169.666 | 2.594 | 169.266 | 2.0996 | 169.266 | 1.6078 | 169.266 | 1.0847 | 169.266 | 0.6388 | 50.733 | -0.4457 | 50.733 | -0.9283 | 50.733 | -1.4639 | 50.733 | -1.9538 | 50.733 | -2.4494
169.9 | 2.5947 | 169.5 | 2.1004 | 169.5 | 1.6087 | 169.5 | 1.0855 | 169.5 | 0.64 | 50.5 | -0.444 | 50.5 | -0.9269 | 50.5 | -1.4627 | 50.5 | -1.9526 | 50.5 | -2.448
170.133 | 2.5955 | 169.733 | 2.1014 | 169.733 | 1.6094 | 169.733 | 1.0862 | 169.733 | 0.6412 | 50.266 | -0.4422 | 50.266 | -0.9255 | 50.266 | -1.4615 | 50.266 | -1.9514 | 50.266 | -2.4467
170.366 | 2.5962 | 169.966 | 2.1023 | 169.966 | 1.6101 | 169.966 | 1.087 | 169.966 | 0.6421 | 50.033 | -0.4406 | 50.033 | -0.9241 | 50.033 | -1.4603 | 50.033 | -1.9503 | 50.033 | -2.4454
170.6 | 2.597 | 170.2 | 2.1031 | 170.2 | 1.611 | 170.2 | 1.0878 | 170.2 | 0.6433 | 49.8 | -0.439 | 49.8 | -0.9229 | 49.8 | -1.4591 | 49.8 | -1.9493 | 49.8 | -2.4442
170.833 | 2.5978 | 170.433 | 2.1042 | 170.433 | 1.6117 | 170.433 | 1.0886 | 170.433 | 0.6445 | 49.566 | -0.4374 | 49.566 | -0.9217 | 49.566 | -1.4581 | 49.566 | -1.9482 | 49.566 | -2.4431
171.066 | 2.5985 | 170.666 | 2.1051 | 170.666 | 1.6125 | 170.666 | 1.0893 | 170.666 | 0.6455 | 49.333 | -0.4356 | 49.333 | -0.9203 | 49.333 | -1.4569 | 49.333 | -1.9472 | 49.333 | -2.4418
171.3 | 2.5993 | 170.9 | 2.1059 | 170.9 | 1.6133 | 170.9 | 1.0901 | 170.9 | 0.6465 | 49.1 | -0.4342 | 49.1 | -0.9191 | 49.1 | -1.4559 | 49.1 | -1.9461 | 49.1 | -2.4406
171.533 | 2.6001 | 171.133 | 2.1067 | 171.133 | 1.614 | 171.133 | 1.091 | 171.133 | 0.6476 | 48.866 | -0.4325 | 48.866 | -0.9179 | 48.866 | -1.4548 | 48.866 | -1.9452 | 48.866 | -2.4395
171.766 | 2.6009 | 171.366 | 2.1076 | 171.366 | 1.6148 | 171.366 | 1.0917 | 171.366 | 0.6487 | 48.633 | -0.4309 | 48.633 | -0.9166 | 48.633 | -1.4538 | 48.633 | -1.9441 | 48.633 | -2.4382
172 | 2.6017 | 171.6 | 2.1085 | 171.6 | 1.6155 | 171.6 | 1.0923 | 171.6 | 0.6496 | 48.4 | -0.4293 | 48.4 | -0.9154 | 48.4 | -1.4527 | 48.4 | -1.9431 | 48.4 | -2.437
172.233 | 2.6025 | 171.833 | 2.1092 | 171.833 | 1.6162 | 171.833 | 1.0929 | 171.833 | 0.6507 | 48.166 | -0.4278 | 48.166 | -0.9143 | 48.166 | -1.4517 | 48.166 | -1.9422 | 48.166 | -2.4358
172.466 | 2.6034 | 172.066 | 2.1102 | 172.066 | 1.617 | 172.066 | 1.0936 | 172.066 | 0.652 | 47.933 | -0.4263 | 47.933 | -0.9131 | 47.933 | -1.4508 | 47.933 | -1.9412 | 47.933 | -2.4346
172.7 | 2.6042 | 172.3 | 2.111 | 172.3 | 1.6178 | 172.3 | 1.0943 | 172.3 | 0.653 | 47.7 | -0.4246 | 47.7 | -0.9119 | 47.7 | -1.4497 | 47.7 | -1.9402 | 47.7 | -2.4333
172.933 | 2.6048 | 172.533 | 2.1118 | 172.533 | 1.6186 | 172.533 | 1.0949 | 172.533 | 0.6541 | 47.466 | -0.4232 | 47.466 | -0.9107 | 47.466 | -1.4486 | 47.466 | -1.9393 | 47.466 | -2.4322
173.166 | 2.6056 | 172.766 | 2.1128 | 172.766 | 1.6193 | 172.766 | 1.0957 | 172.766 | 0.6553 | 47.233 | -0.4218 | 47.233 | -0.9097 | 47.233 | -1.4477 | 47.233 | -1.9383 | 47.233 | -2.4311
173.4 | 2.6065 | 173 | 2.1137 | 173 | 1.6203 | 173 | 1.0965 | 173 | 0.6565 | 47 | -0.4203 | 47 | -0.9085 | 47 | -1.4467 | 47 | -1.9373 | 47 | -2.4299
173.633 | 2.6072 | 173.233 | 2.1146 | 173.233 | 1.621 | 173.233 | 1.0972 | 173.233 | 0.6575 | 46.766 | -0.4187 | 46.766 | -0.9073 | 46.766 | -1.4456 | 46.766 | -1.9364 | 46.766 | -2.4287
173.866 | 2.6081 | 173.466 | 2.1155 | 173.466 | 1.6218 | 173.466 | 1.0981 | 173.466 | 0.6585 | 46.533 | -0.4173 | 46.533 | -0.9063 | 46.533 | -1.4447 | 46.533 | -1.9355 | 46.533 | -2.4276
174.1 | 2.6089 | 173.7 | 2.1164 | 173.7 | 1.6227 | 173.7 | 1.0988 | 173.7 | 0.6598 | 46.3 | -0.4158 | 46.3 | -0.9052 | 46.3 | -1.4438 | 46.3 | -1.9346 | 46.3 | -2.4265
174.333 | 2.6097 | 173.933 | 2.1174 | 173.933 | 1.6235 | 173.933 | 1.0996 | 173.933 | 0.6609 | 46.066 | -0.4143 | 46.066 | -0.904 | 46.066 | -1.4428 | 46.066 | -1.9336 | 46.066 | -2.4252
174.566 | 2.6104 | 174.166 | 2.1183 | 174.166 | 1.6242 | 174.166 | 1.1004 | 174.166 | 0.6621 | 45.833 | -0.4129 | 45.833 | -0.9029 | 45.833 | -1.4419 | 45.833 | -1.9327 | 45.833 | -2.424
174.8 | 2.6113 | 174.4 | 2.1193 | 174.4 | 1.6251 | 174.4 | 1.1012 | 174.4 | 0.6633 | 45.6 | -0.4114 | 45.6 | -0.902 | 45.6 | -1.441 | 45.6 | -1.9318 | 45.6 | -2.423
175.033 | 2.6121 | 174.633 | 2.1202 | 174.633 | 1.6259 | 174.633 | 1.102 | 174.633 | 0.6644 | 45.366 | -0.41 | 45.366 | -0.9009 | 45.366 | -1.4402 | 45.366 | -1.931 | 45.366 | -2.4218
175.266 | 2.6129 | 174.866 | 2.1212 | 174.866 | 1.6266 | 174.866 | 1.1028 | 174.866 | 0.6655 | 45.133 | -0.4085 | 45.133 | -0.8999 | 45.133 | -1.4393 | 45.133 | -1.9301 | 45.133 | -2.4206
175.5 | 2.6136 | 175.1 | 2.1221 | 175.1 | 1.6274 | 175.1 | 1.1036 | 175.1 | 0.6667 | 44.9 | -0.4071 | 44.9 | -0.8989 | 44.9 | -1.4385 | 44.9 | -1.9293 | 44.9 | -2.4196
175.733 | 2.6144 | 175.333 | 2.123 | 175.333 | 1.6283 | 175.333 | 1.1044 | 175.333 | 0.6679 | 44.666 | -0.4057 | 44.666 | -0.8978 | 44.666 | -1.4376 | 44.666 | -1.9284 | 44.666 | -2.4184
175.966 | 2.6153 | 175.566 | 2.1239 | 175.566 | 1.6291 | 175.566 | 1.1052 | 175.566 | 0.669 | 44.433 | -0.4044 | 44.433 | -0.8968 | 44.433 | -1.4367 | 44.433 | -1.9276 | 44.433 | -2.4173
176.2 | 2.616 | 175.8 | 2.1246 | 175.8 | 1.6299 | 175.8 | 1.106 | 175.8 | 0.6701 | 44.2 | -0.4028 | 44.2 | -0.8957 | 44.2 | -1.4357 | 44.2 | -1.9267 | 44.2 | -2.4161
176.433 | 2.6168 | 176.033 | 2.1256 | 176.033 | 1.6306 | 176.033 | 1.1067 | 176.033 | 0.6712 | 43.966 | -0.4014 | 43.966 | -0.8948 | 43.966 | -1.4349 | 43.966 | -1.9258 | 43.966 | -2.415
176.666 | 2.6177 | 176.266 | 2.1266 | 176.266 | 1.6315 | 176.266 | 1.1075 | 176.266 | 0.6725 | 43.733 | -0.4 | 43.733 | -0.8939 | 43.733 | -1.4341 | 43.733 | -1.925 | 43.733 | -2.4138
176.9 | 2.6185 | 176.5 | 2.1275 | 176.5 | 1.6322 | 176.5 | 1.1083 | 176.5 | 0.6737 | 43.5 | -0.3985 | 43.5 | -0.8927 | 43.5 | -1.4331 | 43.5 | -1.924 | 43.5 | -2.4125
177.133 | 2.6192 | 176.733 | 2.1284 | 176.733 | 1.633 | 176.733 | 1.1091 | 176.733 | 0.6747 | 43.266 | -0.3971 | 43.266 | -0.8917 | 43.266 | -1.4323 | 43.266 | -1.9232 | 43.266 | -2.4114
177.366 | 2.62 | 176.966 | 2.1293 | 176.966 | 1.6339 | 176.966 | 1.1099 | 176.966 | 0.676 | 43.033 | -0.3956 | 43.033 | -0.8907 | 43.033 | -1.4314 | 43.033 | -1.9223 | 43.033 | -2.4101
177.6 | 2.6209 | 177.2 | 2.1303 | 177.2 | 1.6347 | 177.2 | 1.1108 | 177.2 | 0.6773 | 42.8 | -0.3942 | 42.8 | -0.8898 | 42.8 | -1.4306 | 42.8 | -1.9214 | 42.8 | -2.4088
177.833 | 2.6216 | 177.433 | 2.1313 | 177.433 | 1.6356 | 177.433 | 1.1116 | 177.433 | 0.6785 | 42.566 | -0.3927 | 42.566 | -0.8887 | 42.566 | -1.4296 | 42.566 | -1.9204 | 42.566 | -2.4076
178.066 | 2.6224 | 177.666 | 2.1322 | 177.666 | 1.6363 | 177.666 | 1.1124 | 177.666 | 0.6797 | 42.333 | -0.3912 | 42.333 | -0.8878 | 42.333 | -1.4287 | 42.333 | -1.9195 | 42.333 | -2.4062
178.3 | 2.6233 | 177.9 | 2.1332 | 177.9 | 1.6371 | 177.9 | 1.1133 | 177.9 | 0.681 | 42.1 | -0.3897 | 42.1 | -0.8868 | 42.1 | -1.4279 | 42.1 | -1.9186 | 42.1 | -2.405
178.533 | 2.6242 | 178.133 | 2.1342 | 178.133 | 1.6379 | 178.133 | 1.114 | 178.133 | 0.6822 | 41.866 | -0.3881 | 41.866 | -0.8857 | 41.866 | -1.4269 | 41.866 | -1.9176 | 41.866 | -2.4035
178.766 | 2.625 | 178.366 | 2.1352 | 178.366 | 1.6387 | 178.366 | 1.1147 | 178.366 | 0.6833 | 41.633 | -0.3866 | 41.633 | -0.8847 | 41.633 | -1.426 | 41.633 | -1.9167 | 41.633 | -2.4021
179 | 2.6258 | 178.6 | 2.1361 | 178.6 | 1.6395 | 178.6 | 1.1162 | 178.6 | 0.6845 | 41.4 | -0.3851 | 41.4 | -0.8838 | 41.4 | -1.4251 | 41.4 | -1.9157 | 41.4 | -2.4007
179.233 | 2.6267 | 178.833 | 2.1372 | 178.833 | 1.6404 | 178.833 | 1.1186 | 178.833 | 0.686 | 41.166 | -0.3834 | 41.166 | -0.8828 | 41.166 | -1.4242 | 41.166 | -1.9147 | 41.166 | -2.3993
179.466 | 2.6274 | 179.066 | 2.1382 | 179.066 | 1.6411 | 179.066 | 1.1194 | 179.066 | 0.6872 | 40.933 | -0.3818 | 40.933 | -0.8818 | 40.933 | -1.4232 | 40.933 | -1.9137 | 40.933 | -2.3977
179.7 | 2.6282 | 179.3 | 2.1392 | 179.3 | 1.6419 | 179.3 | 1.1195 | 179.3 | 0.6885 | 40.7 | -0.3802 | 40.7 | -0.8808 | 40.7 | -1.4224 | 40.7 | -1.9127 | 40.7 | -2.3962
179.933 | 2.629 | 179.533 | 2.1402 | 179.533 | 1.6428 | 179.533 | 1.1198 | 179.533 | 0.6898 | 40.466 | -0.3786 | 40.466 | -0.8797 | 40.466 | -1.4215 | 40.466 | -1.9116 | 40.466 | -2.3945
180.166 | 2.6298 | 179.766 | 2.1411 | 179.766 | 1.6436 | 179.766 | 1.1203 | 179.766 | 0.6911 | 40.233 | -0.3768 | 40.233 | -0.8787 | 40.233 | -1.4205 | 40.233 | -1.9106 | 40.233 | -2.3929
180.4 | 2.6305 | 180 | 2.142 | 180 | 1.6443 | 180 | 1.1207 | 180 | 0.6923 | 40 | -0.375 | 40 | -0.8776 | 40 | -1.4194 | 40 | -1.9094 | 40 | -2.3911

## Fig. 5
DIELECTRIC SPECTROSCOPY DATA
| Control |  | ALN05 |  | ALN10 |  | ALO05 |  | ALO10
Frequency (Hz) | Real Permittivity | Imaginary permittivity | Real Permittivity | Imaginary permittivity | Real Permittivity | Imaginary permittivity | Real Permittivity | Imaginary permittivity | Real Permittivity | Imaginary permittivity
1000000 | 2.5717 | 0.0025831 | 2.5588 | 0.0041992 | 2.6774 | 0.0037392 | 2.6653 | 0.0079033 | 2.7647 | 0.0097815
630957.3 | 2.5563 | 0.0045329 | 2.5283 | 0.0053947 | 2.6422 | 0.0063623 | 2.633 | 0.0069295 | 2.7277 | 0.0128
398107.2 | 2.5483 | 0.0033641 | 2.5135 | 0.0037928 | 2.6323 | 0.0015935 | 2.6175 | 0.0069074 | 2.7196 | 0.0172
251188.6 | 2.5487 | 0.0070977 | 2.5111 | 0.0058211 | 2.6233 | 0.0037933 | 2.611 | 0.0047312 | 2.7212 | 0.0177
158489.3 | 2.5453 | 0.0049033 | 2.5183 | 0.0035982 | 2.6212 | 0.0047118 | 2.6181 | 0.0074777 | 2.7215 | 0.0237
100000 | 2.5522 | 0.0027185 | 2.5177 | 0.0037193 | 2.626 | 0.0039385 | 2.6179 | 0.0022455 | 2.7201 | 0.0241
63095.73 | 2.5562 | 0.0042164 | 2.5109 | 0.0049741 | 2.6333 | 0.0063906 | 2.6188 | 0.0067767 | 2.7182 | 0.0294
39810.72 | 2.5426 | 0.0016031 | 2.518 | 5.0859e-05 | 2.6299 | 0.0062578 | 2.643 | 0.0135 | 2.7309 | 0.0335
25118.86 | 2.5598 | 0.0024872 | 2.5187 | 0.0030316 | 2.6324 | 0.0081174 | 2.6204 | 0.0072414 | 2.7481 | 0.0426
15848.93 | 2.5575 | 0.0047317 | 2.5171 | 0.0018642 | 2.6316 | 0.0049778 | 2.6241 | 0.0083041 | 2.7568 | 0.0541
10000 | 2.5629 | 0.0139 | 2.5134 | 0.00011579 | 2.6347 | 0.00814 | 2.6189 | -0.0021999 | 2.768 | 0.0607
6309.573 | 2.5563 | 0.0050282 | 2.5233 | 0.0043063 | 2.6338 | 0.0049077 | 2.623 | 0.0058645 | 2.7903 | 0.0825
3981.072 | 2.5522 | 0.0029245 | 2.5163 | -0.0087053 | 2.6401 | 0.0056053 | 2.6327 | 0.0064453 | 2.8117 | 0.0972
2511.886 | 2.5635 | 0.0026368 | 2.5199 | 0.0028735 | 2.6443 | 0.0049087 | 2.6338 | 0.0063096 | 2.8418 | 0.1203
1584.893 | 2.5648 | 0.0057833 | 2.5216 | 0.0032227 | 2.6435 | 0.0077725 | 2.6347 | 0.0094334 | 2.8793 | 0.147
1000 | 2.5636 | 0.003411 | 2.5213 | 0.0030054 | 2.641 | 0.0034231 | 2.6361 | 0.01 | 2.9272 | 0.1762
630.9573 | 2.5662 | 0.0049044 | 2.5224 | 0.0027865 | 2.6429 | 0.0061326 | 2.6376 | 0.0102 | 2.9841 | 0.2014
398.1072 | 2.5654 | 0.0044862 | 2.5223 | 0.0024555 | 2.6431 | 0.0021925 | 2.6423 | 0.0136 | 3.0544 | 0.2252
251.1886 | 2.5675 | 0.0040041 | 2.5239 | 0.0018723 | 2.6431 | 0.0035969 | 2.6456 | 0.0146 | 3.1302 | 0.2455
158.4893 | 2.5695 | 0.0026373 | 2.5257 | 0.0015069 | 2.6445 | 0.0031871 | 2.6479 | 0.0186 | 3.2133 | 0.2543
100 | 2.5694 | 0.0034718 | 2.5255 | 0.0026362 | 2.6456 | 0.0033613 | 2.6543 | 0.0205 | 3.2957 | 0.2543
63.0957 | 2.5704 | 0.0038082 | 2.5263 | 0.002267 | 2.6458 | 0.0032203 | 2.6599 | 0.0243 | 3.3751 | 0.2476
39.8107 | 2.5717 | 0.0038041 | 2.527 | 0.0025077 | 2.6473 | 0.0035399 | 2.6671 | 0.0288 | 3.448 | 0.2375
25.1189 | 2.5728 | 0.0037109 | 2.5278 | 0.0027748 | 2.6482 | 0.0036158 | 2.6756 | 0.0343 | 3.5146 | 0.2279
15.8489 | 2.574 | 0.0037514 | 2.5285 | 0.0027502 | 2.6493 | 0.0035999 | 2.6859 | 0.0404 | 3.5771 | 0.2217
10 | 2.5752 | 0.0035824 | 2.5293 | 0.0027552 | 2.6504 | 0.0038087 | 2.6983 | 0.047 | 3.6382 | 0.219
6.3096 | 2.576 | 0.003599 | 2.5299 | 0.0032145 | 2.6514 | 0.0041152 | 2.7127 | 0.054 | 3.6997 | 0.2197
3.9811 | 2.577 | 0.0030797 | 2.531 | 0.0028791 | 2.6526 | 0.0040623 | 2.7299 | 0.0605 | 3.7639 | 0.222
2.5119 | 2.5779 | 0.003168 | 2.5316 | 0.0029432 | 2.6537 | 0.0043778 | 2.749 | 0.0665 | 3.8301 | 0.2241
1.5849 | 2.5785 | 0.0028717 | 2.5324 | 0.0031595 | 2.6548 | 0.004492 | 2.7701 | 0.0722 | 3.8983 | 0.225
1 | 2.5792 | 0.0027 | 2.5333 | 0.0032453 | 2.6561 | 0.0047567 | 2.7927 | 0.0771 | 3.9682 | 0.2227
0.631 | 2.5801 | 0.0024321 | 2.5342 | 0.0033936 | 2.6576 | 0.0049474 | 2.8167 | 0.0809 | 4.0371 | 0.216
0.3981 | 2.5806 | 0.0023222 | 2.5353 | 0.0033462 | 2.6588 | 0.0050456 | 2.8417 | 0.0842 | 4.1032 | 0.2054
0.2512 | 2.582 | 0.002159 | 2.5365 | 0.0037565 | 2.6604 | 0.0052406 | 2.8674 | 0.0872 | 4.1652 | 0.1905
0.1585 | 2.5824 | 0.0013708 | 2.5374 | 0.003273 | 2.6621 | 0.005219 | 2.8937 | 0.088 | 4.2208 | 0.1716
0.1 | 2.5826 | 0.00065642 | 2.5382 | 0.0033676 | 2.6635 | 0.0052576 | 2.9204 | 0.0886 | 4.2686 | 0.1522

## Fig. 6
WATER UPTAKE DATA (weight %)
Drying | [5 empty] | Wetting
Exposure time (days) | Control | ALN05 | ALN10 | ALO05 | ALO10 | Control | ALN05 | ALN10 | ALO05 | ALO10
0 | 0 | 0 | 0 | 0 | 0 | 0 | 0 | 0 | 0 | 0
1 | -0.0024227 | 0.0024945 | 0.0050907 | -0.0359 | -0.1044 | 0.0132 | 0.0101 | 0.0156 | 0.1348 | 0.3049
3 | -0.0024227 | 0.015 | 0.0025454 | -0.041 | -0.1231 | 0.0026307 | 0.0050666 | 0.052 | 0.25 | 0.5159
7 | -0.0096906 | -0.0024945 | 0 | -0.0589 | -0.1311 | 0 | 0.0152 | 0.065 | 0.2613 | 0.5602
10 | -0.0024227 | 0.01 | 0.0025454 | -0.0692 | -0.1392 | -0.0026307 | 0.0203 | 0.0779 | 0.2753 | 0.5759
14 | -0.0048453 | 0.004989 | 0.0076361 | -0.0717 | -0.1419 | 0.0105 | 0.0355 | 0.0779 | 0.2781 | 0.5967

## Figs. 7a and 7b
DIELECTRIC SPECTROSCOPY DATA - ALN10
| Dry 14 d |  | Dry 7 d |  | Dry 3 d |  | Dry 1 d |  | Ambient |  | Wet 1 d |  | Wet 3 d |  | Wet 7 d |  | Wet 14 d
Frequency (Hz) | Real Permittivity | Imaginary permittivity | Real Permittivity | Imaginary permittivity | Real Permittivity | Imaginary permittivity | Real Permittivity | Imaginary permittivity | Real Permittivity | Imaginary permittivity | Real Permittivity | Imaginary permittivity | Real Permittivity | Imaginary permittivity | Real Permittivity | Imaginary permittivity | Real Permittivity | Imaginary permittivity
1000000 | 2.6158 | 0.0315 | 2.6409 | 0.002648 | 2.6473 | 0.0311 | 2.666 | 0.0117 | 2.6774 | 0.0037392 | 2.6685 | 0.0145 | 2.6918 | 0.0297 | 2.6944 | 0.0041004 | 2.6805 | 0.009291
630957.3 | 2.5801 | 0.0159 | 2.599 | 0.0052622 | 2.6033 | 0.0191 | 2.6291 | 0.0067966 | 2.6422 | 0.0063623 | 2.6345 | 0.0041837 | 2.641 | 0.0168 | 2.6533 | 0.0091001 | 2.6461 | 0.0064446
398107.2 | 2.5687 | 0.0146 | 2.5868 | 0.0070616 | 2.5838 | 0.0155 | 2.6168 | 0.004087 | 2.6323 | 0.0015935 | 2.6207 | 0.0072868 | 2.6217 | 0.0129 | 2.6428 | 0.0022203 | 2.6271 | 0.0070959
251188.6 | 2.5625 | 0.0109 | 2.5777 | 0.0025096 | 2.5788 | 0.0134 | 2.6102 | 0.006487 | 2.6233 | 0.0037933 | 2.6138 | 0.0057404 | 2.6183 | 0.0068132 | 2.6309 | 0.0038069 | 2.6239 | 0.0032283
158489.3 | 2.562 | 0.0081611 | 2.5785 | 0.0050648 | 2.5789 | 0.0082147 | 2.6124 | 0.0074026 | 2.6212 | 0.0047118 | 2.6221 | 0.0066371 | 2.6272 | 0.0091498 | 2.6383 | 0.0058984 | 2.6241 | 0.0043288
100000 | 2.5572 | -0.00021435 | 2.5832 | 0.00073367 | 2.5871 | 0.0053311 | 2.611 | 0.0030424 | 2.626 | 0.0039385 | 2.621 | 0.0040591 | 2.6225 | 0.0018743 | 2.6384 | 0.0036944 | 2.6219 | -0.0048431
63095.73 | 2.5516 | 0.0024693 | 2.5774 | 0.0033015 | 2.5836 | 0.0066062 | 2.6103 | 0.0035058 | 2.6333 | 0.0063906 | 2.6089 | 0.0036279 | 2.616 | 0.0029177 | 2.6337 | 0.0036233 | 2.613 | 0.0017452
39810.72 | 2.5529 | 0.0026035 | 2.5907 | 0.0073799 | 2.569 | 0.0031217 | 2.6053 | 0.0036569 | 2.6299 | 0.0062578 | 2.602 | -2.2252e-05 | 2.6287 | 0.0018762 | 2.6367 | 0.0033279 | 2.6245 | 0.0038571
25118.86 | 2.5595 | -0.00021123 | 2.5812 | 0.00086737 | 2.5809 | 0.0067341 | 2.6053 | -0.0021159 | 2.6324 | 0.0081174 | 2.6149 | 0.0076356 | 2.6123 | 0.01 | 2.6377 | 0.0029394 | 2.6253 | 0.0011296
15848.93 | 2.5666 | 0.0051233 | 2.5836 | 0.0032677 | 2.5826 | 0.0037867 | 2.612 | 0.0028079 | 2.6316 | 0.0049778 | 2.6209 | 0.0056748 | 2.6207 | 0.0088193 | 2.6388 | 0.0036538 | 2.6249 | 0.0030006
10000 | 2.5652 | 0.0030324 | 2.591 | 0.0128 | 2.5805 | 0.0032587 | 2.6082 | -0.0027475 | 2.6347 | 0.00814 | 2.613 | -0.00083247 | 2.6258 | 0.0116 | 2.6386 | 0.0053226 | 2.6278 | 0.0082095
6309.573 | 2.5674 | 0.0058606 | 2.5908 | 0.0108 | 2.5864 | 0.0046209 | 2.6127 | 0.0046039 | 2.6338 | 0.0049077 | 2.625 | 0.00615 | 2.6202 | 0.0079038 | 2.636 | 0.0023887 | 2.622 | 0.0021346
3981.072 | 2.5738 | 0.0031418 | 2.5842 | 0.0041066 | 2.5927 | 0.007406 | 2.6122 | 0.0027208 | 2.6401 | 0.0056053 | 2.6207 | 0.0106 | 2.6299 | 0.0090204 | 2.6478 | 0.0052073 | 2.6201 | 0.0043809
2511.886 | 2.5709 | 0.0046118 | 2.5908 | 0.0048789 | 2.5853 | 0.0032022 | 2.6115 | 0.0046092 | 2.6443 | 0.0049087 | 2.6211 | 0.0058835 | 2.624 | 0.0042274 | 2.6408 | 0.0042345 | 2.6283 | 0.0037218
1584.893 | 2.571 | 0.0071141 | 2.5923 | 0.0058449 | 2.5896 | 0.0048028 | 2.614 | 0.0015601 | 2.6435 | 0.0077725 | 2.6265 | 0.0057136 | 2.6272 | 0.0048836 | 2.6424 | 0.0037128 | 2.6294 | 0.0040902
1000 | 2.5722 | 0.0048892 | 2.5939 | 0.0041548 | 2.5902 | 0.0028762 | 2.6176 | 0.0036524 | 2.641 | 0.0034231 | 2.6238 | 0.0038384 | 2.6293 | 0.0028631 | 2.6443 | 0.0044716 | 2.6316 | 0.0046653
630.9573 | 2.5761 | 0.0076396 | 2.5913 | 1.209e-05 | 2.5899 | 0.0010059 | 2.6141 | 0.0012626 | 2.6429 | 0.0061326 | 2.6223 | -0.0019037 | 2.6283 | 0.0101 | 2.6421 | 0.0019172 | 2.6367 | 0.0105
398.1072 | 2.5755 | 0.0043492 | 2.5944 | 0.0042202 | 2.5923 | 0.0045311 | 2.6198 | 0.0031401 | 2.6431 | 0.0021925 | 2.6284 | 0.0039241 | 2.632 | 0.0023818 | 2.6464 | 0.0038681 | 2.6331 | 0.005087
251.1886 | 2.5764 | 0.0037207 | 2.5966 | 0.0036011 | 2.593 | 0.0035872 | 2.6209 | 0.0032475 | 2.6431 | 0.0035969 | 2.6286 | 0.0037081 | 2.6325 | 0.0045323 | 2.6485 | 0.004716 | 2.6345 | 0.0050061
158.4893 | 2.5765 | 0.005021 | 2.5964 | 0.0045316 | 2.5948 | 0.0030559 | 2.6214 | 0.0032441 | 2.6445 | 0.0031871 | 2.6305 | 0.0026504 | 2.633 | 0.0054738 | 2.6514 | 0.0026354 | 2.6353 | 0.0063596
100 | 2.5783 | 0.003672 | 2.5984 | 0.0037055 | 2.5968 | 0.0048022 | 2.6219 | 0.0032368 | 2.6456 | 0.0033613 | 2.6308 | 0.0038169 | 2.6358 | 0.0060703 | 2.6505 | 0.0050371 | 2.6376 | 0.0057078
63.0957 | 2.5793 | 0.0037549 | 2.5993 | 0.0036028 | 2.597 | 0.0032905 | 2.6233 | 0.0031341 | 2.6458 | 0.0032203 | 2.632 | 0.0034941 | 2.6363 | 0.0045525 | 2.6524 | 0.0055017 | 2.6391 | 0.0061624
39.8107 | 2.5807 | 0.0038121 | 2.6004 | 0.003709 | 2.5969 | 0.0029478 | 2.6243 | 0.0033537 | 2.6473 | 0.0035399 | 2.6329 | 0.0040012 | 2.6372 | 0.00426 | 2.6537 | 0.0061509 | 2.6409 | 0.0068753
25.1189 | 2.5817 | 0.0037977 | 2.6017 | 0.0036988 | 2.5993 | 0.0036684 | 2.6252 | 0.0032338 | 2.6482 | 0.0036158 | 2.634 | 0.0042064 | 2.6389 | 0.0057766 | 2.6553 | 0.0069276 | 2.6429 | 0.007607
15.8489 | 2.5829 | 0.0037876 | 2.6028 | 0.0036562 | 2.6002 | 0.0036395 | 2.6261 | 0.0032961 | 2.6493 | 0.0035999 | 2.6352 | 0.0045017 | 2.6413 | 0.0065637 | 2.6573 | 0.0080219 | 2.6451 | 0.0087079
10 | 2.584 | 0.003727 | 2.6039 | 0.0036476 | 2.6017 | 0.0037692 | 2.627 | 0.0032464 | 2.6504 | 0.0038087 | 2.6365 | 0.0049355 | 2.6428 | 0.007151 | 2.6594 | 0.0092975 | 2.6474 | 0.01
6.3096 | 2.5849 | 0.0039462 | 2.6047 | 0.0038906 | 2.6021 | 0.0039724 | 2.6277 | 0.0035349 | 2.6514 | 0.0041152 | 2.6375 | 0.0058814 | 2.6445 | 0.0089923 | 2.6618 | 0.011 | 2.65 | 0.0119
3.9811 | 2.5861 | 0.0036491 | 2.6059 | 0.0035738 | 2.6037 | 0.0037265 | 2.629 | 0.003351 | 2.6526 | 0.0040623 | 2.6391 | 0.0062762 | 2.6447 | 0.0131 | 2.6649 | 0.0126 | 2.6533 | 0.0134
2.5119 | 2.5872 | 0.0035839 | 2.6072 | 0.0034741 | 2.6046 | 0.0038965 | 2.6298 | 0.0033638 | 2.6537 | 0.0043778 | 2.6407 | 0.0068196 | 2.6485 | 0.0078877 | 2.668 | 0.0147 | 2.6568 | 0.0156
1.5849 | 2.588 | 0.0037042 | 2.6077 | 0.0035787 | 2.605 | 0.0039813 | 2.6305 | 0.0034895 | 2.6548 | 0.004492 | 2.6424 | 0.0078551 | 2.6522 | 0.0145 | 2.6721 | 0.0176 | 2.661 | 0.018
1 | 2.5891 | 0.0037618 | 2.6087 | 0.0036483 | 2.6061 | 0.0039356 | 2.6316 | 0.0036828 | 2.6561 | 0.0047567 | 2.6445 | 0.009017 | 2.6562 | 0.0223 | 2.677 | 0.0208 | 2.666 | 0.0211
0.631 | 2.5901 | 0.0039056 | 2.6096 | 0.0035293 | 2.6073 | 0.0036187 | 2.6323 | 0.0040474 | 2.6576 | 0.0049474 | 2.6467 | 0.0105 | 2.6641 | 0.0225 | 2.6826 | 0.0244 | 2.672 | 0.0247
0.3981 | 2.5909 | 0.0039131 | 2.6107 | 0.0038539 | 2.6083 | 0.004219 | 2.6339 | 0.0038279 | 2.6588 | 0.0050456 | 2.6494 | 0.0123 | 2.6664 | 0.0213 | 2.6895 | 0.0285 | 2.6788 | 0.0285
0.2512 | 2.5923 | 0.0039947 | 2.6119 | 0.003614 | 2.6107 | 0.0055891 | 2.6352 | 0.0045433 | 2.6604 | 0.0052406 | 2.6522 | 0.0141 | 2.6734 | 0.0253 | 2.698 | 0.0326 | 2.687 | 0.0326
0.1585 | 2.5939 | 0.0040402 | 2.6134 | 0.0039427 | 2.5846 | 0.0038044 | 2.6363 | 0.0041214 | 2.6621 | 0.005219 | 2.6548 | 0.0157 | 2.6604 | 0.015 | 2.7068 | 0.0357 | 2.6962 | 0.0359
0.1 | 2.595 | 0.0040927 | 2.6147 | 0.0042412 | 2.6122 | 0.0031529 | 2.6376 | 0.0042192 | 2.6635 | 0.0052576 | 2.6569 | 0.0168 | 2.6852 | 0.0293 | 2.7155 | 0.0381 | 2.7059 | 0.0385

## Figs. 7c and 7d
DIELECTRIC SPECTROSCOPY DATA - ALO05
| Dry 14 d |  | Dry 7 d |  | Dry 3 d |  | Dry 1 d |  | Ambient |  | Wet 1 d |  | Wet 3 d |  | Wet 7 d |  | Wet 14 d
Frequency (Hz) | Real Permittivity | Imaginary permittivity | Real Permittivity | Imaginary permittivity | Real Permittivity | Imaginary permittivity | Real Permittivity | Imaginary permittivity | Real Permittivity | Imaginary permittivity | Real Permittivity | Imaginary permittivity | Real Permittivity | Imaginary permittivity | Real Permittivity | Imaginary permittivity | Real Permittivity | Imaginary permittivity
1000000 | 2.6497 | 0.002053 | 2.6768 | 0.0172 | 2.7191 | 0.0115 | 2.6584 | 0.0133 | 2.6653 | 0.0079033 | 2.6476 | 0.0282 | 2.7403 | 0.0362 | 2.7206 | 0.0249 | 2.7773 | 0.0348
630957.3 | 2.6118 | 0.0082396 | 2.6444 | 0.0072914 | 2.6711 | 0.0088652 | 2.6256 | 0.0107 | 2.633 | 0.0069295 | 2.6135 | 0.0252 | 2.6948 | 0.0297 | 2.6841 | 0.0314 | 2.7428 | 0.034
398107.2 | 2.6018 | -0.0011154 | 2.6276 | 0.0062799 | 2.6536 | 0.0124 | 2.615 | 0.0080936 | 2.6175 | 0.0069074 | 2.603 | 0.025 | 2.6832 | 0.0283 | 2.6828 | 0.0274 | 2.739 | 0.0321
251188.6 | 2.5965 | 0.0037326 | 2.6205 | 0.0066554 | 2.6457 | 0.0040105 | 2.6094 | 0.005755 | 2.611 | 0.0047312 | 2.6063 | 0.0185 | 2.6809 | 0.0308 | 2.6763 | 0.0338 | 2.7397 | 0.0341
158489.3 | 2.5973 | 0.0036755 | 2.6195 | 0.0039947 | 2.6453 | 0.0069798 | 2.611 | 0.0052325 | 2.6181 | 0.0074777 | 2.6127 | 0.0237 | 2.6863 | 0.0326 | 2.694 | 0.0368 | 2.7479 | 0.0382
100000 | 2.5959 | -1.9648e-05 | 2.6222 | -0.0013377 | 2.6521 | 0.0018598 | 2.611 | 0.0051761 | 2.6179 | 0.0022455 | 2.6158 | 0.0244 | 2.6935 | 0.0303 | 2.6998 | 0.0385 | 2.7546 | 0.0365
63095.73 | 2.597 | 0.0031888 | 2.6094 | 0.0019898 | 2.6327 | 0.0019913 | 2.6129 | 0.0060051 | 2.6188 | 0.0067767 | 2.6179 | 0.0288 | 2.6883 | 0.034 | 2.7089 | 0.0417 | 2.7618 | 0.041
39810.72 | 2.583 | -1.7872e-06 | 2.6253 | -0.004496 | 2.6332 | -0.0025521 | 2.612 | 0.0019609 | 2.643 | 0.0135 | 2.634 | 0.0311 | 2.7185 | 0.0413 | 2.7238 | 0.0477 | 2.7892 | 0.0498
25118.86 | 2.5923 | 0.0011844 | 2.6259 | 0.0066809 | 2.652 | 0.0036821 | 2.6136 | 0.009329 | 2.6204 | 0.0072414 | 2.6344 | 0.0341 | 2.7229 | 0.0411 | 2.7332 | 0.049 | 2.7992 | 0.0525
15848.93 | 2.5998 | 0.0043936 | 2.6254 | 0.0032521 | 2.6474 | 0.0027751 | 2.6133 | 0.0080564 | 2.6241 | 0.0083041 | 2.645 | 0.0448 | 2.7331 | 0.0502 | 2.7495 | 0.0556 | 2.8142 | 0.0514
10000 | 2.597 | 0.0040117 | 2.6181 | -0.0020434 | 2.639 | -0.0034544 | 2.6182 | 0.0105 | 2.6189 | -0.0021999 | 2.6591 | 0.0442 | 2.7548 | 0.0603 | 2.7731 | 0.0674 | 2.8311 | 0.0623
6309.573 | 2.6054 | 0.0046432 | 2.6261 | -0.0012153 | 2.6493 | 0.0031211 | 2.6152 | 0.0045774 | 2.623 | 0.0058645 | 2.6756 | 0.0543 | 2.7705 | 0.0583 | 2.7821 | 0.0659 | 2.8535 | 0.0606
3981.072 | 2.5947 | -0.0054498 | 2.6294 | 0.002817 | 2.6482 | 0.0022673 | 2.6107 | -0.0021484 | 2.6327 | 0.0064453 | 2.6928 | 0.0637 | 2.791 | 0.0636 | 2.8049 | 0.0735 | 2.8643 | 0.0598
2511.886 | 2.6021 | 0.0032292 | 2.6252 | 0.0037574 | 2.652 | 0.0031575 | 2.6168 | 0.0030141 | 2.6338 | 0.0063096 | 2.7103 | 0.0668 | 2.8011 | 0.0679 | 2.8281 | 0.0684 | 2.8865 | 0.0642
1584.893 | 2.6011 | 0.0040421 | 2.631 | 0.0076266 | 2.6509 | 0.0013808 | 2.6186 | 0.0039223 | 2.6347 | 0.0094334 | 2.7289 | 0.0681 | 2.8286 | 0.072 | 2.8465 | 0.0701 | 2.9113 | 0.0708
1000 | 2.6036 | 0.0050209 | 2.6303 | 0.0038573 | 2.6539 | 0.0049734 | 2.62 | 0.0047968 | 2.6361 | 0.01 | 2.753 | 0.0752 | 2.8478 | 0.0725 | 2.8708 | 0.0728 | 2.9276 | 0.0698
630.9573 | 2.6095 | 0.0088249 | 2.6319 | 0.0052951 | 2.6521 | 0.00198 | 2.6204 | 0.0023137 | 2.6376 | 0.0102 | 2.7764 | 0.0778 | 2.8668 | 0.0668 | 2.8888 | 0.0643 | 2.9534 | 0.0796
398.1072 | 2.6065 | 0.0059382 | 2.6312 | 0.0047526 | 2.6555 | 0.0033946 | 2.6212 | 0.0037066 | 2.6423 | 0.0136 | 2.8002 | 0.0802 | 2.8916 | 0.0731 | 2.9147 | 0.0723 | 2.9707 | 0.0683
251.1886 | 2.6083 | 0.0048193 | 2.6323 | 0.0043456 | 2.6576 | 0.0030303 | 2.6234 | 0.0039133 | 2.6456 | 0.0146 | 2.8255 | 0.0824 | 2.9154 | 0.0742 | 2.938 | 0.0721 | 2.9925 | 0.0675
158.4893 | 2.6101 | 0.0050242 | 2.6356 | 0.0030348 | 2.6576 | 0.004568 | 2.626 | 0.0025172 | 2.6479 | 0.0186 | 2.8507 | 0.0827 | 2.9381 | 0.0741 | 2.9605 | 0.0699 | 3.0129 | 0.0669
100 | 2.6112 | 0.0049824 | 2.6354 | 0.004578 | 2.6615 | 0.0044024 | 2.6256 | 0.0039523 | 2.6543 | 0.0205 | 2.8764 | 0.0816 | 2.963 | 0.0721 | 2.9822 | 0.0673 | 3.0339 | 0.0634
63.0957 | 2.6133 | 0.0046238 | 2.6367 | 0.0047111 | 2.6604 | 0.0038549 | 2.6265 | 0.0044426 | 2.6599 | 0.0243 | 2.9011 | 0.0796 | 2.9839 | 0.0689 | 3.0027 | 0.0631 | 3.0535 | 0.0602
39.8107 | 2.6144 | 0.0047941 | 2.6383 | 0.0047462 | 2.6638 | 0.0040928 | 2.6282 | 0.0043731 | 2.6671 | 0.0288 | 2.9253 | 0.0759 | 3.0049 | 0.0662 | 3.0212 | 0.0579 | 3.0716 | 0.056
25.1189 | 2.6156 | 0.0046464 | 2.6399 | 0.0045121 | 2.6629 | 0.0038836 | 2.6294 | 0.0047123 | 2.6756 | 0.0343 | 2.948 | 0.071 | 3.0236 | 0.0599 | 3.0377 | 0.052 | 3.0882 | 0.0513
15.8489 | 2.6172 | 0.0044162 | 2.6412 | 0.0044258 | 2.664 | 0.0046021 | 2.6309 | 0.0050647 | 2.6859 | 0.0404 | 2.9688 | 0.0648 | 3.0409 | 0.0547 | 3.052 | 0.0459 | 3.103 | 0.0463
10 | 2.6184 | 0.0043694 | 2.6425 | 0.0043604 | 2.6657 | 0.0047854 | 2.6323 | 0.0054285 | 2.6983 | 0.047 | 2.9872 | 0.0587 | 3.0565 | 0.049 | 3.0641 | 0.04 | 3.1161 | 0.0414
6.3096 | 2.6195 | 0.0044457 | 2.6436 | 0.0045752 | 2.6665 | 0.0048526 | 2.6339 | 0.0061988 | 2.7127 | 0.054 | 3.0034 | 0.052 | 3.0705 | 0.0436 | 3.0744 | 0.0347 | 3.1275 | 0.0368
3.9811 | 2.6208 | 0.0040679 | 2.6448 | 0.0042608 | 2.6676 | 0.0047884 | 2.6357 | 0.0065276 | 2.7299 | 0.0605 | 3.0172 | 0.0456 | 3.0807 | 0.0387 | 3.0833 | 0.0301 | 3.1376 | 0.0324
2.5119 | 2.6221 | 0.0040239 | 2.6461 | 0.00428 | 2.6697 | 0.0051042 | 2.6374 | 0.0071381 | 2.749 | 0.0665 | 3.0289 | 0.0397 | 3.0918 | 0.0338 | 3.0905 | 0.026 | 3.1463 | 0.0284
1.5849 | 2.6228 | 0.0042122 | 2.647 | 0.0045613 | 2.6708 | 0.0059513 | 2.6391 | 0.0082267 | 2.7701 | 0.0722 | 3.039 | 0.0345 | 3.1356 | 0.0297 | 3.0969 | 0.0222 | 3.1541 | 0.0252
1 | 2.6239 | 0.0044776 | 2.6482 | 0.0048872 | 2.6723 | 0.0061039 | 2.6415 | 0.0094339 | 2.7927 | 0.0771 | 3.0476 | 0.0298 | 3.1042 | 0.0236 | 3.1022 | 0.019 | 3.1608 | 0.022
0.631 | 2.6253 | 0.0048803 | 2.6494 | 0.0052936 | 2.674 | 0.006672 | 2.6441 | 0.011 | 2.8167 | 0.0809 | 3.0548 | 0.0252 | 3.1168 | 0.0201 | 3.1064 | 0.0161 | 3.1664 | 0.0186
0.3981 | 2.6266 | 0.0054963 | 2.651 | 0.0060829 | 2.6762 | 0.0075882 | 2.647 | 0.0133 | 2.8417 | 0.0842 | 3.0612 | 0.0219 | 3.1171 | 0.0217 | 3.1099 | 0.0143 | 3.1713 | 0.0163
0.2512 | 2.6278 | 0.0062983 | 2.6524 | 0.0077753 | 2.6787 | 0.0096504 | 2.6509 | 0.0163 | 2.8674 | 0.0872 | 3.0658 | 0.0188 | 3.1223 | 0.0317 | 3.113 | 0.0126 | 3.1755 | 0.0139
0.1585 | 2.6301 | 0.0069455 | 2.6553 | 0.0083546 | 2.6808 | 0.0108 | 2.6559 | 0.0198 | 2.8937 | 0.088 | 3.07 | 0.0157 | 3.1313 | 0.0092255 | 3.1149 | 0.0108 | 3.179 | 0.0117
0.1 | 2.6324 | 0.0087748 | 2.658 | 0.0107 | 2.672 | 0.0159 | 2.6627 | 0.0253 | 2.9204 | 0.0886 | 3.0726 | 0.0135 | 3.1209 | 0.0289 | 3.1162 | 0.0096388 | 3.1817 | 0.011

## Figs 7e and 7f
DIELECTRIC SPECTROSCOPY DATA - ALO10
| Dry 14 d |  | Dry 7 d |  | Dry 3 d |  | Dry 1 d |  | Ambient |  | Wet 1 d |  | Wet 3 d |  | Wet 7 d |  | Wet 14 d
Frequency (Hz) | Real Permittivity | Imaginary permittivity | Real Permittivity | Imaginary permittivity | Real Permittivity | Imaginary permittivity | Real Permittivity | Imaginary permittivity | Real Permittivity | Imaginary permittivity | Real Permittivity | Imaginary permittivity | Real Permittivity | Imaginary permittivity | Real Permittivity | Imaginary permittivity | Real Permittivity | Imaginary permittivity
1000000 | 2.7039 | 0.0172 | 2.706 | 0.0137 | 2.7389 | 0.0138 | 2.7124 | 0.0161 | 2.7647 | 0.0097815 | 2.8458 | 0.1701 | 3.004 | 0.1143 | 3.0651 | 0.1464 | 3.0621 | 0.1595
630957.3 | 2.6736 | 0.0084093 | 2.6658 | 0.0134 | 2.6934 | 0.0135 | 2.6826 | 0.0113 | 2.7277 | 0.0128 | 2.8352 | 0.1353 | 2.9778 | 0.1274 | 3.0625 | 0.163 | 3.0635 | 0.1751
398107.2 | 2.6591 | 0.007931 | 2.6527 | 0.0105 | 2.6796 | 0.0068441 | 2.6661 | 0.0135 | 2.7196 | 0.0172 | 2.8395 | 0.1309 | 2.9946 | 0.1545 | 3.0962 | 0.1846 | 3.1007 | 0.1951
251188.6 | 2.6504 | 0.0078377 | 2.6469 | 0.0094517 | 2.6671 | 0.0042534 | 2.6662 | 0.0093623 | 2.7212 | 0.0177 | 2.8593 | 0.1263 | 3.0286 | 0.1746 | 3.1459 | 0.2078 | 3.1548 | 0.2156
158489.3 | 2.6608 | 0.0075602 | 2.6515 | 0.0069781 | 2.6766 | 0.0072087 | 2.6719 | 0.0069764 | 2.7215 | 0.0237 | 2.8915 | 0.1421 | 3.0884 | 0.1988 | 3.2079 | 0.2276 | 3.2271 | 0.2365
100000 | 2.6516 | -0.00014368 | 2.658 | 0.0053645 | 2.6722 | 0.0053582 | 2.6722 | 0.0074084 | 2.7201 | 0.0241 | 2.9344 | 0.1604 | 3.1425 | 0.2178 | 3.2902 | 0.2453 | 3.3003 | 0.2387
63095.73 | 2.6651 | 0.007294 | 2.6605 | 0.0090448 | 2.6699 | 0.0072287 | 2.6666 | 0.0107 | 2.7182 | 0.0294 | 2.9671 | 0.1827 | 3.2221 | 0.2362 | 3.3664 | 0.2463 | 3.3935 | 0.2454
39810.72 | 2.67 | 0.0057388 | 2.6465 | 0.0046051 | 2.6577 | 0.0022193 | 2.6706 | 0.0088457 | 2.7309 | 0.0335 | 3.0389 | 0.2101 | 3.2976 | 0.2479 | 3.4337 | 0.2359 | 3.4729 | 0.2337
25118.86 | 2.6548 | -0.00075645 | 2.6536 | 0.005982 | 2.6728 | 0.0078399 | 2.6715 | 0.0098145 | 2.7481 | 0.0426 | 3.103 | 0.2287 | 3.3725 | 0.2401 | 3.5231 | 0.2306 | 3.5291 | 0.2193
15848.93 | 2.6584 | 0.0042132 | 2.6566 | 0.0071918 | 2.6748 | 0.005285 | 2.675 | 0.0118 | 2.7568 | 0.0541 | 3.1783 | 0.2473 | 3.4652 | 0.2316 | 3.6109 | 0.2212 | 3.5816 | 0.2064
10000 | 2.6601 | 0.0049501 | 2.6637 | 0.0157 | 2.6757 | 0.0068271 | 2.687 | 0.0225 | 2.768 | 0.0607 | 3.2662 | 0.2583 | 3.52 | 0.2183 | 3.6418 | 0.1871 | 3.6579 | 0.2023
6309.573 | 2.6632 | 0.0057959 | 2.66 | 0.0055276 | 2.6785 | 0.0087307 | 2.6853 | 0.0146 | 2.7903 | 0.0825 | 3.3405 | 0.2578 | 3.5801 | 0.2004 | 3.7047 | 0.1845 | 3.6973 | 0.1896
3981.072 | 2.6662 | 0.0103 | 2.6649 | 0.0030729 | 2.6855 | 0.0080283 | 2.682 | 0.014 | 2.8117 | 0.0972 | 3.4119 | 0.2373 | 3.6324 | 0.1874 | 3.7588 | 0.1851 | 3.759 | 0.1811
2511.886 | 2.6657 | 0.0061535 | 2.6647 | 0.0050164 | 2.6838 | 0.0083109 | 2.6935 | 0.0201 | 2.8418 | 0.1203 | 3.4947 | 0.2244 | 3.6943 | 0.1885 | 3.8035 | 0.1799 | 3.803 | 0.1749
1584.893 | 2.6691 | 0.006842 | 2.6667 | 0.006505 | 2.6834 | 0.0090385 | 2.6994 | 0.024 | 2.8793 | 0.147 | 3.5589 | 0.2123 | 3.7393 | 0.1817 | 3.8544 | 0.175 | 3.851 | 0.1787
1000 | 2.6687 | 0.0061094 | 2.6687 | 0.0067129 | 2.6861 | 0.0103 | 2.7027 | 0.0249 | 2.9272 | 0.1762 | 3.611 | 0.1992 | 3.7973 | 0.1808 | 3.9073 | 0.174 | 3.9024 | 0.1739
630.9573 | 2.6702 | 0.0028628 | 2.6739 | 0.0131 | 2.6933 | 0.014 | 2.7061 | 0.0219 | 2.9841 | 0.2014 | 3.6617 | 0.1794 | 3.8441 | 0.1633 | 3.9647 | 0.1781 | 3.9543 | 0.1613
398.1072 | 2.6726 | 0.0066628 | 2.6711 | 0.0079882 | 2.6921 | 0.012 | 2.7172 | 0.035 | 3.0544 | 0.2252 | 3.7189 | 0.1881 | 3.9048 | 0.1745 | 4.0117 | 0.1637 | 4.0081 | 0.1607
251.1886 | 2.6742 | 0.0075312 | 2.6751 | 0.0084765 | 2.6961 | 0.0137 | 2.7257 | 0.0437 | 3.1302 | 0.2455 | 3.7738 | 0.1844 | 3.9586 | 0.1704 | 4.0628 | 0.1526 | 4.0568 | 0.1495
158.4893 | 2.6757 | 0.0090807 | 2.6768 | 0.0104 | 2.6983 | 0.0174 | 2.7376 | 0.0538 | 3.2133 | 0.2543 | 3.8303 | 0.1796 | 4.0101 | 0.1627 | 4.1083 | 0.1394 | 4.1027 | 0.1337
100 | 2.6791 | 0.0088293 | 2.6798 | 0.0104 | 2.7048 | 0.0204 | 2.7519 | 0.0665 | 3.2957 | 0.2543 | 3.8823 | 0.1772 | 4.0612 | 0.1494 | 4.1484 | 0.1238 | 4.14 | 0.1195
63.0957 | 2.6816 | 0.0094942 | 2.6826 | 0.0118 | 2.7085 | 0.0218 | 2.7703 | 0.082 | 3.3751 | 0.2476 | 3.9358 | 0.1701 | 4.103 | 0.1354 | 4.1834 | 0.1065 | 4.1727 | 0.103
39.8107 | 2.6841 | 0.0111 | 2.6861 | 0.0137 | 2.7147 | 0.025 | 2.794 | 0.1011 | 3.448 | 0.2375 | 3.9877 | 0.1599 | 4.1414 | 0.1179 | 4.2105 | 0.0905 | 4.1994 | 0.0874
25.1189 | 2.6872 | 0.0127 | 2.6901 | 0.0158 | 2.7218 | 0.0317 | 2.8239 | 0.1233 | 3.5146 | 0.2279 | 4.0352 | 0.1464 | 4.1746 | 0.1024 | 4.2331 | 0.0757 | 4.2213 | 0.073
15.8489 | 2.6907 | 0.0145 | 2.6944 | 0.0184 | 2.7304 | 0.039 | 2.8616 | 0.148 | 3.5771 | 0.2217 | 4.0778 | 0.1309 | 4.2005 | 0.0861 | 4.2507 | 0.062 | 4.2383 | 0.0607
10 | 2.6947 | 0.017 | 2.6994 | 0.0219 | 2.741 | 0.0474 | 2.9083 | 0.1746 | 3.6382 | 0.219 | 4.1141 | 0.1137 | 4.2215 | 0.0716 | 4.2647 | 0.0516 | 4.2523 | 0.0511
6.3096 | 2.699 | 0.0205 | 2.705 | 0.0265 | 2.7529 | 0.0588 | 2.9652 | 0.2013 | 3.6997 | 0.2197 | 4.1441 | 0.097 | 4.2384 | 0.0598 | 4.2761 | 0.0429 | 4.264 | 0.0433
3.9811 | 2.7047 | 0.0241 | 2.7123 | 0.0317 | 2.7698 | 0.0717 | 3.0322 | 0.2259 | 3.7639 | 0.222 | 4.1684 | 0.0809 | 4.2519 | 0.0503 | 4.2855 | 0.0363 | 4.274 | 0.0371
2.5119 | 2.7115 | 0.0289 | 2.721 | 0.0384 | 2.7894 | 0.0874 | 3.1078 | 0.2454 | 3.8301 | 0.2241 | 4.1876 | 0.0677 | 4.2623 | 0.0428 | 4.2936 | 0.0314 | 4.2826 | 0.0323
1.5849 | 2.719 | 0.035 | 2.7312 | 0.0473 | 2.8159 | 0.1071 | 3.1901 | 0.2575 | 3.8983 | 0.225 | 4.2033 | 0.0566 | 4.2696 | 0.034 | 4.2954 | 0.0324 | 4.2905 | 0.0284
1 | 2.7287 | 0.0428 | 2.7442 | 0.0582 | 2.8471 | 0.1302 | 3.2743 | 0.2618 | 3.9682 | 0.2227 | 4.2162 | 0.0476 | 4.2802 | 0.0334 | 4.3074 | 0.0245 | 4.2977 | 0.0253
0.631 | 2.7402 | 0.0526 | 2.7605 | 0.0718 | 2.8876 | 0.1548 | 3.3573 | 0.2591 | 4.0371 | 0.216 | 4.2264 | 0.041 | 4.2914 | 0.021 | 4.3129 | 0.0223 | 4.3037 | 0.0227
0.3981 | 2.755 | 0.0646 | 2.7812 | 0.089 | 2.9378 | 0.1823 | 3.4356 | 0.2529 | 4.1032 | 0.2054 | 4.2344 | 0.0373 | 4.3228 | 0.0535 | 4.3177 | 0.0217 | 4.3093 | 0.0217
0.2512 | 2.7738 | 0.0795 | 2.8075 | 0.1082 | 3.0076 | 0.2121 | 3.5105 | 0.2461 | 4.1652 | 0.1905 | 4.2429 | 0.0355 | 4.308 | 0.0447 | 4.3222 | 0.0206 | 4.3148 | 0.0201
0.1585 | 2.7978 | 0.0983 | 2.8417 | 0.1314 | 3.0815 | 0.2359 | 3.5829 | 0.2418 | 4.2208 | 0.1716 | 4.2488 | 0.0344 | 4.3157 | 0.0478 | 4.3268 | 0.0214 | 4.3192 | 0.0204
0.1 | 2.8311 | 0.1216 | 2.8855 | 0.1583 | 3.1435 | 0.2512 | 3.6539 | 0.2386 | 4.2686 | 0.1522 | 4.257 | 0.0361 | 4.3433 | 0.0596 | 4.3303 | 0.0231 | 4.324 | 0.0203

## Fig. 8a
Electrical conductivity data - ambient conditioning
Control |  | ALN05 |  | ALN10 |  | ALO05 |  | ALO10
Field (kV/mm) | Conductivity (S/cm) | Field (kV/mm) | Conductivity (S/cm) | Field (kV/mm) | Conductivity (S/cm) | Field (kV/mm) | Conductivity (S/cm) | Field (kV/mm) | Conductivity (S/cm)
0.46 | 1.4e-15 | 0.46 | 4.17e-16 | 0.45 | 1.23e-15 | 0.46 | 2.81e-15 | 0.46 | 1.16e-15
0.96 | 7.74e-16 | 0.96 | 2.3e-16 | 0.96 | 3.15e-16 | 0.96 | 8.53e-16 | 0.97 | 4.01e-16
1.46 | 3.43e-16 | 1.46 | 1.67e-16 | 1.47 | 6.47e-17 | 1.46 | 1.93e-16 | 1.46 | 1.19e-16
1.97 | 1.17e-16 | 1.95 | 1.77e-15 | 1.95 | 7.1e-16 | 1.96 | 4.19e-16 | 1.96 | 2.7e-17
2.46 | 5.5e-17 | 2.46 | 2.5e-16 | 2.46 | 5.8e-17 | 2.46 | 2.64e-16 | 2.46 | 1.56e-17
2.96 | 1.12e-16 | 2.95 | 4.5e-16 | 2.98 | 2.01e-16 | 2.95 | 6.32e-16 | 2.97 | 5.25e-16
3.46 | 4.23e-18 | 3.46 | 3.4e-16 | 3.46 | 3.79e-16 | 3.46 | 2.28e-16 | 3.46 | 3e-16
3.96 | 4.41e-17 | 3.97 | 5.97e-17 | 3.97 | 6.92e-17 | 3.97 | 1.33e-16 | 3.97 | 6.32e-17
4.47 | 1.56e-18 | 4.46 | 1e-17 | 4.48 | 4.36e-17 | 4.45 | 1.53e-16 | 4.46 | 2.23e-16
4.96 | 2.35e-17 | 4.96 | 2e-17 | 4.96 | 6.2e-17 | 4.97 | 1.46e-16 | 4.96 | 1.54e-16
5.46 | 9.1e-19 | 5.46 | 5.2e-18 | 5.46 | 1e-17 | 5.47 | 1.25e-16 | 5.46 | 1.24e-16
5.96 | 2.97e-17 | 5.95 | 3.48e-17 | 5.97 | 1.07e-17 | 5.96 | 5.39e-17 | 5.95 | 1.23e-16
6.46 | 7.72e-18 | 6.44 | 3.83e-17 | 6.46 | 1.98e-17 | 6.46 | 7.04e-17 | 6.46 | 1.15e-16
6.96 | 1.76e-17 | 6.96 | 2.06e-17 | 6.96 | 1.6e-17 | 6.96 | 7.71e-17 | 6.97 | 1.19e-16
7.47 | 7.41e-18 | 7.46 | 2.38e-17 | 7.46 | 1.47e-17 | 7.46 | 1.01e-16 | 7.47 | 1.29e-16
7.96 | 1.12e-17 | 7.96 | 1.91e-17 | 7.96 | 3.79e-17 | 7.96 | 1.08e-16 | 7.95 | 1.25e-16
8.46 | 2.65e-17 | 8.46 | 6.53e-19 | 8.46 | 1.7e-17 | 8.47 | 9.62e-17 | 8.47 | 1.57e-16
8.96 | 1.15e-17 | 8.96 | 2.73e-17 | 8.96 | 3.6e-17 | 8.96 | 6.75e-17 | 8.97 | 1.54e-16
9.45 | 9.51e-18 | 9.46 | 2.77e-17 | 9.46 | 1.65e-17 | 9.46 | 6.49e-17 | 9.46 | 1.69e-16
9.94 | 7.58e-18 | 9.96 | 1.04e-17 | 9.97 | 1.94e-17 | 9.97 | 6.6e-17 | 9.96 | 1.82e-16
10.46 | 1.53e-17 | 10.48 | 1.93e-17 | 10.46 | 1.54e-17 | 10.46 | 8.14e-17 | 10.48 | 1.91e-16
10.96 | 1.33e-17 | 10.97 | 2.57e-17 | 10.96 | 3.52e-17 | 10.96 | 5.44e-17 | 10.97 | 2e-16
11.45 | 1.41e-17 | 11.46 | 2.06e-17 | 11.47 | 1.97e-17 | 11.46 | 8.27e-17 | 11.46 | 2.33e-16
11.95 | 2.16e-17 | 11.97 | 1.72e-17 | 11.96 | 2.65e-17 | 11.97 | 6.71e-17 | 11.96 | 2.44e-16
12.46 | 1.01e-17 | 12.46 | 1.47e-17 | 12.47 | 2.11e-17 | 12.46 | 6.3e-17 | 12.46 | 2.62e-16
12.96 | 8.92e-18 | 12.96 | 3.55e-17 | 12.95 | 2.98e-17 | 12.96 | 6.99e-17 | 12.96 | 2.73e-16
13.45 | 2.03e-17 | 13.46 | 2.12e-17 | 13.47 | 4.23e-17 | 13.46 | 7.04e-17 | 13.47 | 3.04e-16
13.96 | 1.4e-17 | 13.96 | 3.6e-17 | 13.96 | 3.43e-17 | 13.96 | 5.85e-17 | 13.96 | 3.36e-16
14.46 | 3.08e-17 | 14.46 | 3.49e-17 | 14.46 | 3.58e-17 | 14.46 | 6.04e-17 | 14.46 | 3.81e-16
14.96 | 1.4e-17 | 14.97 | 2.63e-17 | 14.96 | 3.05e-17 | 14.95 | 6.64e-17 | 14.96 | 4.06e-16
15.45 | 3.42e-18 | 15.46 | 3.56e-17 | 15.46 | 3.16e-17 | 15.46 | 5.8e-17 | 15.46 | 4.58e-16
15.95 | 2.32e-17 | 15.96 | 3.02e-17 | 15.96 | 3.58e-17 | 15.97 | 3.82e-17 | 15.96 | 5.02e-16
16.46 | 9.49e-18 | 16.46 | 4.07e-17 | 16.46 | 3.19e-17 | 16.46 | 7.06e-17 | 16.46 | 5.49e-16
16.96 | 1.11e-16 | 16.96 | 4.25e-17 | 16.96 | 3.21e-17 | 16.97 | 5.88e-17 | 16.96 | 6.01e-16
17.45 | 1.72e-17 | 17.46 | 4e-17 | 17.46 | 4.23e-17 | 17.46 | 6.33e-17 | 17.46 | 6.67e-16
17.94 | 2.69e-17 | 17.95 | 3.95e-17 | 17.96 | 4.36e-17 | 17.96 | 6.8e-17 | 17.97 | 7.17e-16
18.45 | 1.73e-17 | 18.47 | 1.41e-16 | 18.47 | 4.12e-17 | 18.46 | 6.29e-17 | 18.46 | 7.89e-16
18.95 | 2.72e-17 | 18.96 | 3.97e-17 | 18.97 | 3.9e-17 | 18.96 | 6.11e-17 | 18.97 | 8.79e-16
19.45 | 2.14e-17 | 19.46 | 5.09e-17 | 19.46 | 5.11e-17 | 19.47 | 5.57e-17 | 19.47 | 9.61e-16
19.96 | 2.44e-17 | 19.96 | 6.14e-17 | 19.96 | 4.94e-17 | 19.97 | 6.99e-17 | 19.96 | 1.04e-15
20.45 | 2.19e-17 | 20.46 | 4.96e-17 | 20.46 | 5.71e-17 | 20.46 | 6.47e-17 | 20.46 | 1.14e-15
20.95 | 2.98e-17 | 20.96 | 4.98e-17 | 20.96 | 4.54e-17 | 20.96 | 7.39e-17 | 20.97 | 1.26e-15
21.45 | 2.94e-17 | 21.46 | 5.91e-17 | 21.46 | 5.39e-17 | 21.46 | 7.02e-17 | 21.46 | 1.35e-15
21.96 | 2e-17 | 21.97 | 6.3e-17 | 21.96 | 5.12e-17 | 21.96 | 7.93e-17 | 21.97 | 1.5e-15
22.45 | 3.01e-17 | 22.46 | 5.91e-17 | 22.46 | 5.01e-17 | 22.47 | 7.58e-17 | 22.47 | 1.63e-15
22.95 | 3.25e-17 | 22.96 | 7.3e-17 | 22.96 | 5.52e-17 | 22.97 | 7.95e-17 | 22.96 | 1.79e-15
23.45 | 2.75e-17 | 23.46 | 7.25e-17 | 23.46 | 5.96e-17 | 23.46 | 9.21e-17 | 23.46 | 1.95e-15
23.95 | 2.73e-17 | 23.96 | 7.3e-17 | 23.97 | 6.21e-17 | 23.96 | 3.28e-16 | 23.96 | 2.12e-15
24.46 | 3.88e-17 | 24.46 | 6.82e-17 | 24.46 | 6.11e-17 | 24.47 | 9.41e-17 | 24.46 | 2.3e-15
24.95 | 2.83e-17 | 24.96 | 8.57e-17 | 24.96 | 6.83e-17 | 24.96 | 1.05e-16 | 24.96 | 2.51e-15
25.45 | 4.66e-17 | 25.46 | 8.84e-17 | 25.46 | 6.9e-17 | 25.46 | 1.12e-16 | 25.46 | 2.73e-15
25.95 | 3.79e-17 | 25.96 | 8.2e-17 | 25.97 | 6.66e-17 | 25.96 | 1.17e-16 | 25.96 | 2.95e-15
26.45 | 3.97e-17 | 26.46 | 8.77e-17 | 26.46 | 7.13e-17 | 26.46 | 1.13e-16 | 26.46 | 3.21e-15
26.94 | 3.55e-17 | 26.96 | 9.12e-17 | 26.96 | 7.45e-17 | 26.96 | 1.27e-16 | 26.96 | 3.47e-15
27.44 | 3.73e-17 | 27.47 | 9.17e-17 | 27.46 | 6.67e-17 | 27.46 | 1.46e-16 | 27.45 | 3.76e-15
27.94 | 4.16e-17 | 27.96 | 1.03e-16 | 27.97 | 7.57e-17 | 27.96 | 1.35e-16 | 27.96 | 4.09e-15
28.44 | 4.74e-17 | 28.46 | 1.05e-16 | 28.46 | 7.43e-17 | 28.46 | 1.45e-16 | 28.45 | 4.41e-15
28.95 | 4.96e-17 | 28.96 | 1.06e-16 | 28.96 | 7.98e-17 | 28.96 | 1.57e-16 | 28.96 | 4.82e-15
29.45 | 5.25e-17 | 29.46 | 1.15e-16 | 29.46 | 7.87e-17 | 29.46 | 1.59e-16 | 29.46 | 5.16e-15
29.95 | 5.25e-17 | 29.96 | 1.2e-16 | 29.96 | 8e-17 | 29.96 | 6.35e-16 | 29.95 | 5.59e-15

## Fig. 8b
Electrical conductivity data - dry conditioning
Control |  | ALN05 |  | ALN10 |  | ALO05 |  | ALO10
Field (kV/mm) | Conductivity (S/cm) | Field (kV/mm) | Conductivity (S/cm) | Field (kV/mm) | Conductivity (S/cm) | Field (kV/mm) | Conductivity (S/cm) | Field (kV/mm) | Conductivity (S/cm)
0.46 | -3.5e-16 | 0.45 | 3.36e-16 | 0.47 | -2e-15 | 0.45 | -3.6e-15 | 0.46 | -8.3e-15
0.96 | 3.62e-17 | 0.97 | -2.9e-16 | 0.96 | 5.16e-16 | 0.96 | -8e-16 | 0.96 | 1.46e-15
1.46 | 5.22e-17 | 1.46 | 1.03e-17 | 1.46 | -5.2e-17 | 1.46 | 3.06e-17 | 1.46 | 8.31e-16
1.97 | -2.9e-16 | 1.97 | 1.26e-16 | 1.98 | -2.4e-17 | 1.96 | 1.37e-16 | 1.97 | 9.61e-16
2.47 | -1.8e-16 | 2.46 | 5.13e-17 | 2.45 | 3.63e-16 | 2.45 | 2.78e-16 | 2.46 | 9.06e-16
2.96 | 6.11e-17 | 2.97 | 2.46e-17 | 2.97 | 1.15e-16 | 2.98 | 2.29e-16 | 2.98 | 1.57e-16
3.47 | 2.7e-16 | 3.46 | 3.9e-17 | 3.46 | 1.13e-16 | 3.45 | -2.4e-16 | 3.46 | 6.18e-16
3.96 | 1.04e-16 | 3.97 | -3.1e-18 | 3.97 | -8e-17 | 3.97 | 1.73e-16 | 3.96 | 6.64e-16
4.47 | 2.97e-17 | 4.46 | 3.57e-17 | 4.47 | -6.1e-18 | 4.46 | 2.55e-17 | 4.47 | 5.11e-16
4.96 | 1.94e-17 | 4.96 | 1.94e-17 | 4.95 | -1.4e-17 | 4.96 | 7.49e-17 | 4.96 | 4.66e-16
5.46 | -5.3e-17 | 5.47 | -2.2e-17 | 5.46 | 4.79e-17 | 5.46 | 1.75e-17 | 5.45 | 4.16e-16
5.96 | -1e-17 | 5.97 | 1.84e-17 | 5.96 | 3.05e-17 | 5.96 | 9.14e-17 | 5.96 | 4.6e-16
6.46 | -1.3e-17 | 6.47 | 4.1e-17 | 6.47 | 3.37e-17 | 6.45 | 8.49e-17 | 6.46 | 4.17e-16
6.97 | 7.35e-18 | 6.95 | 1.49e-17 | 6.95 | 2.26e-17 | 6.96 | 5.69e-17 | 6.96 | 3.98e-16
7.45 | -1e-17 | 7.47 | 4.54e-20 | 7.46 | 8.78e-19 | 7.47 | 3.75e-17 | 7.47 | 3.5e-16
7.96 | 2.91e-17 | 7.95 | 1.55e-17 | 7.96 | 2.8e-17 | 7.95 | 6.74e-17 | 7.96 | 3.6e-16
8.46 | 4.99e-17 | 8.46 | 3.13e-17 | 8.46 | 1.02e-17 | 8.46 | 5.31e-17 | 8.47 | 3.64e-16
8.97 | 1.32e-17 | 8.95 | 2.4e-17 | 8.96 | 9.26e-18 | 8.96 | 6.58e-17 | 8.97 | 3.31e-16
9.47 | 1.6e-17 | 9.47 | 1.32e-17 | 9.47 | 3.28e-17 | 9.47 | 6.4e-17 | 9.47 | 3.47e-16
9.96 | 3.21e-17 | 9.96 | 2.36e-18 | 9.96 | 1.96e-17 | 9.96 | 6.4e-17 | 9.96 | 3.07e-16
10.45 | -7e-18 | 10.46 | 1.36e-17 | 10.46 | 1.68e-17 | 10.46 | 6.99e-17 | 10.46 | 3.03e-16
10.96 | -1e-17 | 10.96 | 2.63e-17 | 10.96 | 1.44e-17 | 10.96 | 6.51e-17 | 10.96 | 2.84e-16
11.46 | -4.5e-18 | 11.46 | 3.42e-17 | 11.46 | 2.66e-17 | 11.47 | 6.39e-17 | 11.46 | 2.96e-16
11.96 | 1.05e-17 | 11.96 | 2.01e-17 | 11.96 | 3.11e-17 | 11.96 | 6.34e-17 | 11.96 | 2.85e-16
12.46 | 3.65e-17 | 12.46 | 2.5e-17 | 12.46 | 1.31e-17 | 12.46 | 7.24e-17 | 12.46 | 2.84e-16
12.95 | 1.34e-18 | 12.96 | 1.78e-17 | 12.96 | 1.73e-17 | 12.97 | 6.72e-17 | 12.96 | 2.75e-16
13.46 | -4.1e-18 | 13.46 | 1.52e-17 | 13.46 | 3.08e-17 | 13.46 | 6.53e-17 | 13.46 | 2.56e-16
13.96 | 1.87e-17 | 13.96 | 2.38e-17 | 13.96 | 2.95e-17 | 13.96 | 6.76e-17 | 13.96 | 2.53e-16
14.45 | 2.83e-17 | 14.46 | 2.35e-17 | 14.46 | 3.8e-17 | 14.46 | 6.68e-17 | 14.46 | 2.56e-16
14.95 | 2.29e-17 | 14.96 | 2.45e-17 | 14.96 | 2.65e-17 | 14.96 | 6.2e-17 | 14.96 | 2.56e-16
15.46 | 7.78e-18 | 15.46 | 3.37e-17 | 15.45 | 3.05e-17 | 15.46 | 9.3e-17 | 15.45 | 2.34e-16
15.96 | 1.88e-17 | 15.97 | 3.34e-17 | 15.96 | 3.76e-17 | 15.97 | -2.3e-17 | 15.96 | 2.42e-16
16.46 | 2.78e-17 | 16.46 | 2.79e-17 | 16.46 | 4.19e-17 | 16.46 | 1.59e-16 | 16.46 | 2.36e-16
16.95 | 8e-18 | 16.96 | 3.18e-17 | 16.96 | 5.92e-17 | 16.96 | 7.14e-17 | 16.96 | 2.3e-16
17.45 | 5.86e-18 | 17.46 | 2.57e-17 | 17.46 | 4.59e-17 | 17.46 | 6.49e-17 | 17.45 | 2.28e-16
17.96 | 3.55e-17 | 17.96 | 4.15e-17 | 17.96 | 4.64e-17 | 17.96 | 6.07e-17 | 17.96 | 2.26e-16
18.46 | 2.82e-17 | 18.46 | 3.38e-17 | 18.46 | 4.85e-17 | 18.46 | 5.68e-17 | 18.46 | 2.21e-16
18.95 | 1.87e-17 | 18.96 | 3.12e-17 | 18.96 | 4.88e-17 | 18.96 | 6.48e-17 | 18.96 | 2.17e-16
19.45 | 1.17e-17 | 19.46 | 3.53e-17 | 19.46 | 6.24e-17 | 19.46 | 5.55e-17 | 19.46 | 2.23e-16
19.95 | 3.38e-17 | 19.96 | 3.89e-17 | 19.96 | 6.74e-17 | 19.96 | 5.57e-17 | 19.96 | 5.43e-16
20.45 | 2.9e-17 | 20.46 | 3.02e-17 | 20.46 | 6.19e-17 | 20.46 | 3.09e-17 | 20.47 | 2.04e-16
20.95 | 3.28e-17 | 20.96 | 4.56e-17 | 20.96 | 7.81e-17 | 20.96 | 5.52e-17 | 20.96 | 2.01e-16
21.45 | 3.13e-17 | 21.46 | 4.46e-17 | 21.46 | 6.95e-17 | 21.45 | 6.07e-17 | 21.45 | 1.96e-16
21.95 | 3.52e-17 | 21.97 | 5.36e-17 | 21.96 | 7.09e-17 | 21.96 | 6.02e-17 | 21.96 | 2.06e-16
22.45 | 2.98e-17 | 22.46 | 5.13e-17 | 22.46 | 7.14e-17 | 22.46 | 5.09e-17 | 22.46 | 2.08e-16
22.95 | 4e-17 | 22.96 | 6.05e-17 | 22.96 | 8.35e-17 | 22.96 | 5.68e-17 | 22.97 | 2.08e-16
23.44 | 3.19e-17 | 23.46 | 6.58e-17 | 23.46 | 6.84e-17 | 23.46 | 6.75e-17 | 23.46 | 2.02e-16
23.95 | 3.43e-17 | 23.96 | 6.74e-17 | 23.96 | 1.05e-16 | 23.95 | 6.09e-17 | 23.96 | 1.98e-16
24.44 | 2.72e-17 | 24.46 | 6.43e-17 | 24.47 | 9.13e-17 | 24.46 | 6.15e-17 | 24.46 | 1.92e-16
24.95 | 4.17e-17 | 24.96 | 8.36e-17 | 24.96 | 9.11e-17 | 24.96 | 6.3e-17 | 24.96 | 2e-16
25.45 | 3.45e-17 | 25.45 | 7.26e-17 | 25.46 | 8.62e-17 | 25.46 | 7.35e-17 | 25.45 | 2.03e-16
25.94 | 4.02e-17 | 25.96 | 1.08e-16 | 25.96 | 9.66e-17 | 25.97 | 5.38e-17 | 25.96 | 1.96e-16
26.45 | 3.68e-17 | 26.46 | 7.89e-17 | 26.47 | 9.72e-17 | 26.46 | 6.21e-17 | 26.46 | 1.89e-16
26.94 | 4.32e-17 | 26.96 | 8.88e-17 | 26.96 | 1.01e-16 | 26.95 | 6.34e-17 | 26.95 | 1.89e-16
27.45 | 4.31e-17 | 27.45 | 8.75e-17 | 27.45 | 1.14e-16 | 27.46 | 5.73e-17 | 27.45 | 1.86e-16
27.94 | 4.48e-17 | 27.96 | 9.56e-17 | 27.96 | 1.12e-16 | 27.96 | 6.67e-17 | 27.96 | 4.58e-16
28.45 | 4.7e-17 | 28.46 | 1e-16 | 28.46 | 1.15e-16 | 28.46 | 5.13e-17 | 28.46 | 1.9e-16
28.95 | 4.57e-17 | 28.96 | 1.05e-16 | 28.96 | 1.19e-16 | 28.97 | 8.5e-17 | 28.96 | 1.88e-16
29.45 | 4.73e-17 | 29.46 | 1.01e-16 | 29.46 | 1.18e-16 | 29.46 | 1.15e-16 | 29.46 | 1.8e-16
29.95 | 5.42e-17 | 29.94 | 1.09e-16 | 29.96 | 1.31e-16 | 29.96 | 7.76e-17 | 29.95 | 1.76e-16

## Fig. 8c
Electrical conductivity data - wet conditioning
Control |  | ALN05 |  | ALN10 |  | ALO05 |  | ALO10
Field (kV/mm) | Conductivity (S/cm) | Field (kV/mm) | Conductivity (S/cm) | Field (kV/mm) | Conductivity (S/cm) | Field (kV/mm) | Conductivity (S/cm) | Field (kV/mm) | Conductivity (S/cm)
0.46 | 5.44e-15 | 0.46 | -3.1e-15 | 0.46 | 7.52e-15 | 0.45 | -7.7e-16 | 0.47 | 9.8e-13
0.95 | 4.2e-16 | 0.96 | -4.3e-17 | 0.97 | -1.3e-15 | 0.96 | 2.45e-16 | 0.96 | 2.7e-13
1.46 | 1.9e-16 | 1.46 | -9.9e-18 | 1.45 | 2.19e-16 | 1.46 | 9.97e-16 | 1.45 | 2.13e-13
1.96 | 5.5e-16 | 1.94 | 8.74e-18 | 1.95 | 3.88e-16 | 1.96 | -9.9e-16 | 1.96 | 4.32e-13
2.45 | 3.3e-16 | 2.45 | 8.75e-17 | 2.46 | 1.18e-16 | 2.47 | 7.48e-16 | 2.47 | 8.86e-14
2.95 | 5.64e-17 | 2.95 | 3.95e-17 | 2.96 | 1.36e-17 | 2.95 | 6.48e-16 | 2.95 | 1.34e-13
3.45 | 1.3e-16 | 3.45 | 1.48e-17 | 3.45 | 3.53e-16 | 3.47 | 7.19e-16 | 3.47 | 1.14e-13
3.95 | 3.4e-17 | 3.96 | -5e-18 | 3.95 | 1.88e-16 | 3.97 | 7.69e-16 | 3.96 | 2.81e-13
4.46 | 5.4e-18 | 4.46 | 3.67e-17 | 4.46 | 1.01e-16 | 4.46 | 7.21e-16 | 4.46 | 3.15e-13
4.97 | 2.06e-17 | 4.95 | 2.88e-17 | 4.97 | 8.41e-17 | 4.96 | 7.7e-16 | 4.95 | 1.9e-13
5.47 | 6.43e-17 | 5.45 | 1.75e-17 | 5.46 | 8.17e-17 | 5.46 | 8.41e-16 | 5.47 | 2.15e-13
5.95 | 4.51e-17 | 5.97 | 2.34e-17 | 5.97 | 6.78e-17 | 5.96 | 8.82e-16 | 5.96 | 9.37e-14
6.46 | 3.47e-17 | 6.46 | 2.59e-17 | 6.46 | 3.66e-17 | 6.47 | 9.23e-16 | 6.46 | 2.51e-13
6.95 | 1.16e-17 | 6.97 | 1.26e-17 | 6.96 | 7.44e-17 | 6.97 | 9.53e-16 | 6.95 | 2.94e-13
7.46 | 3.01e-18 | 7.45 | 5.77e-17 | 7.45 | 2.92e-17 | 7.46 | 1e-15 | 7.47 | 2.37e-13
7.96 | 5.27e-17 | 7.96 | 1.56e-17 | 7.96 | 4e-17 | 7.96 | 1.02e-15 | 7.96 | 1.66e-13
8.46 | 1.28e-17 | 8.46 | 5.61e-18 | 8.45 | 3.9e-17 | 8.46 | 1.11e-15 | 8.47 | 1.33e-13
8.96 | 3.09e-17 | 8.97 | 1.9e-17 | 8.96 | 3.57e-17 | 8.95 | 1.17e-15 | 8.96 | 9.38e-14
9.46 | 1.92e-17 | 9.48 | 9.26e-18 | 9.46 | 4.5e-17 | 9.46 | 1.19e-15 | 9.44 | 1.07e-13
9.96 | 5.38e-18 | 9.95 | 2.26e-17 | 9.97 | 5.74e-17 | 9.97 | 1.24e-15 | 9.95 | 1.31e-13
10.46 | 4.52e-17 | 10.46 | 7.89e-18 | 10.47 | 2.59e-17 | 10.47 | 1.27e-15 | 10.46 | 1.03e-13
10.96 | 1.39e-17 | 10.96 | 5.63e-17 | 10.96 | 5.23e-17 | 10.97 | 1.32e-15 | 10.96 | 9.22e-14
11.46 | 3.93e-17 | 11.46 | 1.01e-17 | 11.46 | 5.18e-17 | 11.47 | 1.39e-15 | 11.46 | 9.41e-14
11.96 | 1.61e-17 | 11.96 | 1.16e-17 | 11.96 | 4.21e-17 | 11.96 | 1.42e-15 | 11.96 | 8.99e-14
12.45 | 3.99e-17 | 12.46 | 3.1e-18 | 12.46 | 6.51e-17 | 12.46 | 1.54e-15 | 12.46 | 9.69e-14
12.95 | 4.43e-17 | 12.96 | 1.45e-17 | 12.96 | 3.97e-17 | 12.96 | 1.62e-15 | 12.96 | 1.06e-13
13.45 | 2.63e-17 | 13.46 | 1e-17 | 13.46 | 4.75e-17 | 13.46 | 1.73e-15 | 13.46 | 1.05e-13
13.95 | 1.86e-17 | 13.96 | 1.16e-17 | 13.96 | 6.21e-17 | 13.96 | 1.81e-15 | 13.96 | 1.05e-13
14.45 | 4.47e-17 | 14.46 | 2.03e-17 | 14.46 | 4.49e-17 | 14.46 | 1.97e-15 | 14.46 | 1.08e-13
14.95 | 3.67e-17 | 14.96 | 1.75e-17 | 14.95 | 4.9e-17 | 14.96 | 2.04e-15 | 14.96 | 1.17e-13
15.44 | 1.39e-17 | 15.46 | 1.62e-17 | 15.46 | 5.8e-17 | 15.46 | 2.21e-15 | 15.46 | 1.54e-13
15.95 | 2e-17 | 15.96 | 2.1e-17 | 15.96 | 4.84e-17 | 15.96 | 2.35e-15 | 15.96 | 1.48e-13
16.45 | 4.18e-17 | 16.46 | 1.69e-17 | 16.46 | 5.03e-17 | 16.46 | 2.46e-15 | 16.46 | 9.76e-14
16.95 | 5.22e-17 | 16.95 | 2.23e-17 | 16.96 | 5e-17 | 16.96 | 2.65e-15 | 16.96 | 9.62e-14
17.46 | 4.55e-17 | 17.45 | 2.3e-17 | 17.46 | 4.94e-17 | 17.46 | 2.8e-15 | 17.46 | 1.01e-13
17.95 | 5.68e-17 | 17.96 | 3.03e-17 | 17.96 | 5.74e-17 | 17.96 | 3.01e-15 | 17.95 | 9.96e-14
18.45 | 3.88e-17 | 18.46 | 2.1e-17 | 18.46 | 7.05e-17 | 18.46 | 3.2e-15 | 18.46 | 1.03e-13
18.95 | 3.55e-17 | 18.96 | 2.81e-17 | 18.96 | 8.61e-17 | 18.96 | 3.46e-15 | 18.95 | 1.23e-13
19.46 | 4.65e-17 | 19.46 | 3.29e-17 | 19.46 | 7.08e-17 | 19.46 | 3.61e-15 | 19.46 | 1.33e-13
19.95 | 5.19e-17 | 19.96 | 3.98e-17 | 19.96 | 7.67e-17 | 19.96 | 3.86e-15 | 19.96 | 1.55e-13
20.45 | 5.24e-17 | 20.46 | 4.01e-17 | 20.46 | 6.89e-17 | 20.46 | 4.13e-15 | 20.46 | 1.79e-13
20.95 | 4.44e-17 | 20.96 | 4.1e-17 | 20.96 | 9.14e-17 | 20.96 | 4.46e-15 | 20.95 | 2.1e-13
21.45 | 5.64e-17 | 21.46 | 4.6e-17 | 21.46 | 9.9e-17 | 21.46 | 4.85e-15 | 21.46 | 2.44e-13
21.96 | 4.74e-17 | 21.96 | 5.07e-17 | 21.96 | 9.17e-17 | 21.96 | 5.7e-15 | 21.96 | 2.8e-13
22.45 | 5.61e-17 | 22.47 | 5.52e-17 | 22.46 | 9.22e-17 | 22.46 | 5.64e-15 | 22.46 | 3.24e-13
22.95 | 6.61e-17 | 22.96 | 5.44e-17 | 22.96 | 9.91e-17 | 22.97 | 6.03e-15 | 22.96 | 3.71e-13
23.45 | 5.07e-17 | 23.46 | 5.54e-17 | 23.46 | 1.13e-16 | 23.46 | 6.49e-15 | 23.45 | 4.2e-13
23.96 | 6.98e-17 | 23.96 | 6.29e-17 | 23.95 | 1.21e-16 | 23.96 | 7.01e-15 | 23.96 | 4.73e-13
24.45 | 6.65e-17 | 24.46 | 6.26e-17 | 24.46 | 1.19e-16 | 24.46 | 7.67e-15 | 24.46 | 5.38e-13
24.95 | 8.1e-17 | 24.95 | 6.99e-17 | 24.96 | 1.25e-16 | 24.96 | 8.17e-15 | 24.96 | 6.02e-13
25.45 | 6.91e-17 | 25.46 | 7.23e-17 | 25.46 | 1.36e-16 | 25.46 | 8.9e-15 | 25.46 | 6.67e-13
25.95 | 7.77e-17 | 25.96 | 8.22e-17 | 25.95 | 1.52e-16 | 25.96 | 9.64e-15 | 25.96 | 7.35e-13
26.45 | 6.36e-17 | 26.46 | 8.47e-17 | 26.46 | 1.52e-16 | 26.46 | 1.12e-14 | 26.46 | 8.08e-13
26.95 | 7.61e-17 | 26.95 | 8.96e-17 | 26.95 | 1.69e-16 | 26.95 | 1.14e-14 | 26.95 | 8.79e-13
27.45 | 8.14e-17 | 27.45 | 1e-16 | 27.46 | 1.72e-16 | 27.46 | 1.26e-14 | 27.46 | 9.53e-13
27.95 | 8.48e-17 | 27.95 | 1.07e-16 | 27.96 | 6.81e-16 | 27.96 | 1.35e-14 | 27.96 | 1.03e-12
28.45 | 8.69e-17 | 28.45 | 1.15e-16 | 28.45 | 1.84e-16 | 28.46 | 1.49e-14 | 28.45 | 1.1e-12
28.96 | 7.86e-17 | 28.95 | 1.11e-16 | 28.96 | 1.89e-16 | 28.96 | 1.61e-14 | 28.96 | 1.18e-12
29.45 | 9.81e-17 | 29.46 | 1.12e-16 | 29.46 | 2.03e-16 | 29.46 | 1.75e-14 | 29.47 | 1.2e-12
29.95 | 1.02e-16 | 29.95 | 1.35e-16 | 29.95 | 2.16e-16 | 29.95 | 1.89e-14 | 29.95 | 1.2e-12

## ExtraTGAwork
Additional TGA studies of effects of drying and wetting in Alumina and silica (10 % filler content)
This extra TGA work shows the water loss difference between wet and dry conditioned samples
CONTROL |  | ALO10-Dry |  | ALO10-Wet |  | SiO10-Dry |  | SiO10-Wet
Temperature (oC) | Weight (%) | Temperature (oC) | Weight (%) | Temperature (oC) | Weight (%) | Temperature (oC) | Weight (%) | Temperature (oC) | Weight (%)
34.72 | 100.338 | 31.71 | 100.329 | 33.38 | 100.196 | 36.21 | 100.204 | 32.88 | 100.215
36.1 | 100.347 | 33.13 | 100.34 | 34.62 | 100.207 | 37.29 | 100.213 | 34.16 | 100.223
37.52 | 100.356 | 34.56 | 100.348 | 35.89 | 100.214 | 38.41 | 100.225 | 35.47 | 100.23
38.92 | 100.356 | 35.99 | 100.348 | 37.18 | 100.214 | 39.55 | 100.225 | 36.77 | 100.233
40.29 | 100.352 | 37.39 | 100.352 | 38.46 | 100.219 | 40.69 | 100.225 | 38.07 | 100.235
41.62 | 100.356 | 38.76 | 100.352 | 39.71 | 100.217 | 41.81 | 100.228 | 39.33 | 100.238
42.9 | 100.347 | 40.07 | 100.344 | 40.91 | 100.214 | 42.9 | 100.222 | 40.55 | 100.235
44.13 | 100.338 | 41.32 | 100.344 | 42.06 | 100.214 | 43.95 | 100.222 | 41.73 | 100.235
45.3 | 100.338 | 42.52 | 100.34 | 43.15 | 100.212 | 44.94 | 100.225 | 42.86 | 100.235
46.42 | 100.338 | 43.65 | 100.337 | 44.2 | 100.212 | 45.88 | 100.219 | 43.92 | 100.233
47.49 | 100.329 | 44.74 | 100.337 | 45.21 | 100.21 | 46.79 | 100.219 | 44.93 | 100.23
48.52 | 100.329 | 45.77 | 100.329 | 46.19 | 100.207 | 47.67 | 100.219 | 45.89 | 100.228
49.5 | 100.324 | 46.75 | 100.329 | 47.12 | 100.205 | 48.52 | 100.216 | 46.82 | 100.228
50.44 | 100.319 | 47.69 | 100.329 | 47.99 | 100.205 | 49.35 | 100.216 | 47.72 | 100.228
51.34 | 100.315 | 48.59 | 100.325 | 48.82 | 100.203 | 50.15 | 100.216 | 48.58 | 100.228
52.21 | 100.31 | 49.47 | 100.322 | 49.63 | 100.2 | 50.93 | 100.207 | 49.41 | 100.225
53.05 | 100.305 | 50.31 | 100.322 | 50.42 | 100.198 | 51.67 | 100.21 | 50.21 | 100.225
53.86 | 100.301 | 51.13 | 100.318 | 51.18 | 100.198 | 52.38 | 100.207 | 51 | 100.225
54.65 | 100.301 | 51.91 | 100.318 | 51.93 | 100.198 | 53.07 | 100.204 | 51.75 | 100.223
55.41 | 100.301 | 52.68 | 100.322 | 52.65 | 100.2 | 53.73 | 100.207 | 52.47 | 100.22
56.15 | 100.305 | 53.43 | 100.318 | 53.35 | 100.198 | 54.38 | 100.207 | 53.19 | 100.22
56.88 | 100.301 | 54.16 | 100.318 | 54.04 | 100.198 | 55.01 | 100.204 | 53.88 | 100.22
57.59 | 100.301 | 54.85 | 100.322 | 54.71 | 100.198 | 55.64 | 100.207 | 54.56 | 100.22
58.28 | 100.296 | 55.54 | 100.318 | 55.39 | 100.196 | 56.26 | 100.207 | 55.23 | 100.22
58.96 | 100.296 | 56.22 | 100.314 | 56.05 | 100.196 | 56.88 | 100.204 | 55.87 | 100.22
59.62 | 100.296 | 56.89 | 100.318 | 56.69 | 100.196 | 57.48 | 100.207 | 56.49 | 100.22
60.28 | 100.292 | 57.53 | 100.314 | 57.3 | 100.193 | 58.06 | 100.201 | 57.11 | 100.22
60.92 | 100.292 | 58.16 | 100.314 | 57.9 | 100.193 | 58.64 | 100.201 | 57.73 | 100.22
61.54 | 100.296 | 58.77 | 100.31 | 58.5 | 100.193 | 59.22 | 100.201 | 58.34 | 100.22
62.16 | 100.292 | 59.37 | 100.314 | 59.1 | 100.193 | 59.8 | 100.201 | 58.94 | 100.22
62.77 | 100.292 | 59.98 | 100.318 | 59.7 | 100.193 | 60.37 | 100.201 | 59.53 | 100.218
63.37 | 100.296 | 60.57 | 100.314 | 60.29 | 100.193 | 60.92 | 100.201 | 60.09 | 100.22
63.96 | 100.287 | 61.16 | 100.314 | 60.87 | 100.191 | 61.46 | 100.198 | 60.65 | 100.22
64.53 | 100.287 | 61.74 | 100.318 | 61.43 | 100.191 | 61.99 | 100.201 | 61.21 | 100.22
65.09 | 100.287 | 62.33 | 100.318 | 61.97 | 100.193 | 62.52 | 100.204 | 61.77 | 100.218
65.65 | 100.282 | 62.9 | 100.318 | 62.51 | 100.191 | 63.04 | 100.204 | 62.33 | 100.22
66.22 | 100.282 | 63.48 | 100.318 | 63.05 | 100.193 | 63.56 | 100.204 | 62.88 | 100.218
66.78 | 100.287 | 64.05 | 100.322 | 63.59 | 100.191 | 64.08 | 100.207 | 63.42 | 100.218
67.33 | 100.282 | 64.6 | 100.322 | 64.12 | 100.191 | 64.6 | 100.201 | 63.97 | 100.215
67.87 | 100.287 | 65.15 | 100.322 | 64.64 | 100.191 | 65.11 | 100.204 | 64.51 | 100.215
68.41 | 100.287 | 65.68 | 100.325 | 65.16 | 100.191 | 65.63 | 100.204 | 65.05 | 100.215
68.94 | 100.292 | 66.21 | 100.325 | 65.69 | 100.191 | 66.14 | 100.201 | 65.59 | 100.215
69.47 | 100.292 | 66.74 | 100.329 | 66.22 | 100.191 | 66.66 | 100.201 | 66.13 | 100.215
70.01 | 100.292 | 67.28 | 100.325 | 66.75 | 100.191 | 67.19 | 100.201 | 66.66 | 100.213
70.54 | 100.287 | 67.81 | 100.325 | 67.27 | 100.193 | 67.69 | 100.201 | 67.18 | 100.213
71.07 | 100.292 | 68.36 | 100.329 | 67.79 | 100.193 | 68.19 | 100.204 | 67.7 | 100.215
71.59 | 100.292 | 68.89 | 100.329 | 68.31 | 100.191 | 68.67 | 100.201 | 68.23 | 100.213
72.09 | 100.278 | 69.44 | 100.329 | 68.83 | 100.189 | 69.17 | 100.201 | 68.77 | 100.215
72.59 | 100.301 | 69.96 | 100.333 | 69.35 | 100.191 | 69.68 | 100.201 | 69.31 | 100.215
73.09 | 100.301 | 70.49 | 100.333 | 69.86 | 100.189 | 70.19 | 100.198 | 69.85 | 100.215
73.59 | 100.292 | 71.02 | 100.337 | 70.37 | 100.191 | 70.71 | 100.201 | 70.39 | 100.215
74.08 | 100.292 | 71.53 | 100.337 | 70.86 | 100.191 | 71.22 | 100.201 | 70.92 | 100.215
74.58 | 100.292 | 72.04 | 100.34 | 71.35 | 100.189 | 71.73 | 100.201 | 71.43 | 100.215
75.08 | 100.292 | 72.53 | 100.34 | 71.84 | 100.191 | 72.22 | 100.201 | 71.92 | 100.213
75.58 | 100.292 | 73.03 | 100.34 | 72.33 | 100.191 | 72.72 | 100.204 | 72.41 | 100.213
76.09 | 100.292 | 73.53 | 100.344 | 72.81 | 100.189 | 73.22 | 100.201 | 72.9 | 100.21
76.6 | 100.292 | 74.03 | 100.34 | 73.32 | 100.189 | 73.72 | 100.201 | 73.39 | 100.21
77.11 | 100.292 | 74.53 | 100.344 | 73.82 | 100.189 | 74.2 | 100.204 | 73.89 | 100.21
77.62 | 100.287 | 75.03 | 100.344 | 74.31 | 100.189 | 74.69 | 100.204 | 74.4 | 100.21
78.13 | 100.287 | 75.54 | 100.348 | 74.81 | 100.186 | 75.19 | 100.201 | 74.91 | 100.208
78.63 | 100.282 | 76.05 | 100.348 | 75.3 | 100.186 | 75.7 | 100.204 | 75.42 | 100.21
79.12 | 100.287 | 76.55 | 100.348 | 75.79 | 100.186 | 76.21 | 100.207 | 75.93 | 100.21
79.61 | 100.292 | 77.06 | 100.352 | 76.27 | 100.186 | 76.71 | 100.207 | 76.43 | 100.21
80.11 | 100.292 | 77.57 | 100.352 | 76.75 | 100.186 | 77.21 | 100.204 | 76.92 | 100.208
80.61 | 100.287 | 78.07 | 100.348 | 77.24 | 100.189 | 77.7 | 100.201 | 77.41 | 100.21
81.11 | 100.287 | 78.57 | 100.348 | 77.73 | 100.186 | 78.18 | 100.201 | 77.89 | 100.208
81.59 | 100.287 | 79.08 | 100.348 | 78.21 | 100.186 | 78.68 | 100.198 | 78.37 | 100.21
82.07 | 100.287 | 79.58 | 100.344 | 78.7 | 100.186 | 79.18 | 100.198 | 78.85 | 100.21
82.55 | 100.292 | 80.08 | 100.344 | 79.19 | 100.186 | 79.67 | 100.198 | 79.34 | 100.208
83.03 | 100.292 | 80.57 | 100.344 | 79.67 | 100.184 | 80.15 | 100.198 | 79.82 | 100.205
83.51 | 100.292 | 81.05 | 100.348 | 80.16 | 100.184 | 80.63 | 100.198 | 80.3 | 100.2
84 | 100.292 | 81.53 | 100.348 | 80.65 | 100.182 | 81.11 | 100.201 | 80.77 | 100.203
84.49 | 100.292 | 82.02 | 100.344 | 81.15 | 100.182 | 81.58 | 100.201 | 81.25 | 100.2
84.98 | 100.287 | 82.51 | 100.348 | 81.65 | 100.182 | 82.06 | 100.201 | 81.73 | 100.198
85.47 | 100.282 | 83 | 100.344 | 82.15 | 100.179 | 82.54 | 100.204 | 82.22 | 100.198
85.96 | 100.282 | 83.48 | 100.348 | 82.64 | 100.179 | 83.02 | 100.198 | 82.71 | 100.198
86.45 | 100.282 | 83.97 | 100.352 | 83.12 | 100.179 | 83.52 | 100.198 | 83.18 | 100.198
86.95 | 100.282 | 84.44 | 100.355 | 83.61 | 100.179 | 84 | 100.198 | 83.65 | 100.195
87.44 | 100.282 | 84.91 | 100.359 | 84.09 | 100.179 | 84.47 | 100.195 | 84.12 | 100.193
87.93 | 100.282 | 85.37 | 100.352 | 84.56 | 100.175 | 84.94 | 100.195 | 84.57 | 100.193
88.41 | 100.282 | 85.83 | 100.352 | 85.04 | 100.177 | 85.41 | 100.198 | 85.02 | 100.19
88.89 | 100.282 | 86.31 | 100.348 | 85.51 | 100.175 | 85.88 | 100.195 | 85.48 | 100.19
89.38 | 100.278 | 86.79 | 100.348 | 85.98 | 100.175 | 86.36 | 100.195 | 85.94 | 100.19
89.87 | 100.282 | 87.26 | 100.348 | 86.44 | 100.172 | 86.82 | 100.198 | 86.39 | 100.19
90.35 | 100.282 | 87.74 | 100.348 | 86.92 | 100.172 | 87.29 | 100.198 | 86.85 | 100.188
90.84 | 100.282 | 88.23 | 100.348 | 87.39 | 100.172 | 87.75 | 100.195 | 87.32 | 100.185
91.32 | 100.282 | 88.72 | 100.348 | 87.85 | 100.172 | 88.22 | 100.195 | 87.79 | 100.185
91.8 | 100.282 | 89.21 | 100.344 | 88.31 | 100.172 | 88.69 | 100.192 | 88.26 | 100.183
92.28 | 100.282 | 89.71 | 100.348 | 88.77 | 100.17 | 89.15 | 100.192 | 88.74 | 100.183
92.77 | 100.282 | 90.21 | 100.344 | 89.24 | 100.17 | 89.63 | 100.189 | 89.21 | 100.18
93.24 | 100.282 | 90.69 | 100.348 | 89.72 | 100.168 | 90.11 | 100.189 | 89.69 | 100.18
93.72 | 100.278 | 91.16 | 100.348 | 90.2 | 100.168 | 90.59 | 100.183 | 90.19 | 100.175
94.2 | 100.282 | 91.63 | 100.348 | 90.68 | 100.165 | 91.07 | 100.189 | 90.67 | 100.175
94.68 | 100.278 | 92.11 | 100.344 | 91.17 | 100.165 | 91.55 | 100.183 | 91.14 | 100.175
95.14 | 100.273 | 92.6 | 100.344 | 91.66 | 100.165 | 92.04 | 100.183 | 91.62 | 100.173
95.59 | 100.278 | 93.08 | 100.344 | 92.16 | 100.163 | 92.52 | 100.183 | 92.11 | 100.17
96.06 | 100.278 | 93.57 | 100.344 | 92.66 | 100.163 | 92.99 | 100.183 | 92.59 | 100.168
96.53 | 100.273 | 94.06 | 100.344 | 93.15 | 100.161 | 93.45 | 100.183 | 93.08 | 100.168
97.02 | 100.278 | 94.54 | 100.344 | 93.64 | 100.161 | 93.92 | 100.183 | 93.58 | 100.165
97.5 | 100.278 | 95 | 100.34 | 94.12 | 100.159 | 94.39 | 100.177 | 94.07 | 100.163
97.99 | 100.278 | 95.46 | 100.34 | 94.6 | 100.156 | 94.87 | 100.18 | 94.56 | 100.163
98.47 | 100.278 | 95.91 | 100.34 | 95.08 | 100.154 | 95.36 | 100.18 | 95.03 | 100.16
98.96 | 100.273 | 96.37 | 100.34 | 95.56 | 100.154 | 95.85 | 100.174 | 95.5 | 100.158
99.45 | 100.273 | 96.85 | 100.34 | 96.03 | 100.154 | 96.34 | 100.174 | 95.98 | 100.155
99.93 | 100.268 | 97.33 | 100.337 | 96.5 | 100.151 | 96.82 | 100.17 | 96.45 | 100.153
100.41 | 100.273 | 97.81 | 100.337 | 96.96 | 100.149 | 97.31 | 100.174 | 96.92 | 100.153
100.88 | 100.273 | 98.28 | 100.337 | 97.42 | 100.147 | 97.81 | 100.17 | 97.38 | 100.148
101.36 | 100.268 | 98.74 | 100.337 | 97.88 | 100.147 | 98.29 | 100.17 | 97.85 | 100.143
101.83 | 100.264 | 99.21 | 100.337 | 98.35 | 100.144 | 98.78 | 100.17 | 98.34 | 100.143
102.32 | 100.268 | 99.68 | 100.337 | 98.83 | 100.142 | 99.27 | 100.167 | 98.82 | 100.14
102.8 | 100.273 | 100.16 | 100.337 | 99.31 | 100.14 | 99.76 | 100.167 | 99.29 | 100.138
103.28 | 100.273 | 100.63 | 100.333 | 99.8 | 100.14 | 100.25 | 100.161 | 99.75 | 100.14
103.77 | 100.273 | 101.11 | 100.337 | 100.3 | 100.14 | 100.74 | 100.164 | 100.21 | 100.14
104.25 | 100.268 | 101.58 | 100.337 | 100.79 | 100.137 | 101.23 | 100.158 | 100.68 | 100.138
104.71 | 100.268 | 102.07 | 100.333 | 101.29 | 100.135 | 101.72 | 100.158 | 101.15 | 100.128
105.17 | 100.268 | 102.56 | 100.333 | 101.78 | 100.133 | 102.2 | 100.158 | 101.61 | 100.125
105.65 | 100.268 | 103.04 | 100.333 | 102.27 | 100.131 | 102.67 | 100.155 | 102.07 | 100.123
106.13 | 100.273 | 103.51 | 100.329 | 102.75 | 100.131 | 103.16 | 100.152 | 102.54 | 100.123
106.61 | 100.268 | 103.97 | 100.329 | 103.23 | 100.126 | 103.64 | 100.149 | 103.02 | 100.123
107.09 | 100.268 | 104.43 | 100.325 | 103.73 | 100.124 | 104.12 | 100.143 | 103.49 | 100.12
107.57 | 100.268 | 104.9 | 100.329 | 104.23 | 100.124 | 104.6 | 100.143 | 103.97 | 100.115
108.06 | 100.268 | 105.38 | 100.329 | 104.73 | 100.121 | 105.07 | 100.146 | 104.45 | 100.113
108.54 | 100.268 | 105.85 | 100.329 | 105.21 | 100.121 | 105.55 | 100.146 | 104.93 | 100.11
109.03 | 100.268 | 106.31 | 100.329 | 105.69 | 100.119 | 106.02 | 100.14 | 105.42 | 100.103
109.52 | 100.268 | 106.76 | 100.322 | 106.17 | 100.117 | 106.51 | 100.137 | 105.92 | 100.1
110.01 | 100.264 | 107.23 | 100.333 | 106.66 | 100.117 | 106.99 | 100.137 | 106.42 | 100.098
110.49 | 100.264 | 107.7 | 100.333 | 107.15 | 100.112 | 107.47 | 100.134 | 106.92 | 100.095
110.97 | 100.268 | 108.17 | 100.325 | 107.61 | 100.109 | 107.94 | 100.134 | 107.41 | 100.093
111.45 | 100.268 | 108.65 | 100.325 | 108.07 | 100.109 | 108.42 | 100.131 | 107.9 | 100.09
111.94 | 100.264 | 109.13 | 100.322 | 108.53 | 100.105 | 108.9 | 100.128 | 108.37 | 100.085
112.42 | 100.268 | 109.61 | 100.322 | 109 | 100.105 | 109.38 | 100.125 | 108.85 | 100.083
112.89 | 100.264 | 110.08 | 100.318 | 109.47 | 100.102 | 109.87 | 100.125 | 109.32 | 100.08
113.37 | 100.264 | 110.57 | 100.318 | 109.95 | 100.102 | 110.35 | 100.125 | 109.79 | 100.08
113.85 | 100.264 | 111.06 | 100.322 | 110.43 | 100.098 | 110.84 | 100.122 | 110.26 | 100.075
114.32 | 100.264 | 111.54 | 100.322 | 110.92 | 100.096 | 111.33 | 100.119 | 110.74 | 100.073
114.79 | 100.259 | 112.03 | 100.325 | 111.38 | 100.093 | 111.82 | 100.119 | 111.22 | 100.068
115.26 | 100.264 | 112.5 | 100.322 | 111.85 | 100.091 | 112.3 | 100.119 | 111.71 | 100.065
115.72 | 100.264 | 112.99 | 100.322 | 112.32 | 100.089 | 112.78 | 100.116 | 112.18 | 100.063
116.19 | 100.259 | 113.47 | 100.322 | 112.8 | 100.089 | 113.25 | 100.113 | 112.64 | 100.058
116.65 | 100.264 | 113.94 | 100.322 | 113.29 | 100.086 | 113.71 | 100.113 | 113.09 | 100.053
117.13 | 100.259 | 114.42 | 100.322 | 113.78 | 100.084 | 114.17 | 100.113 | 113.56 | 100.05
117.6 | 100.264 | 114.91 | 100.318 | 114.26 | 100.084 | 114.65 | 100.113 | 114.03 | 100.05
118.07 | 100.264 | 115.4 | 100.314 | 114.74 | 100.084 | 115.14 | 100.11 | 114.52 | 100.048
118.55 | 100.264 | 115.89 | 100.31 | 115.2 | 100.082 | 115.63 | 100.11 | 115 | 100.048
119.03 | 100.264 | 116.37 | 100.31 | 115.66 | 100.079 | 116.11 | 100.11 | 115.48 | 100.043
119.52 | 100.264 | 116.85 | 100.31 | 116.12 | 100.077 | 116.59 | 100.107 | 115.96 | 100.038
120.01 | 100.264 | 117.32 | 100.31 | 116.57 | 100.075 | 117.07 | 100.104 | 116.45 | 100.035
120.49 | 100.264 | 117.78 | 100.307 | 117.03 | 100.072 | 117.55 | 100.101 | 116.93 | 100.033
120.98 | 100.264 | 118.24 | 100.307 | 117.5 | 100.07 | 118.03 | 100.097 | 117.4 | 100.03
121.46 | 100.264 | 118.7 | 100.307 | 117.96 | 100.07 | 118.5 | 100.094 | 117.87 | 100.025
121.92 | 100.264 | 119.16 | 100.31 | 118.43 | 100.07 | 118.98 | 100.094 | 118.34 | 100.023
122.4 | 100.264 | 119.63 | 100.31 | 118.91 | 100.065 | 119.45 | 100.091 | 118.81 | 100.02
122.87 | 100.264 | 120.11 | 100.31 | 119.39 | 100.063 | 119.92 | 100.088 | 119.28 | 100.015
123.36 | 100.264 | 120.59 | 100.307 | 119.87 | 100.061 | 120.39 | 100.085 | 119.75 | 100.01
123.84 | 100.264 | 121.07 | 100.307 | 120.35 | 100.058 | 120.87 | 100.085 | 120.21 | 100.008
124.31 | 100.259 | 121.54 | 100.307 | 120.83 | 100.054 | 121.35 | 100.082 | 120.68 | 100.003
124.79 | 100.264 | 122.01 | 100.307 | 121.31 | 100.054 | 121.84 | 100.082 | 121.15 | 100
125.27 | 100.264 | 122.49 | 100.303 | 121.79 | 100.049 | 122.33 | 100.079 | 121.62 | 99.995
125.76 | 100.268 | 122.97 | 100.299 | 122.27 | 100.047 | 122.83 | 100.076 | 122.09 | 99.99
126.24 | 100.264 | 123.44 | 100.299 | 122.74 | 100.042 | 123.31 | 100.073 | 122.57 | 99.985
126.73 | 100.264 | 123.93 | 100.299 | 123.23 | 100.042 | 123.78 | 100.07 | 123.04 | 99.983
127.21 | 100.264 | 124.42 | 100.295 | 123.71 | 100.037 | 124.25 | 100.067 | 123.51 | 99.98
127.69 | 100.268 | 124.91 | 100.295 | 124.19 | 100.035 | 124.71 | 100.07 | 123.97 | 99.975
128.17 | 100.268 | 125.4 | 100.292 | 124.67 | 100.033 | 125.16 | 100.07 | 124.43 | 99.97
128.65 | 100.268 | 125.88 | 100.292 | 125.15 | 100.03 | 125.61 | 100.064 | 124.9 | 99.965
129.13 | 100.264 | 126.36 | 100.295 | 125.63 | 100.028 | 126.06 | 100.064 | 125.37 | 99.963
129.61 | 100.268 | 126.83 | 100.292 | 126.11 | 100.026 | 126.53 | 100.061 | 125.84 | 99.958
130.08 | 100.268 | 127.31 | 100.292 | 126.57 | 100.023 | 127 | 100.061 | 126.31 | 99.955
130.55 | 100.268 | 127.78 | 100.288 | 127.05 | 100.021 | 127.47 | 100.061 | 126.79 | 99.948
131 | 100.268 | 128.26 | 100.292 | 127.51 | 100.014 | 127.94 | 100.058 | 127.27 | 99.945
131.47 | 100.268 | 128.73 | 100.288 | 127.97 | 100.012 | 128.41 | 100.055 | 127.74 | 99.937
131.95 | 100.268 | 129.21 | 100.284 | 128.44 | 100.012 | 128.87 | 100.049 | 128.21 | 99.933
132.43 | 100.264 | 129.7 | 100.284 | 128.93 | 100.009 | 129.35 | 100.049 | 128.69 | 99.925
132.91 | 100.264 | 130.19 | 100.284 | 129.41 | 100.007 | 129.84 | 100.049 | 129.18 | 99.923
133.39 | 100.264 | 130.69 | 100.284 | 129.88 | 100.002 | 130.32 | 100.046 | 129.67 | 99.917
133.87 | 100.268 | 131.18 | 100.281 | 130.35 | 100 | 130.81 | 100.046 | 130.17 | 99.915
134.35 | 100.268 | 131.68 | 100.281 | 130.83 | 99.998 | 131.3 | 100.04 | 130.66 | 99.91
134.84 | 100.264 | 132.18 | 100.281 | 131.31 | 99.993 | 131.79 | 100.04 | 131.15 | 99.907
135.32 | 100.264 | 132.67 | 100.281 | 131.78 | 99.988 | 132.26 | 100.037 | 131.65 | 99.902
135.79 | 100.268 | 133.17 | 100.273 | 132.26 | 99.984 | 132.73 | 100.037 | 132.16 | 99.895
136.26 | 100.268 | 133.67 | 100.277 | 132.74 | 99.984 | 133.22 | 100.034 | 132.67 | 99.89
136.73 | 100.268 | 134.17 | 100.277 | 133.23 | 99.979 | 133.72 | 100.034 | 133.17 | 99.885
137.21 | 100.268 | 134.64 | 100.273 | 133.71 | 99.977 | 134.21 | 100.031 | 133.66 | 99.882
137.7 | 100.268 | 135.11 | 100.269 | 134.19 | 99.974 | 134.69 | 100.024 | 134.15 | 99.877
138.17 | 100.268 | 135.57 | 100.269 | 134.66 | 99.972 | 135.18 | 100.024 | 134.65 | 99.872
138.65 | 100.268 | 136.05 | 100.266 | 135.14 | 99.967 | 135.66 | 100.021 | 135.13 | 99.867
139.12 | 100.268 | 136.53 | 100.266 | 135.62 | 99.963 | 136.13 | 100.018 | 135.62 | 99.862
139.61 | 100.268 | 137.01 | 100.266 | 136.1 | 99.96 | 136.6 | 100.018 | 136.1 | 99.855
140.1 | 100.268 | 137.51 | 100.266 | 136.58 | 99.958 | 137.07 | 100.015 | 136.58 | 99.85
140.58 | 100.268 | 138.01 | 100.262 | 137.06 | 99.953 | 137.54 | 100.012 | 137.07 | 99.845
141.06 | 100.268 | 138.51 | 100.262 | 137.53 | 99.951 | 138.02 | 100.012 | 137.54 | 99.845
141.52 | 100.268 | 139 | 100.262 | 138.01 | 99.949 | 138.49 | 100.009 | 138 | 99.835
141.99 | 100.268 | 139.51 | 100.262 | 138.48 | 99.944 | 138.96 | 100.006 | 138.44 | 99.827
142.46 | 100.268 | 140.01 | 100.262 | 138.94 | 99.942 | 139.43 | 100 | 138.89 | 99.82
142.95 | 100.264 | 140.5 | 100.258 | 139.41 | 99.937 | 139.91 | 100 | 139.36 | 99.815
143.42 | 100.259 | 140.99 | 100.258 | 139.87 | 99.935 | 140.38 | 99.997 | 139.85 | 99.81
143.89 | 100.264 | 141.47 | 100.262 | 140.33 | 99.93 | 140.86 | 99.994 | 140.33 | 99.805
144.36 | 100.268 | 141.94 | 100.258 | 140.8 | 99.925 | 141.33 | 99.991 | 140.8 | 99.797
144.83 | 100.264 | 142.42 | 100.254 | 141.27 | 99.921 | 141.8 | 99.988 | 141.28 | 99.792
145.31 | 100.264 | 142.89 | 100.254 | 141.74 | 99.916 | 142.28 | 99.985 | 141.76 | 99.785
145.77 | 100.264 | 143.36 | 100.251 | 142.2 | 99.911 | 142.75 | 99.982 | 142.23 | 99.775
146.23 | 100.259 | 143.82 | 100.251 | 142.66 | 99.909 | 143.21 | 99.979 | 142.71 | 99.77
146.7 | 100.264 | 144.28 | 100.251 | 143.13 | 99.907 | 143.67 | 99.979 | 143.18 | 99.765
147.17 | 100.264 | 144.74 | 100.247 | 143.6 | 99.902 | 144.13 | 99.976 | 143.63 | 99.757
147.65 | 100.264 | 145.18 | 100.251 | 144.07 | 99.9 | 144.59 | 99.973 | 144.09 | 99.752
148.13 | 100.264 | 145.63 | 100.251 | 144.54 | 99.898 | 145.05 | 99.966 | 144.55 | 99.742
148.6 | 100.268 | 146.09 | 100.251 | 145.01 | 99.893 | 145.5 | 99.963 | 144.99 | 99.735
149.07 | 100.268 | 146.54 | 100.251 | 145.48 | 99.888 | 145.95 | 99.96 | 145.44 | 99.73
149.54 | 100.264 | 146.99 | 100.247 | 145.94 | 99.881 | 146.41 | 99.957 | 145.9 | 99.722
150 | 100.273 | 147.43 | 100.243 | 146.4 | 99.877 | 146.87 | 99.954 | 146.34 | 99.717
150.47 | 100.273 | 147.87 | 100.239 | 146.86 | 99.874 | 147.33 | 99.951 | 146.77 | 99.71
150.93 | 100.273 | 148.3 | 100.236 | 147.32 | 99.872 | 147.8 | 99.948 | 147.21 | 99.702
151.41 | 100.273 | 148.74 | 100.236 | 147.77 | 99.87 | 148.27 | 99.945 | 147.66 | 99.695
151.88 | 100.268 | 149.18 | 100.232 | 148.21 | 99.865 | 148.73 | 99.945 | 148.11 | 99.69
152.33 | 100.268 | 149.63 | 100.232 | 148.66 | 99.86 | 149.19 | 99.945 | 148.56 | 99.682
152.78 | 100.268 | 150.07 | 100.232 | 149.11 | 99.853 | 149.66 | 99.942 | 149.02 | 99.677
153.23 | 100.268 | 150.52 | 100.232 | 149.56 | 99.849 | 150.12 | 99.933 | 149.47 | 99.667
153.68 | 100.264 | 150.97 | 100.228 | 150.01 | 99.846 | 150.58 | 99.93 | 149.93 | 99.66
154.14 | 100.259 | 151.43 | 100.228 | 150.47 | 99.844 | 151.03 | 99.927 | 150.41 | 99.652
154.6 | 100.264 | 151.88 | 100.228 | 150.93 | 99.839 | 151.48 | 99.921 | 150.88 | 99.647
155.05 | 100.268 | 152.34 | 100.224 | 151.39 | 99.835 | 151.94 | 99.918 | 151.33 | 99.642
155.51 | 100.268 | 152.78 | 100.224 | 151.84 | 99.832 | 152.4 | 99.915 | 151.78 | 99.637
155.97 | 100.264 | 153.23 | 100.221 | 152.29 | 99.83 | 152.86 | 99.915 | 152.23 | 99.625
156.44 | 100.264 | 153.68 | 100.221 | 152.74 | 99.828 | 153.3 | 99.912 | 152.69 | 99.612
156.9 | 100.264 | 154.14 | 100.217 | 153.2 | 99.823 | 153.73 | 99.906 | 153.14 | 99.602
157.36 | 100.259 | 154.6 | 100.217 | 153.66 | 99.821 | 154.17 | 99.9 | 153.58 | 99.595
157.83 | 100.259 | 155.07 | 100.217 | 154.1 | 99.816 | 154.6 | 99.9 | 154.02 | 99.587
158.3 | 100.264 | 155.54 | 100.213 | 154.55 | 99.811 | 155.05 | 99.896 | 154.47 | 99.585
158.77 | 100.268 | 156.02 | 100.213 | 155.01 | 99.807 | 155.5 | 99.89 | 154.91 | 99.58
159.25 | 100.268 | 156.48 | 100.209 | 155.47 | 99.804 | 155.95 | 99.887 | 155.35 | 99.57
159.68 | 100.264 | 156.94 | 100.206 | 155.91 | 99.8 | 156.4 | 99.884 | 155.79 | 99.557
160.06 | 100.264 | 157.4 | 100.202 | 156.36 | 99.795 | 156.85 | 99.881 | 156.24 | 99.55
160.43 | 100.264 | 157.85 | 100.202 | 156.79 | 99.795 | 157.32 | 99.875 | 156.69 | 99.537
160.78 | 100.264 | 158.33 | 100.202 | 157.22 | 99.793 | 157.8 | 99.872 | 157.15 | 99.527
161.12 | 100.264 | 158.8 | 100.198 | 157.65 | 99.788 | 158.27 | 99.866 | 157.62 | 99.519
161.45 | 100.259 | 159.27 | 100.198 | 158.08 | 99.786 | 158.73 | 99.863 | 158.08 | 99.507
161.78 | 100.264 | 159.71 | 100.191 | 158.52 | 99.781 | 159.19 | 99.857 | 158.55 | 99.502
162.11 | 100.259 | 160.1 | 100.191 | 158.97 | 99.776 | 159.64 | 99.857 | 159.03 | 99.495
162.45 | 100.259 | 160.47 | 100.191 | 159.41 | 99.776 | 160.03 | 99.851 | 159.48 | 99.485
162.79 | 100.259 | 160.84 | 100.187 | 159.81 | 99.772 | 160.39 | 99.848 | 159.89 | 99.479
163.13 | 100.259 | 161.2 | 100.187 | 160.18 | 99.769 | 160.75 | 99.845 | 160.25 | 99.464
163.48 | 100.255 | 161.54 | 100.183 | 160.55 | 99.765 | 161.11 | 99.842 | 160.6 | 99.454
163.81 | 100.255 | 161.89 | 100.187 | 160.91 | 99.762 | 161.47 | 99.836 | 160.95 | 99.444
164.13 | 100.25 | 162.22 | 100.183 | 161.26 | 99.76 | 161.82 | 99.833 | 161.29 | 99.437
164.46 | 100.25 | 162.55 | 100.183 | 161.61 | 99.753 | 162.18 | 99.826 | 161.63 | 99.432
164.79 | 100.255 | 162.88 | 100.179 | 161.94 | 99.748 | 162.54 | 99.82 | 161.98 | 99.419
165.13 | 100.255 | 163.2 | 100.179 | 162.29 | 99.746 | 162.89 | 99.817 | 162.32 | 99.407
165.46 | 100.255 | 163.52 | 100.176 | 162.64 | 99.744 | 163.22 | 99.814 | 162.66 | 99.394
165.8 | 100.259 | 163.86 | 100.179 | 162.99 | 99.739 | 163.56 | 99.808 | 163.01 | 99.384
166.15 | 100.259 | 164.2 | 100.176 | 163.34 | 99.737 | 163.91 | 99.805 | 163.34 | 99.377
166.49 | 100.264 | 164.55 | 100.176 | 163.69 | 99.734 | 164.25 | 99.802 | 163.67 | 99.369
166.82 | 100.259 | 164.9 | 100.176 | 164.04 | 99.732 | 164.59 | 99.799 | 164 | 99.359
167.13 | 100.259 | 165.25 | 100.176 | 164.38 | 99.727 | 164.92 | 99.793 | 164.33 | 99.352
167.46 | 100.255 | 165.6 | 100.172 | 164.71 | 99.727 | 165.25 | 99.79 | 164.66 | 99.342
167.79 | 100.255 | 165.95 | 100.168 | 165.05 | 99.725 | 165.58 | 99.787 | 164.99 | 99.332
168.13 | 100.255 | 166.3 | 100.168 | 165.38 | 99.725 | 165.91 | 99.781 | 165.31 | 99.322
168.47 | 100.25 | 166.66 | 100.165 | 165.72 | 99.723 | 166.24 | 99.781 | 165.64 | 99.312
168.82 | 100.25 | 167.01 | 100.161 | 166.06 | 99.72 | 166.57 | 99.778 | 165.96 | 99.307
169.16 | 100.25 | 167.37 | 100.157 | 166.41 | 99.716 | 166.9 | 99.778 | 166.29 | 99.297
169.51 | 100.255 | 167.71 | 100.157 | 166.74 | 99.714 | 167.23 | 99.772 | 166.62 | 99.287
169.85 | 100.259 | 168.04 | 100.15 | 167.08 | 99.711 | 167.57 | 99.765 | 166.95 | 99.274
170.19 | 100.255 | 168.37 | 100.153 | 167.42 | 99.711 | 167.91 | 99.762 | 167.29 | 99.269
170.52 | 100.259 | 168.68 | 100.153 | 167.76 | 99.706 | 168.26 | 99.762 | 167.64 | 99.257
170.86 | 100.259 | 169.01 | 100.15 | 168.1 | 99.704 | 168.6 | 99.759 | 167.99 | 99.252
171.19 | 100.259 | 169.34 | 100.146 | 168.44 | 99.706 | 168.94 | 99.753 | 168.33 | 99.244
171.53 | 100.259 | 169.67 | 100.153 | 168.77 | 99.704 | 169.27 | 99.753 | 168.68 | 99.239
171.86 | 100.259 | 170 | 100.15 | 169.11 | 99.704 | 169.6 | 99.753 | 169.02 | 99.232
172.2 | 100.259 | 170.31 | 100.146 | 169.44 | 99.702 | 169.93 | 99.75 | 169.35 | 99.224
172.54 | 100.255 | 170.61 | 100.146 | 169.77 | 99.699 | 170.26 | 99.747 | 169.68 | 99.217
172.89 | 100.255 | 170.92 | 100.142 | 170.1 | 99.699 | 170.6 | 99.744 | 170 | 99.212
173.23 | 100.255 | 171.23 | 100.146 | 170.42 | 99.697 | 170.93 | 99.744 | 170.32 | 99.204
173.56 | 100.255 | 171.56 | 100.131 | 170.74 | 99.697 | 171.25 | 99.741 | 170.65 | 99.202
173.89 | 100.259 | 171.88 | 100.161 | 171.07 | 99.697 | 171.56 | 99.738 | 170.98 | 99.194
174.23 | 100.259 | 172.21 | 100.157 | 171.41 | 99.697 | 171.87 | 99.735 | 171.31 | 99.189
174.55 | 100.255 | 172.53 | 100.146 | 171.73 | 99.697 | 172.19 | 99.735 | 171.63 | 99.184
174.88 | 100.259 | 172.85 | 100.142 | 172.06 | 99.692 | 172.52 | 99.729 | 171.95 | 99.184
175.19 | 100.259 | 173.16 | 100.142 | 172.38 | 99.692 | 172.85 | 99.732 | 172.28 | 99.182
175.52 | 100.259 | 173.47 | 100.138 | 172.72 | 99.692 | 173.19 | 99.729 | 172.6 | 99.177
175.84 | 100.255 | 173.77 | 100.142 | 173.06 | 99.692 | 173.52 | 99.726 | 172.93 | 99.172
176.18 | 100.255 | 174.09 | 100.138 | 173.41 | 99.695 | 173.85 | 99.726 | 173.27 | 99.169
176.52 | 100.255 | 174.42 | 100.135 | 173.75 | 99.695 | 174.18 | 99.729 | 173.6 | 99.164
176.85 | 100.255 | 174.76 | 100.131 | 174.08 | 99.695 | 174.5 | 99.726 | 173.93 | 99.162
177.19 | 100.255 | 175.1 | 100.131 | 174.41 | 99.692 | 174.81 | 99.717 | 174.26 | 99.157
177.51 | 100.255 | 175.44 | 100.131 | 174.75 | 99.692 | 175.14 | 99.714 | 174.59 | 99.154
177.84 | 100.255 | 175.78 | 100.123 | 175.08 | 99.688 | 175.48 | 99.708 | 174.92 | 99.152
178.18 | 100.25 | 176.13 | 100.123 | 175.42 | 99.688 | 175.82 | 99.705 | 175.25 | 99.149
178.52 | 100.255 | 176.48 | 100.123 | 175.75 | 99.688 | 176.16 | 99.705 | 175.59 | 99.144
178.86 | 100.25 | 176.82 | 100.123 | 176.09 | 99.69 | 176.5 | 99.708 | 175.94 | 99.141
179.21 | 100.255 | 177.17 | 100.12 | 176.43 | 99.688 | 176.83 | 99.711 | 176.29 | 99.137
179.54 | 100.245 | 177.52 | 100.12 | 176.78 | 99.685 | 177.17 | 99.708 | 176.64 | 99.131
179.88 | 100.245 | 177.87 | 100.116 | 177.12 | 99.685 | 177.51 | 99.702 | 176.98 | 99.131
180.22 | 100.241 | 178.23 | 100.12 | 177.46 | 99.683 | 177.85 | 99.699 | 177.33 | 99.127
180.55 | 100.241 | 178.58 | 100.116 | 177.79 | 99.681 | 178.19 | 99.695 | 177.67 | 99.121
180.89 | 100.241 | 178.91 | 100.116 | 178.12 | 99.681 | 178.53 | 99.689 | 178.03 | 99.121
181.23 | 100.245 | 179.25 | 100.112 | 178.46 | 99.681 | 178.88 | 99.692 | 178.37 | 99.119
181.58 | 100.245 | 179.59 | 100.108 | 178.8 | 99.679 | 179.22 | 99.686 | 178.71 | 99.117
181.91 | 100.241 | 179.94 | 100.112 | 179.14 | 99.676 | 179.57 | 99.686 | 179.04 | 99.114
182.24 | 100.241 | 180.29 | 100.108 | 179.48 | 99.676 | 179.91 | 99.686 | 179.39 | 99.111
182.58 | 100.245 | 180.63 | 100.112 | 179.82 | 99.676 | 180.25 | 99.68 | 179.74 | 99.109
182.91 | 100.245 | 180.97 | 100.112 | 180.16 | 99.676 | 180.6 | 99.674 | 180.1 | 99.104
183.25 | 100.245 | 181.31 | 100.108 | 180.51 | 99.676 | 180.95 | 99.674 | 180.45 | 99.101
183.59 | 100.245 | 181.66 | 100.108 | 180.85 | 99.674 | 181.31 | 99.68 | 180.8 | 99.101
183.94 | 100.245 | 182.01 | 100.105 | 181.18 | 99.674 | 181.66 | 99.68 | 181.15 | 99.097
184.28 | 100.241 | 182.36 | 100.108 | 181.5 | 99.674 | 182.01 | 99.683 | 181.51 | 99.094
184.62 | 100.241 | 182.71 | 100.105 | 181.84 | 99.672 | 182.36 | 99.677 | 181.86 | 99.089
184.96 | 100.241 | 183.05 | 100.101 | 182.18 | 99.674 | 182.71 | 99.674 | 182.22 | 99.091
185.29 | 100.241 | 183.39 | 100.101 | 182.53 | 99.672 | 183.05 | 99.674 | 182.56 | 99.089
185.63 | 100.245 | 183.72 | 100.101 | 182.88 | 99.669 | 183.39 | 99.671 | 182.91 | 99.087
185.98 | 100.245 | 184.07 | 100.101 | 183.24 | 99.669 | 183.73 | 99.668 | 183.26 | 99.084
186.32 | 100.241 | 184.41 | 100.097 | 183.59 | 99.667 | 184.07 | 99.668 | 183.61 | 99.079
186.66 | 100.241 | 184.74 | 100.097 | 183.94 | 99.667 | 184.42 | 99.665 | 183.96 | 99.077
186.99 | 100.236 | 185.08 | 100.097 | 184.28 | 99.669 | 184.76 | 99.665 | 184.29 | 99.077
187.32 | 100.241 | 185.41 | 100.097 | 184.63 | 99.667 | 185.1 | 99.665 | 184.62 | 99.071
187.66 | 100.236 | 185.74 | 100.097 | 184.97 | 99.667 | 185.45 | 99.665 | 184.96 | 99.071
187.99 | 100.236 | 186.08 | 100.097 | 185.32 | 99.664 | 185.8 | 99.665 | 185.29 | 99.071
188.32 | 100.241 | 186.41 | 100.093 | 185.66 | 99.664 | 186.15 | 99.662 | 185.62 | 99.071
188.65 | 100.241 | 186.75 | 100.093 | 186 | 99.667 | 186.49 | 99.662 | 185.97 | 99.067
188.97 | 100.236 | 187.08 | 100.09 | 186.34 | 99.664 | 186.82 | 99.662 | 186.32 | 99.064
189.29 | 100.236 | 187.4 | 100.09 | 186.69 | 99.664 | 187.14 | 99.656 | 186.65 | 99.067
189.62 | 100.231 | 187.72 | 100.086 | 187.05 | 99.662 | 187.47 | 99.65 | 186.99 | 99.064
189.96 | 100.231 | 188.04 | 100.09 | 187.41 | 99.66 | 187.8 | 99.659 | 187.33 | 99.064
190.3 | 100.231 | 188.36 | 100.09 | 187.76 | 99.66 | 188.14 | 99.653 | 187.67 | 99.061
190.64 | 100.236 | 188.69 | 100.086 | 188.11 | 99.66 | 188.47 | 99.65 | 188.01 | 99.057
190.98 | 100.231 | 189.01 | 100.086 | 188.45 | 99.66 | 188.8 | 99.653 | 188.35 | 99.054
191.32 | 100.231 | 189.35 | 100.082 | 188.78 | 99.66 | 189.13 | 99.65 | 188.69 | 99.051
191.66 | 100.236 | 189.68 | 100.082 | 189.11 | 99.66 | 189.46 | 99.65 | 189.04 | 99.051
192.01 | 100.236 | 190 | 100.082 | 189.43 | 99.657 | 189.8 | 99.644 | 189.39 | 99.049
192.35 | 100.236 | 190.31 | 100.078 | 189.76 | 99.657 | 190.13 | 99.644 | 189.74 | 99.047
192.69 | 100.231 | 190.63 | 100.078 | 190.1 | 99.655 | 190.47 | 99.641 | 190.08 | 99.047
193.03 | 100.231 | 190.96 | 100.078 | 190.44 | 99.655 | 190.8 | 99.641 | 190.41 | 99.044
193.37 | 100.231 | 191.3 | 100.075 | 190.78 | 99.655 | 191.13 | 99.641 | 190.75 | 99.041
193.7 | 100.231 | 191.64 | 100.078 | 191.11 | 99.655 | 191.46 | 99.641 | 191.08 | 99.041
194.03 | 100.227 | 191.97 | 100.078 | 191.44 | 99.653 | 191.79 | 99.638 | 191.41 | 99.039
194.36 | 100.231 | 192.31 | 100.075 | 191.76 | 99.653 | 192.11 | 99.632 | 191.74 | 99.034
194.68 | 100.231 | 192.66 | 100.078 | 192.09 | 99.653 | 192.42 | 99.632 | 192.08 | 99.034
195.01 | 100.231 | 193 | 100.078 | 192.42 | 99.653 | 192.75 | 99.635 | 192.43 | 99.031
195.33 | 100.227 | 193.34 | 100.075 | 192.77 | 99.653 | 193.08 | 99.638 | 192.76 | 99.027
195.66 | 100.227 | 193.68 | 100.071 | 193.1 | 99.653 | 193.41 | 99.632 | 193.09 | 99.029
195.99 | 100.227 | 194.03 | 100.071 | 193.43 | 99.651 | 193.74 | 99.629 | 193.43 | 99.027
196.33 | 100.227 | 194.38 | 100.075 | 193.76 | 99.653 | 194.07 | 99.629 | 193.77 | 99.024
196.65 | 100.231 | 194.74 | 100.071 | 194.08 | 99.651 | 194.41 | 99.625 | 194.1 | 99.021
196.97 | 100.227 | 195.08 | 100.071 | 194.4 | 99.651 | 194.75 | 99.625 | 194.44 | 99.019
197.29 | 100.227 | 195.43 | 100.071 | 194.73 | 99.646 | 195.08 | 99.625 | 194.77 | 99.021
197.6 | 100.231 | 195.76 | 100.071 | 195.07 | 99.646 | 195.4 | 99.632 | 195.1 | 99.019
197.91 | 100.227 | 196.1 | 100.067 | 195.41 | 99.644 | 195.73 | 99.622 | 195.43 | 99.011
198.24 | 100.227 | 196.43 | 100.071 | 195.74 | 99.646 | 196.08 | 99.619 | 195.76 | 99.011
198.57 | 100.227 | 196.76 | 100.067 | 196.08 | 99.644 | 196.42 | 99.613 | 196.08 | 99.001
198.91 | 100.231 | 197.08 | 100.067 | 196.43 | 99.644 | 196.76 | 99.616 | 196.41 | 99.006
199.24 | 100.231 | 197.41 | 100.064 | 196.77 | 99.644 | 197.1 | 99.616 | 196.74 | 99.004
199.58 | 100.227 | 197.73 | 100.064 | 197.1 | 99.646 | 197.42 | 99.616 | 197.07 | 99.009
199.92 | 100.227 | 198.05 | 100.064 | 197.43 | 99.644 | 197.75 | 99.613 | 197.39 | 99.009
200.26 | 100.227 | 198.38 | 100.06 | 197.75 | 99.641 | 198.08 | 99.613 | 197.71 | 99.009
200.6 | 100.231 | 198.7 | 100.06 | 198.08 | 99.641 | 198.42 | 99.613 | 198.04 | 99.004
200.93 | 100.231 | 199.03 | 100.06 | 198.42 | 99.641 | 198.76 | 99.61 | 198.37 | 99.004
201.27 | 100.227 | 199.35 | 100.06 | 198.76 | 99.639 | 199.1 | 99.61 | 198.71 | 98.999
201.61 | 100.227 | 199.67 | 100.056 | 199.1 | 99.639 | 199.43 | 99.607 | 199.05 | 98.996
201.93 | 100.222 | 200 | 100.056 | 199.44 | 99.639 | 199.75 | 99.607 | 199.38 | 98.996
202.27 | 100.218 | 200.32 | 100.056 | 199.78 | 99.639 | 200.08 | 99.604 | 199.71 | 98.994
202.6 | 100.222 | 200.65 | 100.052 | 200.12 | 99.637 | 200.4 | 99.604 | 200.05 | 98.991
202.93 | 100.222 | 200.99 | 100.052 | 200.46 | 99.637 | 200.73 | 99.604 | 200.38 | 98.989
203.26 | 100.222 | 201.32 | 100.052 | 200.79 | 99.634 | 201.06 | 99.604 | 200.72 | 98.984
203.59 | 100.227 | 201.66 | 100.056 | 201.12 | 99.632 | 201.39 | 99.601 | 201.06 | 98.986
203.92 | 100.222 | 201.99 | 100.052 | 201.44 | 99.632 | 201.72 | 99.601 | 201.4 | 98.986
204.25 | 100.222 | 202.31 | 100.049 | 201.77 | 99.63 | 202.06 | 99.601 | 201.73 | 98.984
204.58 | 100.218 | 202.63 | 100.045 | 202.09 | 99.632 | 202.4 | 99.601 | 202.06 | 98.984
204.9 | 100.218 | 202.95 | 100.049 | 202.42 | 99.63 | 202.73 | 99.601 | 202.38 | 98.981
205.23 | 100.218 | 203.28 | 100.045 | 202.75 | 99.632 | 203.05 | 99.598 | 202.71 | 98.981
205.56 | 100.218 | 203.61 | 100.045 | 203.08 | 99.632 | 203.37 | 99.601 | 203.04 | 98.979
205.89 | 100.222 | 203.94 | 100.045 | 203.4 | 99.63 | 203.69 | 99.598 | 203.37 | 98.974
206.23 | 100.222 | 204.27 | 100.041 | 203.73 | 99.627 | 204.02 | 99.598 | 203.7 | 98.969
206.56 | 100.222 | 204.61 | 100.045 | 204.06 | 99.625 | 204.34 | 99.595 | 204.04 | 98.969
206.9 | 100.222 | 204.95 | 100.045 | 204.39 | 99.625 | 204.66 | 99.595 | 204.38 | 98.969
207.23 | 100.222 | 205.29 | 100.045 | 204.71 | 99.625 | 204.99 | 99.592 | 204.73 | 98.966
207.56 | 100.218 | 205.63 | 100.041 | 205.03 | 99.623 | 205.31 | 99.589 | 205.06 | 98.964
207.89 | 100.218 | 205.96 | 100.041 | 205.35 | 99.623 | 205.63 | 99.586 | 205.38 | 98.964
208.23 | 100.218 | 206.29 | 100.041 | 205.68 | 99.623 | 205.96 | 99.583 | 205.69 | 98.964
208.56 | 100.218 | 206.63 | 100.037 | 206.02 | 99.623 | 206.29 | 99.58 | 206.03 | 98.961
208.87 | 100.218 | 206.97 | 100.037 | 206.35 | 99.623 | 206.62 | 99.58 | 206.37 | 98.959
209.19 | 100.218 | 207.3 | 100.037 | 206.68 | 99.625 | 206.96 | 99.583 | 206.72 | 98.959
209.53 | 100.213 | 207.62 | 100.037 | 207.01 | 99.623 | 207.3 | 99.58 | 207.05 | 98.959
209.87 | 100.213 | 207.96 | 100.037 | 207.34 | 99.62 | 207.63 | 99.58 | 207.37 | 98.961
210.21 | 100.213 | 208.29 | 100.034 | 207.68 | 99.618 | 207.96 | 99.58 | 207.7 | 98.959
210.55 | 100.218 | 208.61 | 100.034 | 208.01 | 99.62 | 208.3 | 99.577 | 208.03 | 98.954
210.88 | 100.218 | 208.93 | 100.03 | 208.33 | 99.618 | 208.63 | 99.568 | 208.36 | 98.951
211.21 | 100.218 | 209.25 | 100.03 | 208.66 | 99.616 | 208.96 | 99.58 | 208.69 | 98.949
211.55 | 100.213 | 209.56 | 100.03 | 208.98 | 99.616 | 209.3 | 99.58 | 209.03 | 98.949
211.88 | 100.213 | 209.88 | 100.026 | 209.31 | 99.616 | 209.63 | 99.574 | 209.36 | 98.944
212.22 | 100.218 | 210.21 | 100.026 | 209.64 | 99.613 | 209.96 | 99.574 | 209.7 | 98.941
212.57 | 100.218 | 210.53 | 100.022 | 209.96 | 99.613 | 210.29 | 99.574 | 210.04 | 98.941
212.9 | 100.218 | 210.87 | 100.022 | 210.27 | 99.611 | 210.62 | 99.577 | 210.37 | 98.941
213.23 | 100.218 | 211.22 | 100.022 | 210.59 | 99.611 | 210.95 | 99.574 | 210.71 | 98.939
213.57 | 100.213 | 211.58 | 100.022 | 210.91 | 99.611 | 211.28 | 99.568 | 211.04 | 98.936
213.9 | 100.213 | 211.94 | 100.019 | 211.23 | 99.609 | 211.62 | 99.568 | 211.37 | 98.936
214.22 | 100.213 | 212.3 | 100.019 | 211.56 | 99.609 | 211.95 | 99.564 | 211.68 | 98.934
214.57 | 100.213 | 212.64 | 100.015 | 211.89 | 99.609 | 212.29 | 99.564 | 212 | 98.934
214.91 | 100.208 | 212.98 | 100.015 | 212.22 | 99.606 | 212.63 | 99.568 | 212.32 | 98.934
215.25 | 100.208 | 213.32 | 100.015 | 212.56 | 99.604 | 212.96 | 99.564 | 212.66 | 98.934
215.6 | 100.208 | 213.66 | 100.015 | 212.9 | 99.604 | 213.3 | 99.561 | 213 | 98.931
215.94 | 100.208 | 213.99 | 100.011 | 213.24 | 99.604 | 213.62 | 99.558 | 213.34 | 98.929
216.27 | 100.208 | 214.33 | 100.011 | 213.58 | 99.604 | 213.95 | 99.555 | 213.67 | 98.926
216.6 | 100.208 | 214.67 | 100.011 | 213.92 | 99.604 | 214.28 | 99.558 | 214 | 98.924
216.93 | 100.204 | 215.01 | 100.007 | 214.25 | 99.602 | 214.62 | 99.558 | 214.32 | 98.926
217.27 | 100.204 | 215.36 | 100.007 | 214.59 | 99.599 | 214.97 | 99.555 | 214.64 | 98.924
217.61 | 100.208 | 215.7 | 100.004 | 214.93 | 99.599 | 215.31 | 99.552 | 214.97 | 98.921
217.95 | 100.208 | 216.05 | 100.004 | 215.27 | 99.597 | 215.66 | 99.555 | 215.31 | 98.919
218.27 | 100.204 | 216.39 | 100.004 | 215.62 | 99.597 | 216.01 | 99.552 | 215.64 | 98.916
218.6 | 100.208 | 216.72 | 100.004 | 215.96 | 99.597 | 216.35 | 99.549 | 215.98 | 98.916
218.94 | 100.204 | 217.05 | 100 | 216.3 | 99.595 | 216.69 | 99.549 | 216.32 | 98.914
219.27 | 100.208 | 217.39 | 100 | 216.64 | 99.592 | 217.03 | 99.549 | 216.65 | 98.914
219.6 | 100.208 | 217.71 | 99.996 | 216.97 | 99.592 | 217.35 | 99.549 | 216.99 | 98.911
219.93 | 100.204 | 218.04 | 99.996 | 217.31 | 99.595 | 217.67 | 99.549 | 217.33 | 98.911
220.26 | 100.208 | 218.38 | 99.992 | 217.65 | 99.592 | 218 | 99.549 | 217.67 | 98.909
220.61 | 100.208 | 218.72 | 99.992 | 217.99 | 99.592 | 218.34 | 99.546 | 218 | 98.909
220.95 | 100.208 | 219.05 | 99.992 | 218.33 | 99.59 | 218.67 | 99.546 | 218.33 | 98.909
221.3 | 100.204 | 219.37 | 99.992 | 218.66 | 99.59 | 219.01 | 99.543 | 218.66 | 98.906
221.65 | 100.199 | 219.7 | 99.992 | 219 | 99.59 | 219.34 | 99.54 | 219 | 98.904
221.99 | 100.199 | 220.04 | 99.992 | 219.35 | 99.588 | 219.67 | 99.537 | 219.34 | 98.901
222.32 | 100.204 | 220.38 | 99.989 | 219.7 | 99.585 | 220 | 99.54 | 219.68 | 98.901
222.66 | 100.199 | 220.73 | 99.989 | 220.04 | 99.583 | 220.33 | 99.537 | 220.01 | 98.899
223 | 100.194 | 221.07 | 99.989 | 220.38 | 99.585 | 220.67 | 99.534 | 220.34 | 98.899
223.34 | 100.199 | 221.41 | 99.989 | 220.72 | 99.581 | 221 | 99.534 | 220.69 | 98.896
223.69 | 100.199 | 221.75 | 99.985 | 221.06 | 99.583 | 221.34 | 99.531 | 221.03 | 98.896
224.03 | 100.199 | 222.09 | 99.985 | 221.4 | 99.583 | 221.66 | 99.528 | 221.38 | 98.896
224.37 | 100.199 | 222.43 | 99.985 | 221.73 | 99.583 | 221.99 | 99.528 | 221.73 | 98.894
224.71 | 100.204 | 222.78 | 99.981 | 222.05 | 99.581 | 222.33 | 99.528 | 222.08 | 98.894
225.05 | 100.204 | 223.12 | 99.981 | 222.38 | 99.578 | 222.66 | 99.528 | 222.42 | 98.891
225.39 | 100.199 | 223.45 | 99.981 | 222.72 | 99.578 | 223 | 99.525 | 222.75 | 98.889
225.73 | 100.199 | 223.79 | 99.981 | 223.06 | 99.578 | 223.34 | 99.525 | 223.08 | 98.889
226.07 | 100.199 | 224.12 | 99.977 | 223.41 | 99.578 | 223.68 | 99.522 | 223.42 | 98.886
226.41 | 100.199 | 224.44 | 99.981 | 223.74 | 99.574 | 224.01 | 99.522 | 223.75 | 98.884
226.75 | 100.199 | 224.77 | 99.977 | 224.07 | 99.574 | 224.35 | 99.522 | 224.09 | 98.884
227.09 | 100.194 | 225.1 | 99.977 | 224.39 | 99.571 | 224.69 | 99.519 | 224.43 | 98.881
227.44 | 100.199 | 225.44 | 99.974 | 224.72 | 99.574 | 225.03 | 99.516 | 224.76 | 98.881
227.78 | 100.199 | 225.78 | 99.974 | 225.04 | 99.571 | 225.38 | 99.516 | 225.1 | 98.881
228.12 | 100.194 | 226.1 | 99.974 | 225.37 | 99.571 | 225.72 | 99.516 | 225.44 | 98.876
228.46 | 100.194 | 226.42 | 99.974 | 225.71 | 99.569 | 226.06 | 99.519 | 225.79 | 98.876
228.8 | 100.194 | 226.75 | 99.97 | 226.05 | 99.567 | 226.4 | 99.516 | 226.13 | 98.874
229.12 | 100.194 | 227.08 | 99.97 | 226.38 | 99.567 | 226.73 | 99.513 | 226.45 | 98.874
229.45 | 100.194 | 227.41 | 99.97 | 226.71 | 99.567 | 227.06 | 99.513 | 226.78 | 98.871
229.78 | 100.194 | 227.75 | 99.97 | 227.04 | 99.564 | 227.39 | 99.513 | 227.11 | 98.871
230.12 | 100.194 | 228.09 | 99.966 | 227.37 | 99.564 | 227.72 | 99.513 | 227.45 | 98.869
230.45 | 100.194 | 228.43 | 99.966 | 227.7 | 99.564 | 228.06 | 99.513 | 227.78 | 98.869
230.8 | 100.199 | 228.77 | 99.962 | 228.04 | 99.562 | 228.4 | 99.513 | 228.11 | 98.869
231.14 | 100.194 | 229.12 | 99.962 | 228.38 | 99.564 | 228.74 | 99.51 | 228.44 | 98.869
231.49 | 100.194 | 229.47 | 99.962 | 228.71 | 99.562 | 229.07 | 99.51 | 228.78 | 98.866
231.84 | 100.194 | 229.81 | 99.962 | 229.03 | 99.562 | 229.41 | 99.507 | 229.12 | 98.866
232.18 | 100.194 | 230.15 | 99.959 | 229.36 | 99.56 | 229.73 | 99.507 | 229.46 | 98.864
232.52 | 100.194 | 230.49 | 99.959 | 229.68 | 99.56 | 230.06 | 99.507 | 229.8 | 98.864
232.86 | 100.194 | 230.83 | 99.959 | 230.02 | 99.56 | 230.39 | 99.507 | 230.15 | 98.861
233.2 | 100.194 | 231.18 | 99.955 | 230.36 | 99.557 | 230.72 | 99.504 | 230.49 | 98.861
233.55 | 100.19 | 231.53 | 99.951 | 230.7 | 99.555 | 231.05 | 99.501 | 230.83 | 98.861
233.9 | 100.194 | 231.88 | 99.955 | 231.04 | 99.555 | 231.37 | 99.501 | 231.18 | 98.859
234.25 | 100.194 | 232.23 | 99.948 | 231.38 | 99.555 | 231.69 | 99.498 | 231.53 | 98.859
234.58 | 100.19 | 232.57 | 99.948 | 231.72 | 99.553 | 232.01 | 99.494 | 231.87 | 98.856
234.92 | 100.194 | 232.9 | 99.944 | 232.04 | 99.553 | 232.33 | 99.494 | 232.19 | 98.854
235.25 | 100.19 | 233.23 | 99.948 | 232.37 | 99.55 | 232.67 | 99.494 | 232.52 | 98.856
235.59 | 100.19 | 233.57 | 99.944 | 232.71 | 99.55 | 233.01 | 99.494 | 232.85 | 98.854
235.93 | 100.185 | 233.91 | 99.944 | 233.05 | 99.548 | 233.35 | 99.494 | 233.19 | 98.851
236.27 | 100.185 | 234.26 | 99.944 | 233.4 | 99.543 | 233.69 | 99.494 | 233.53 | 98.849
236.62 | 100.19 | 234.6 | 99.94 | 233.75 | 99.543 | 234.03 | 99.491 | 233.87 | 98.846
236.95 | 100.19 | 234.94 | 99.936 | 234.11 | 99.543 | 234.36 | 99.491 | 234.2 | 98.846
237.29 | 100.19 | 235.29 | 99.936 | 234.46 | 99.543 | 234.7 | 99.491 | 234.52 | 98.846
237.64 | 100.19 | 235.65 | 99.94 | 234.81 | 99.543 | 235.05 | 99.491 | 234.85 | 98.844
237.97 | 100.185 | 236 | 99.936 | 235.14 | 99.543 | 235.4 | 99.488 | 235.18 | 98.844
238.3 | 100.185 | 236.35 | 99.936 | 235.47 | 99.541 | 235.74 | 99.485 | 235.52 | 98.844
238.63 | 100.185 | 236.69 | 99.936 | 235.82 | 99.539 | 236.08 | 99.485 | 235.86 | 98.844
238.96 | 100.185 | 237.03 | 99.933 | 236.16 | 99.536 | 236.4 | 99.485 | 236.2 | 98.841
239.28 | 100.185 | 237.36 | 99.933 | 236.51 | 99.534 | 236.74 | 99.482 | 236.54 | 98.841
239.59 | 100.185 | 237.68 | 99.933 | 236.86 | 99.534 | 237.08 | 99.482 | 236.89 | 98.839
239.92 | 100.185 | 238.01 | 99.933 | 237.2 | 99.534 | 237.41 | 99.479 | 237.24 | 98.839
240.25 | 100.185 | 238.35 | 99.933 | 237.54 | 99.536 | 237.75 | 99.479 | 237.58 | 98.836
240.58 | 100.185 | 238.7 | 99.929 | 237.88 | 99.536 | 238.08 | 99.479 | 237.93 | 98.834
240.92 | 100.185 | 239.04 | 99.925 | 238.2 | 99.536 | 238.41 | 99.476 | 238.28 | 98.834
241.26 | 100.19 | 239.38 | 99.925 | 238.52 | 99.534 | 238.76 | 99.476 | 238.62 | 98.834
241.61 | 100.19 | 239.72 | 99.922 | 238.85 | 99.532 | 239.1 | 99.476 | 238.97 | 98.834
241.96 | 100.19 | 240.05 | 99.918 | 239.18 | 99.532 | 239.44 | 99.473 | 239.3 | 98.831
242.31 | 100.19 | 240.38 | 99.918 | 239.51 | 99.529 | 239.77 | 99.47 | 239.63 | 98.831
242.66 | 100.19 | 240.7 | 99.918 | 239.84 | 99.529 | 240.11 | 99.47 | 239.96 | 98.831
243.01 | 100.19 | 241.02 | 99.914 | 240.17 | 99.529 | 240.45 | 99.467 | 240.3 | 98.834
243.36 | 100.19 | 241.34 | 99.914 | 240.49 | 99.527 | 240.79 | 99.467 | 240.63 | 98.831
243.7 | 100.19 | 241.67 | 99.914 | 240.82 | 99.525 | 241.12 | 99.467 | 240.97 | 98.829
244.03 | 100.19 | 242 | 99.914 | 241.14 | 99.525 | 241.46 | 99.47 | 241.29 | 98.826
244.37 | 100.19 | 242.35 | 99.914 | 241.47 | 99.525 | 241.78 | 99.467 | 241.61 | 98.824
244.69 | 100.19 | 242.7 | 99.914 | 241.81 | 99.525 | 242.1 | 99.464 | 241.93 | 98.824
245.03 | 100.194 | 243.05 | 99.91 | 242.14 | 99.525 | 242.43 | 99.464 | 242.26 | 98.824
245.36 | 100.19 | 243.39 | 99.906 | 242.47 | 99.525 | 242.76 | 99.464 | 242.6 | 98.821
245.68 | 100.19 | 243.72 | 99.91 | 242.8 | 99.522 | 243.08 | 99.461 | 242.94 | 98.819
246 | 100.194 | 244.05 | 99.906 | 243.13 | 99.522 | 243.4 | 99.461 | 243.29 | 98.819
246.33 | 100.19 | 244.37 | 99.906 | 243.48 | 99.52 | 243.73 | 99.458 | 243.63 | 98.819
246.66 | 100.19 | 244.7 | 99.903 | 243.82 | 99.52 | 244.06 | 99.455 | 243.98 | 98.816
246.99 | 100.19 | 245.04 | 99.903 | 244.16 | 99.518 | 244.39 | 99.455 | 244.31 | 98.819
247.32 | 100.19 | 245.38 | 99.899 | 244.49 | 99.518 | 244.72 | 99.455 | 244.64 | 98.819
247.65 | 100.19 | 245.72 | 99.899 | 244.83 | 99.515 | 245.06 | 99.455 | 244.98 | 98.819
247.98 | 100.19 | 246.04 | 99.899 | 245.17 | 99.513 | 245.41 | 99.458 | 245.32 | 98.819
248.31 | 100.19 | 246.36 | 99.899 | 245.51 | 99.511 | 245.75 | 99.455 | 245.66 | 98.814
248.64 | 100.19 | 246.68 | 99.895 | 245.86 | 99.511 | 246.1 | 99.455 | 246 | 98.816
248.99 | 100.19 | 247.02 | 99.895 | 246.2 | 99.511 | 246.45 | 99.455 | 246.34 | 98.819
249.33 | 100.19 | 247.35 | 99.895 | 246.53 | 99.508 | 246.8 | 99.452 | 246.68 | 98.816
249.67 | 100.194 | 247.67 | 99.895 | 246.86 | 99.508 | 247.14 | 99.452 | 247.03 | 98.814
250.01 | 100.19 | 248 | 99.891 | 247.18 | 99.508 | 247.49 | 99.455 | 247.37 | 98.811
250.35 | 100.194 | 248.34 | 99.891 | 247.5 | 99.506 | 247.83 | 99.452 | 247.71 | 98.809
250.69 | 100.19 | 248.68 | 99.891 | 247.82 | 99.506 | 248.16 | 99.449 | 248.06 | 98.809
251.03 | 100.194 | 249.03 | 99.884 | 248.15 | 99.506 | 248.5 | 99.449 | 248.39 | 98.809
251.39 | 100.194 | 249.37 | 99.884 | 248.49 | 99.504 | 248.83 | 99.449 | 248.74 | 98.809
251.74 | 100.194 | 249.71 | 99.884 | 248.83 | 99.504 | 249.18 | 99.446 | 249.07 | 98.809
252.09 | 100.194 | 250.05 | 99.884 | 249.16 | 99.501 | 249.52 | 99.446 | 249.4 | 98.806
252.44 | 100.199 | 250.39 | 99.884 | 249.5 | 99.501 | 249.85 | 99.443 | 249.72 | 98.806
252.79 | 100.194 | 250.72 | 99.88 | 249.84 | 99.501 | 250.18 | 99.443 | 250.05 | 98.806
253.13 | 100.194 | 251.04 | 99.88 | 250.18 | 99.501 | 250.52 | 99.443 | 250.39 | 98.806
253.46 | 100.194 | 251.38 | 99.88 | 250.51 | 99.499 | 250.86 | 99.44 | 250.73 | 98.806
253.78 | 100.199 | 251.72 | 99.876 | 250.84 | 99.499 | 251.21 | 99.44 | 251.07 | 98.806
254.1 | 100.199 | 252.06 | 99.873 | 251.16 | 99.499 | 251.55 | 99.44 | 251.41 | 98.804
254.42 | 100.194 | 252.39 | 99.873 | 251.49 | 99.494 | 251.9 | 99.44 | 251.75 | 98.804
254.74 | 100.199 | 252.73 | 99.873 | 251.82 | 99.494 | 252.24 | 99.437 | 252.08 | 98.804
255.06 | 100.199 | 253.07 | 99.873 | 252.15 | 99.49 | 252.58 | 99.437 | 252.41 | 98.804
255.37 | 100.199 | 253.4 | 99.873 | 252.49 | 99.49 | 252.92 | 99.433 | 252.74 | 98.801
255.7 | 100.199 | 253.74 | 99.869 | 252.82 | 99.49 | 253.26 | 99.437 | 253.06 | 98.801
256.03 | 100.199 | 254.06 | 99.865 | 253.16 | 99.487 | 253.6 | 99.433 | 253.38 | 98.799
256.37 | 100.199 | 254.37 | 99.865 | 253.5 | 99.487 | 253.94 | 99.433 | 253.71 | 98.799
256.7 | 100.199 | 254.68 | 99.865 | 253.85 | 99.487 | 254.27 | 99.437 | 254.04 | 98.796
257.04 | 100.199 | 254.99 | 99.865 | 254.19 | 99.487 | 254.6 | 99.43 | 254.36 | 98.796
257.38 | 100.199 | 255.31 | 99.865 | 254.53 | 99.487 | 254.93 | 99.43 | 254.69 | 98.794
257.7 | 100.199 | 255.63 | 99.869 | 254.86 | 99.485 | 255.26 | 99.43 | 255.01 | 98.796
258.02 | 100.204 | 255.96 | 99.865 | 255.19 | 99.483 | 255.59 | 99.43 | 255.33 | 98.796
258.33 | 100.204 | 256.29 | 99.865 | 255.52 | 99.483 | 255.92 | 99.437 | 255.65 | 98.799
258.65 | 100.204 | 256.62 | 99.858 | 255.83 | 99.483 | 256.25 | 99.433 | 255.97 | 98.794
258.97 | 100.204 | 256.97 | 99.861 | 256.16 | 99.483 | 256.59 | 99.433 | 256.3 | 98.794
259.28 | 100.199 | 257.3 | 99.861 | 256.47 | 99.483 | 256.94 | 99.43 | 256.63 | 98.794
259.61 | 100.204 | 257.64 | 99.858 | 256.79 | 99.48 | 257.28 | 99.43 | 256.97 | 98.791
259.94 | 100.204 | 257.96 | 99.858 | 257.11 | 99.478 | 257.6 | 99.428 | 257.31 | 98.786
260.29 | 100.204 | 258.29 | 99.858 | 257.45 | 99.476 | 257.93 | 99.425 | 257.64 | 98.786
260.63 | 100.204 | 258.63 | 99.854 | 257.79 | 99.476 | 258.26 | 99.425 | 257.95 | 98.789
260.97 | 100.204 | 258.97 | 99.854 | 258.13 | 99.473 | 258.59 | 99.421 | 258.27 | 98.789
261.31 | 100.204 | 259.31 | 99.85 | 258.48 | 99.473 | 258.93 | 99.421 | 258.59 | 98.789
261.64 | 100.199 | 259.65 | 99.85 | 258.83 | 99.473 | 259.26 | 99.418 | 258.92 | 98.786
261.98 | 100.199 | 259.99 | 99.85 | 259.17 | 99.471 | 259.6 | 99.415 | 259.26 | 98.786
262.31 | 100.204 | 260.33 | 99.846 | 259.51 | 99.469 | 259.93 | 99.415 | 259.6 | 98.786
262.65 | 100.204 | 260.66 | 99.846 | 259.84 | 99.471 | 260.26 | 99.418 | 259.94 | 98.786
262.99 | 100.208 | 260.99 | 99.846 | 260.17 | 99.466 | 260.59 | 99.418 | 260.27 | 98.786
263.34 | 100.208 | 261.31 | 99.846 | 260.51 | 99.466 | 260.92 | 99.415 | 260.6 | 98.784
263.68 | 100.208 | 261.65 | 99.846 | 260.85 | 99.469 | 261.25 | 99.415 | 260.92 | 98.786
264.01 | 100.208 | 261.98 | 99.846 | 261.17 | 99.466 | 261.58 | 99.415 | 261.25 | 98.789
264.34 | 100.208 | 262.32 | 99.846 | 261.5 | 99.464 | 261.91 | 99.415 | 261.58 | 98.789
264.66 | 100.208 | 262.65 | 99.843 | 261.82 | 99.462 | 262.24 | 99.415 | 261.92 | 98.784
264.99 | 100.208 | 262.99 | 99.843 | 262.15 | 99.462 | 262.58 | 99.412 | 262.26 | 98.784
265.32 | 100.213 | 263.32 | 99.839 | 262.47 | 99.462 | 262.92 | 99.415 | 262.59 | 98.781
265.66 | 100.213 | 263.66 | 99.839 | 262.8 | 99.462 | 263.26 | 99.412 | 262.92 | 98.784
266.01 | 100.218 | 263.99 | 99.85 | 263.13 | 99.46 | 263.61 | 99.412 | 263.26 | 98.779
266.36 | 100.213 | 264.32 | 99.85 | 263.47 | 99.46 | 263.95 | 99.412 | 263.6 | 98.779
266.7 | 100.213 | 264.65 | 99.846 | 263.8 | 99.46 | 264.29 | 99.412 | 263.94 | 98.779
267.04 | 100.218 | 264.98 | 99.839 | 264.14 | 99.46 | 264.62 | 99.412 | 264.27 | 98.779
267.37 | 100.213 | 265.3 | 99.839 | 264.47 | 99.457 | 264.95 | 99.409 | 264.59 | 98.776
267.71 | 100.213 | 265.62 | 99.839 | 264.8 | 99.457 | 265.28 | 99.409 | 264.92 | 98.779
268.04 | 100.218 | 265.94 | 99.835 | 265.14 | 99.455 | 265.62 | 99.406 | 265.25 | 98.774
268.38 | 100.218 | 266.27 | 99.828 | 265.48 | 99.455 | 265.96 | 99.406 | 265.59 | 98.771
268.69 | 100.213 | 266.6 | 99.828 | 265.83 | 99.453 | 266.29 | 99.406 | 265.93 | 98.771
269.01 | 100.218 | 266.93 | 99.828 | 266.18 | 99.453 | 266.62 | 99.406 | 266.26 | 98.771
269.33 | 100.218 | 267.26 | 99.821 | 266.52 | 99.45 | 266.94 | 99.409 | 266.6 | 98.774
269.65 | 100.218 | 267.6 | 99.824 | 266.84 | 99.45 | 267.26 | 99.406 | 266.93 | 98.776
269.99 | 100.218 | 267.94 | 99.821 | 267.16 | 99.448 | 267.58 | 99.403 | 267.25 | 98.774
270.33 | 100.218 | 268.29 | 99.821 | 267.49 | 99.445 | 267.91 | 99.403 | 267.57 | 98.774
270.68 | 100.222 | 268.63 | 99.821 | 267.81 | 99.445 | 268.25 | 99.403 | 267.88 | 98.771
271.03 | 100.218 | 268.96 | 99.821 | 268.14 | 99.448 | 268.59 | 99.403 | 268.2 | 98.774
271.37 | 100.218 | 269.29 | 99.821 | 268.47 | 99.45 | 268.92 | 99.4 | 268.52 | 98.771
271.71 | 100.218 | 269.61 | 99.821 | 268.81 | 99.448 | 269.25 | 99.4 | 268.86 | 98.771
272.05 | 100.218 | 269.94 | 99.821 | 269.15 | 99.448 | 269.58 | 99.4 | 269.2 | 98.771
272.39 | 100.218 | 270.27 | 99.824 | 269.48 | 99.445 | 269.91 | 99.4 | 269.54 | 98.769
272.73 | 100.218 | 270.61 | 99.821 | 269.81 | 99.443 | 270.25 | 99.4 | 269.87 | 98.769
273.06 | 100.213 | 270.95 | 99.821 | 270.14 | 99.441 | 270.59 | 99.4 | 270.2 | 98.769
273.38 | 100.213 | 271.29 | 99.817 | 270.47 | 99.438 | 270.93 | 99.397 | 270.53 | 98.771
273.72 | 100.213 | 271.63 | 99.817 | 270.8 | 99.436 | 271.27 | 99.397 | 270.87 | 98.771
274.05 | 100.208 | 271.97 | 99.821 | 271.12 | 99.438 | 271.61 | 99.394 | 271.21 | 98.769
274.39 | 100.208 | 272.3 | 99.817 | 271.44 | 99.438 | 271.93 | 99.394 | 271.55 | 98.769
274.74 | 100.204 | 272.63 | 99.817 | 271.76 | 99.438 | 272.26 | 99.397 | 271.88 | 98.771
275.08 | 100.204 | 272.95 | 99.813 | 272.07 | 99.436 | 272.58 | 99.397 | 272.21 | 98.769
275.42 | 100.204 | 273.26 | 99.817 | 272.4 | 99.434 | 272.9 | 99.394 | 272.54 | 98.769
275.76 | 100.199 | 273.59 | 99.813 | 272.73 | 99.434 | 273.21 | 99.397 | 272.87 | 98.769
276.09 | 100.199 | 273.92 | 99.817 | 273.07 | 99.429 | 273.53 | 99.397 | 273.21 | 98.769
276.43 | 100.199 | 274.24 | 99.817 | 273.41 | 99.431 | 273.85 | 99.391 | 273.54 | 98.769
276.78 | 100.194 | 274.56 | 99.813 | 273.75 | 99.431 | 274.18 | 99.388 | 273.87 | 98.766
277.12 | 100.194 | 274.88 | 99.813 | 274.07 | 99.431 | 274.51 | 99.388 | 274.19 | 98.766
277.47 | 100.199 | 275.22 | 99.813 | 274.4 | 99.429 | 274.83 | 99.388 | 274.52 | 98.766
277.82 | 100.194 | 275.55 | 99.813 | 274.73 | 99.429 | 275.17 | 99.388 | 274.85 | 98.766
278.16 | 100.194 | 275.88 | 99.813 | 275.05 | 99.429 | 275.51 | 99.388 | 275.18 | 98.766
278.5 | 100.194 | 276.21 | 99.809 | 275.39 | 99.427 | 275.84 | 99.388 | 275.51 | 98.766
278.83 | 100.194 | 276.54 | 99.809 | 275.73 | 99.425 | 276.17 | 99.385 | 275.83 | 98.766
279.15 | 100.19 | 276.88 | 99.809 | 276.07 | 99.427 | 276.51 | 99.388 | 276.16 | 98.766
279.48 | 100.19 | 277.21 | 99.809 | 276.39 | 99.425 | 276.85 | 99.388 | 276.5 | 98.764
279.81 | 100.19 | 277.55 | 99.806 | 276.72 | 99.425 | 277.19 | 99.385 | 276.83 | 98.764
280.13 | 100.185 | 277.88 | 99.809 | 277.05 | 99.425 | 277.53 | 99.385 | 277.16 | 98.766
280.45 | 100.18 | 278.22 | 99.809 | 277.37 | 99.422 | 277.87 | 99.385 | 277.49 | 98.761
280.78 | 100.18 | 278.54 | 99.806 | 277.69 | 99.422 | 278.2 | 99.382 | 277.84 | 98.759
281.12 | 100.18 | 278.87 | 99.806 | 278.02 | 99.42 | 278.54 | 99.385 | 278.19 | 98.764
281.45 | 100.176 | 279.2 | 99.806 | 278.35 | 99.422 | 278.86 | 99.382 | 278.52 | 98.764
281.78 | 100.176 | 279.52 | 99.806 | 278.68 | 99.42 | 279.19 | 99.382 | 278.86 | 98.759
282.11 | 100.171 | 279.84 | 99.806 | 279 | 99.418 | 279.53 | 99.37 | 279.19 | 98.759
282.44 | 100.171 | 280.16 | 99.806 | 279.32 | 99.418 | 279.86 | 99.385 | 279.52 | 98.759
282.76 | 100.171 | 280.49 | 99.802 | 279.65 | 99.418 | 280.19 | 99.388 | 279.85 | 98.754
283.09 | 100.171 | 280.81 | 99.798 | 279.97 | 99.415 | 280.52 | 99.382 | 280.18 | 98.756
283.41 | 100.167 | 281.14 | 99.798 | 280.29 | 99.415 | 280.86 | 99.379 | 280.5 | 98.756
283.74 | 100.167 | 281.48 | 99.798 | 280.61 | 99.413 | 281.19 | 99.382 | 280.83 | 98.756
284.07 | 100.162 | 281.81 | 99.798 | 280.95 | 99.413 | 281.52 | 99.379 | 281.16 | 98.756
284.39 | 100.162 | 282.14 | 99.798 | 281.28 | 99.411 | 281.84 | 99.379 | 281.48 | 98.756
284.72 | 100.162 | 282.48 | 99.802 | 281.62 | 99.411 | 282.17 | 99.379 | 281.81 | 98.759
285.06 | 100.157 | 282.82 | 99.806 | 281.95 | 99.408 | 282.51 | 99.379 | 282.14 | 98.756
285.38 | 100.153 | 283.16 | 99.806 | 282.28 | 99.408 | 282.84 | 99.379 | 282.47 | 98.756
285.71 | 100.153 | 283.52 | 99.798 | 282.6 | 99.408 | 283.17 | 99.373 | 282.8 | 98.754
286.02 | 100.153 | 283.87 | 99.798 | 282.92 | 99.406 | 283.5 | 99.376 | 283.12 | 98.754
286.33 | 100.148 | 284.21 | 99.791 | 283.25 | 99.406 | 283.83 | 99.373 | 283.44 | 98.754
286.65 | 100.143 | 284.55 | 99.787 | 283.57 | 99.406 | 284.17 | 99.373 | 283.77 | 98.751
286.97 | 100.143 | 284.87 | 99.791 | 283.9 | 99.403 | 284.5 | 99.373 | 284.1 | 98.751
287.3 | 100.139 | 285.19 | 99.787 | 284.23 | 99.403 | 284.84 | 99.376 | 284.42 | 98.749
287.64 | 100.134 | 285.52 | 99.791 | 284.55 | 99.403 | 285.16 | 99.376 | 284.75 | 98.751
287.98 | 100.13 | 285.85 | 99.791 | 284.88 | 99.401 | 285.49 | 99.37 | 285.09 | 98.751
288.32 | 100.125 | 286.18 | 99.791 | 285.21 | 99.401 | 285.81 | 99.37 | 285.43 | 98.751
288.66 | 100.125 | 286.51 | 99.791 | 285.55 | 99.399 | 286.13 | 99.37 | 285.76 | 98.751
289 | 100.12 | 286.84 | 99.787 | 285.89 | 99.399 | 286.46 | 99.37 | 286.09 | 98.751
289.35 | 100.12 | 287.18 | 99.787 | 286.23 | 99.399 | 286.8 | 99.37 | 286.42 | 98.749
289.7 | 100.116 | 287.51 | 99.787 | 286.57 | 99.397 | 287.14 | 99.367 | 286.75 | 98.749
290.05 | 100.116 | 287.84 | 99.791 | 286.9 | 99.394 | 287.47 | 99.37 | 287.07 | 98.749
290.4 | 100.116 | 288.16 | 99.787 | 287.22 | 99.394 | 287.81 | 99.367 | 287.4 | 98.749
290.75 | 100.116 | 288.49 | 99.791 | 287.55 | 99.394 | 288.13 | 99.367 | 287.74 | 98.749
291.1 | 100.111 | 288.82 | 99.791 | 287.88 | 99.394 | 288.46 | 99.363 | 288.08 | 98.746
291.44 | 100.102 | 289.15 | 99.791 | 288.21 | 99.392 | 288.79 | 99.367 | 288.42 | 98.746
291.78 | 100.102 | 289.48 | 99.794 | 288.54 | 99.392 | 289.13 | 99.363 | 288.76 | 98.746
292.11 | 100.102 | 289.81 | 99.794 | 288.86 | 99.392 | 289.46 | 99.363 | 289.09 | 98.749
292.44 | 100.097 | 290.14 | 99.791 | 289.17 | 99.39 | 289.79 | 99.36 | 289.42 | 98.749
292.77 | 100.088 | 290.47 | 99.783 | 289.49 | 99.387 | 290.11 | 99.363 | 289.76 | 98.746
293.11 | 100.088 | 290.79 | 99.779 | 289.82 | 99.385 | 290.44 | 99.36 | 290.09 | 98.746
293.45 | 100.083 | 291.12 | 99.776 | 290.15 | 99.385 | 290.78 | 99.357 | 290.41 | 98.746
293.8 | 100.088 | 291.45 | 99.776 | 290.47 | 99.385 | 291.12 | 99.357 | 290.74 | 98.743
294.14 | 100.079 | 291.78 | 99.776 | 290.8 | 99.383 | 291.45 | 99.357 | 291.08 | 98.743
294.48 | 100.079 | 292.11 | 99.776 | 291.12 | 99.38 | 291.79 | 99.354 | 291.43 | 98.741
294.81 | 100.069 | 292.44 | 99.779 | 291.45 | 99.38 | 292.12 | 99.354 | 291.79 | 98.741
295.13 | 100.065 | 292.77 | 99.779 | 291.79 | 99.38 | 292.45 | 99.354 | 292.14 | 98.743
295.46 | 100.056 | 293.09 | 99.776 | 292.11 | 99.378 | 292.79 | 99.354 | 292.49 | 98.741
295.79 | 100.056 | 293.41 | 99.772 | 292.44 | 99.378 | 293.11 | 99.354 | 292.84 | 98.741
296.11 | 100.051 | 293.73 | 99.772 | 292.77 | 99.378 | 293.44 | 99.351 | 293.19 | 98.739
296.44 | 100.046 | 294.05 | 99.776 | 293.1 | 99.378 | 293.77 | 99.351 | 293.54 | 98.739
296.79 | 100.042 | 294.38 | 99.776 | 293.44 | 99.378 | 294.09 | 99.351 | 293.88 | 98.736
297.13 | 100.042 | 294.71 | 99.772 | 293.77 | 99.378 | 294.43 | 99.351 | 294.22 | 98.736
297.47 | 100.037 | 295.04 | 99.776 | 294.12 | 99.378 | 294.76 | 99.348 | 294.57 | 98.736
297.81 | 100.028 | 295.37 | 99.772 | 294.47 | 99.376 | 295.08 | 99.345 | 294.91 | 98.736
298.14 | 100.028 | 295.71 | 99.772 | 294.82 | 99.376 | 295.41 | 99.345 | 295.25 | 98.733
298.46 | 100.023 | 296.05 | 99.768 | 295.16 | 99.369 | 295.74 | 99.345 | 295.58 | 98.733
298.78 | 100.019 | 296.38 | 99.768 | 295.5 | 99.364 | 296.07 | 99.345 | 295.92 | 98.733
299.11 | 100.014 | 296.71 | 99.764 | 295.85 | 99.373 | 296.41 | 99.342 | 296.25 | 98.733
299.43 | 100.009 | 297.04 | 99.76 | 296.19 | 99.376 | 296.73 | 99.342 | 296.6 | 98.731
299.76 | 100 | 297.37 | 99.76 | 296.53 | 99.373 | 297.06 | 99.345 | 296.94 | 98.731
300.09 | 99.995 | 297.7 | 99.757 | 296.86 | 99.369 | 297.38 | 99.342 | 297.28 | 98.731
300.42 | 99.991 | 298.03 | 99.757 | 297.18 | 99.364 | 297.71 | 99.342 | 297.62 | 98.733
300.76 | 99.991 | 298.37 | 99.753 | 297.5 | 99.364 | 298.03 | 99.342 | 297.95 | 98.731
301.1 | 99.986 | 298.7 | 99.753 | 297.83 | 99.362 | 298.37 | 99.339 | 298.28 | 98.731
301.44 | 99.981 | 299.04 | 99.745 | 298.17 | 99.364 | 298.7 | 99.339 | 298.61 | 98.731
301.77 | 99.972 | 299.36 | 99.749 | 298.51 | 99.364 | 299.03 | 99.339 | 298.94 | 98.729
302.11 | 99.968 | 299.68 | 99.753 | 298.84 | 99.359 | 299.37 | 99.342 | 299.28 | 98.729
302.44 | 99.958 | 300 | 99.753 | 299.16 | 99.359 | 299.7 | 99.339 | 299.61 | 98.726
302.76 | 99.958 | 300.33 | 99.749 | 299.49 | 99.357 | 300.04 | 99.339 | 299.93 | 98.726
303.07 | 99.954 | 300.67 | 99.749 | 299.82 | 99.359 | 300.37 | 99.336 | 300.24 | 98.726
303.37 | 99.949 | 301 | 99.745 | 300.16 | 99.357 | 300.7 | 99.336 | 300.56 | 98.726
303.68 | 99.944 | 301.34 | 99.745 | 300.5 | 99.352 | 301.04 | 99.336 | 300.88 | 98.729
304 | 99.931 | 301.68 | 99.742 | 300.83 | 99.355 | 301.38 | 99.333 | 301.2 | 98.723
304.33 | 99.926 | 302.01 | 99.742 | 301.16 | 99.355 | 301.72 | 99.333 | 301.52 | 98.723
304.66 | 99.921 | 302.35 | 99.742 | 301.49 | 99.35 | 302.05 | 99.333 | 301.83 | 98.726
304.99 | 99.921 | 302.69 | 99.742 | 301.82 | 99.35 | 302.37 | 99.33 | 302.15 | 98.723
305.33 | 99.912 | 303.03 | 99.734 | 302.14 | 99.35 | 302.68 | 99.33 | 302.48 | 98.723
305.66 | 99.907 | 303.36 | 99.734 | 302.47 | 99.348 | 303 | 99.33 | 302.8 | 98.721
305.99 | 99.898 | 303.7 | 99.73 | 302.8 | 99.348 | 303.31 | 99.327 | 303.13 | 98.721
306.32 | 99.898 | 304.03 | 99.73 | 303.13 | 99.348 | 303.63 | 99.327 | 303.47 | 98.721
306.65 | 99.894 | 304.37 | 99.727 | 303.46 | 99.348 | 303.96 | 99.327 | 303.8 | 98.719
306.97 | 99.889 | 304.71 | 99.723 | 303.79 | 99.345 | 304.29 | 99.33 | 304.13 | 98.716
307.3 | 99.88 | 305.04 | 99.723 | 304.11 | 99.343 | 304.61 | 99.327 | 304.45 | 98.716
307.64 | 99.875 | 305.37 | 99.723 | 304.43 | 99.341 | 304.93 | 99.324 | 304.76 | 98.716
307.97 | 99.87 | 305.7 | 99.723 | 304.74 | 99.336 | 305.25 | 99.324 | 305.07 | 98.716
308.3 | 99.866 | 306.01 | 99.719 | 305.06 | 99.334 | 305.56 | 99.321 | 305.37 | 98.713
308.62 | 99.857 | 306.32 | 99.719 | 305.38 | 99.331 | 305.89 | 99.321 | 305.67 | 98.713
308.95 | 99.847 | 306.63 | 99.719 | 305.71 | 99.334 | 306.21 | 99.321 | 305.99 | 98.713
309.27 | 99.843 | 306.94 | 99.712 | 306.03 | 99.334 | 306.52 | 99.318 | 306.32 | 98.713
309.59 | 99.838 | 307.25 | 99.716 | 306.35 | 99.331 | 306.83 | 99.318 | 306.65 | 98.711
309.91 | 99.833 | 307.55 | 99.716 | 306.67 | 99.331 | 307.15 | 99.315 | 306.98 | 98.711
310.23 | 99.824 | 307.86 | 99.712 | 306.99 | 99.329 | 307.48 | 99.315 | 307.31 | 98.711
310.55 | 99.824 | 308.17 | 99.712 | 307.32 | 99.329 | 307.81 | 99.312 | 307.63 | 98.709
310.86 | 99.82 | 308.49 | 99.708 | 307.65 | 99.329 | 308.14 | 99.312 | 307.96 | 98.709
311.18 | 99.81 | 308.82 | 99.705 | 307.99 | 99.327 | 308.48 | 99.312 | 308.28 | 98.709
311.49 | 99.81 | 309.14 | 99.701 | 308.32 | 99.324 | 308.82 | 99.312 | 308.61 | 98.709
311.79 | 99.801 | 309.48 | 99.705 | 308.66 | 99.322 | 309.16 | 99.312 | 308.93 | 98.709
312.1 | 99.796 | 309.82 | 99.705 | 309 | 99.322 | 309.49 | 99.309 | 309.25 | 98.706
312.42 | 99.787 | 310.16 | 99.705 | 309.32 | 99.322 | 309.82 | 99.312 | 309.57 | 98.706
312.74 | 99.787 | 310.5 | 99.701 | 309.64 | 99.317 | 310.15 | 99.309 | 309.9 | 98.703
313.07 | 99.778 | 310.83 | 99.697 | 309.97 | 99.317 | 310.48 | 99.309 | 310.23 | 98.703
313.4 | 99.778 | 311.16 | 99.701 | 310.3 | 99.315 | 310.8 | 99.309 | 310.57 | 98.703
313.73 | 99.769 | 311.48 | 99.701 | 310.62 | 99.317 | 311.13 | 99.306 | 310.89 | 98.701
314.05 | 99.759 | 311.8 | 99.701 | 310.94 | 99.313 | 311.45 | 99.3 | 311.22 | 98.701
314.37 | 99.755 | 312.11 | 99.701 | 311.26 | 99.31 | 311.76 | 99.3 | 311.56 | 98.701
314.69 | 99.741 | 312.42 | 99.693 | 311.58 | 99.31 | 312.09 | 99.3 | 311.9 | 98.701
315.02 | 99.736 | 312.75 | 99.69 | 311.9 | 99.313 | 312.41 | 99.3 | 312.24 | 98.699
315.35 | 99.732 | 313.08 | 99.686 | 312.23 | 99.31 | 312.73 | 99.3 | 312.58 | 98.696
315.68 | 99.727 | 313.41 | 99.686 | 312.57 | 99.313 | 313.06 | 99.3 | 312.91 | 98.699
316 | 99.722 | 313.74 | 99.678 | 312.89 | 99.313 | 313.39 | 99.3 | 313.24 | 98.696
316.32 | 99.713 | 314.06 | 99.675 | 313.21 | 99.31 | 313.74 | 99.3 | 313.56 | 98.696
316.65 | 99.708 | 314.39 | 99.671 | 313.52 | 99.308 | 314.08 | 99.3 | 313.88 | 98.696
316.98 | 99.699 | 314.72 | 99.671 | 313.84 | 99.301 | 314.41 | 99.297 | 314.2 | 98.693
317.31 | 99.695 | 315.05 | 99.671 | 314.16 | 99.296 | 314.73 | 99.297 | 314.53 | 98.691
317.64 | 99.685 | 315.38 | 99.671 | 314.47 | 99.299 | 315.06 | 99.293 | 314.86 | 98.691
317.97 | 99.681 | 315.7 | 99.671 | 314.79 | 99.299 | 315.39 | 99.293 | 315.2 | 98.691
318.3 | 99.676 | 316.02 | 99.663 | 315.11 | 99.299 | 315.72 | 99.29 | 315.53 | 98.691
318.63 | 99.667 | 316.35 | 99.663 | 315.43 | 99.296 | 316.04 | 99.287 | 315.86 | 98.689
318.95 | 99.662 | 316.69 | 99.66 | 315.76 | 99.299 | 316.35 | 99.29 | 316.18 | 98.686
319.28 | 99.658 | 317.01 | 99.66 | 316.1 | 99.292 | 316.67 | 99.287 | 316.49 | 98.686
319.61 | 99.653 | 317.34 | 99.66 | 316.43 | 99.292 | 316.98 | 99.287 | 316.81 | 98.683
319.94 | 99.644 | 317.68 | 99.656 | 316.76 | 99.292 | 317.3 | 99.284 | 317.13 | 98.686
320.27 | 99.634 | 318.03 | 99.66 | 317.08 | 99.292 | 317.62 | 99.284 | 317.47 | 98.683
320.6 | 99.625 | 318.36 | 99.656 | 317.42 | 99.289 | 317.94 | 99.284 | 317.81 | 98.683
320.93 | 99.621 | 318.69 | 99.656 | 317.76 | 99.287 | 318.25 | 99.284 | 318.14 | 98.683
321.28 | 99.611 | 319.02 | 99.652 | 318.11 | 99.289 | 318.57 | 99.281 | 318.47 | 98.683
321.62 | 99.611 | 319.34 | 99.648 | 318.45 | 99.285 | 318.9 | 99.281 | 318.81 | 98.681
321.96 | 99.602 | 319.67 | 99.645 | 318.79 | 99.285 | 319.23 | 99.278 | 319.13 | 98.681
322.3 | 99.597 | 320 | 99.641 | 319.12 | 99.282 | 319.55 | 99.275 | 319.46 | 98.679
322.63 | 99.593 | 320.32 | 99.637 | 319.45 | 99.28 | 319.88 | 99.272 | 319.79 | 98.676
322.95 | 99.583 | 320.64 | 99.637 | 319.79 | 99.278 | 320.2 | 99.275 | 320.12 | 98.679
323.27 | 99.579 | 320.97 | 99.633 | 320.13 | 99.275 | 320.53 | 99.269 | 320.45 | 98.676
323.59 | 99.57 | 321.29 | 99.626 | 320.47 | 99.275 | 320.85 | 99.269 | 320.79 | 98.676
323.91 | 99.57 | 321.62 | 99.629 | 320.82 | 99.268 | 321.18 | 99.269 | 321.12 | 98.673
324.23 | 99.56 | 321.94 | 99.629 | 321.16 | 99.268 | 321.5 | 99.266 | 321.46 | 98.671
324.54 | 99.556 | 322.27 | 99.629 | 321.51 | 99.268 | 321.83 | 99.263 | 321.79 | 98.669
324.86 | 99.546 | 322.61 | 99.622 | 321.84 | 99.268 | 322.17 | 99.263 | 322.11 | 98.669
325.18 | 99.537 | 322.94 | 99.618 | 322.15 | 99.268 | 322.5 | 99.263 | 322.43 | 98.666
325.51 | 99.528 | 323.28 | 99.622 | 322.46 | 99.268 | 322.84 | 99.263 | 322.76 | 98.666
325.84 | 99.523 | 323.61 | 99.614 | 322.78 | 99.268 | 323.17 | 99.26 | 323.08 | 98.666
326.17 | 99.519 | 323.94 | 99.607 | 323.1 | 99.266 | 323.49 | 99.26 | 323.41 | 98.663
326.51 | 99.509 | 324.26 | 99.607 | 323.41 | 99.266 | 323.81 | 99.26 | 323.74 | 98.663
326.85 | 99.5 | 324.59 | 99.611 | 323.73 | 99.264 | 324.13 | 99.26 | 324.08 | 98.663
327.18 | 99.496 | 324.93 | 99.611 | 324.05 | 99.261 | 324.46 | 99.254 | 324.41 | 98.663
327.51 | 99.491 | 325.25 | 99.614 | 324.36 | 99.257 | 324.79 | 99.254 | 324.73 | 98.663
327.85 | 99.482 | 325.57 | 99.611 | 324.67 | 99.252 | 325.11 | 99.254 | 325.05 | 98.661
328.18 | 99.477 | 325.9 | 99.614 | 324.98 | 99.25 | 325.44 | 99.254 | 325.37 | 98.663
328.5 | 99.468 | 326.22 | 99.607 | 325.29 | 99.25 | 325.76 | 99.248 | 325.68 | 98.661
328.82 | 99.459 | 326.56 | 99.603 | 325.62 | 99.252 | 326.09 | 99.248 | 325.99 | 98.661
329.13 | 99.449 | 326.89 | 99.6 | 325.94 | 99.25 | 326.43 | 99.248 | 326.3 | 98.659
329.45 | 99.445 | 327.24 | 99.592 | 326.27 | 99.243 | 326.77 | 99.245 | 326.61 | 98.661
329.78 | 99.435 | 327.58 | 99.589 | 326.59 | 99.247 | 327.11 | 99.242 | 326.93 | 98.656
330.11 | 99.426 | 327.92 | 99.592 | 326.92 | 99.247 | 327.44 | 99.245 | 327.26 | 98.656
330.44 | 99.421 | 328.25 | 99.592 | 327.26 | 99.245 | 327.76 | 99.242 | 327.57 | 98.656
330.78 | 99.412 | 328.58 | 99.589 | 327.59 | 99.238 | 328.07 | 99.239 | 327.9 | 98.653
331.12 | 99.408 | 328.9 | 99.585 | 327.92 | 99.238 | 328.38 | 99.239 | 328.23 | 98.651
331.46 | 99.403 | 329.22 | 99.581 | 328.25 | 99.238 | 328.7 | 99.236 | 328.56 | 98.651
331.8 | 99.394 | 329.55 | 99.581 | 328.58 | 99.238 | 329.03 | 99.239 | 328.9 | 98.649
332.13 | 99.389 | 329.88 | 99.577 | 328.9 | 99.24 | 329.36 | 99.239 | 329.23 | 98.646
332.45 | 99.38 | 330.22 | 99.577 | 329.21 | 99.238 | 329.69 | 99.236 | 329.54 | 98.643
332.77 | 99.375 | 330.53 | 99.57 | 329.53 | 99.234 | 330.03 | 99.236 | 329.86 | 98.641
333.1 | 99.366 | 330.85 | 99.57 | 329.85 | 99.227 | 330.37 | 99.232 | 330.17 | 98.641
333.42 | 99.361 | 331.17 | 99.566 | 330.16 | 99.222 | 330.7 | 99.232 | 330.49 | 98.639
333.76 | 99.347 | 331.5 | 99.566 | 330.48 | 99.224 | 331.03 | 99.232 | 330.81 | 98.639
334.09 | 99.343 | 331.82 | 99.566 | 330.79 | 99.219 | 331.35 | 99.229 | 331.12 | 98.639
334.42 | 99.334 | 332.15 | 99.559 | 331.11 | 99.222 | 331.67 | 99.226 | 331.43 | 98.636
334.73 | 99.324 | 332.48 | 99.559 | 331.44 | 99.219 | 331.98 | 99.22 | 331.75 | 98.639
335.05 | 99.32 | 332.8 | 99.559 | 331.76 | 99.215 | 332.28 | 99.22 | 332.07 | 98.636
335.37 | 99.31 | 333.13 | 99.555 | 332.08 | 99.215 | 332.6 | 99.22 | 332.39 | 98.639
335.69 | 99.301 | 333.45 | 99.555 | 332.41 | 99.212 | 332.92 | 99.217 | 332.73 | 98.631
336.01 | 99.297 | 333.78 | 99.551 | 332.73 | 99.21 | 333.25 | 99.214 | 333.06 | 98.633
336.34 | 99.287 | 334.1 | 99.547 | 333.06 | 99.212 | 333.58 | 99.211 | 333.39 | 98.631
336.66 | 99.278 | 334.42 | 99.547 | 333.39 | 99.21 | 333.9 | 99.211 | 333.72 | 98.626
336.99 | 99.273 | 334.74 | 99.547 | 333.73 | 99.21 | 334.22 | 99.211 | 334.05 | 98.623
337.31 | 99.264 | 335.07 | 99.544 | 334.07 | 99.206 | 334.54 | 99.208 | 334.38 | 98.621
337.62 | 99.255 | 335.38 | 99.54 | 334.39 | 99.206 | 334.86 | 99.205 | 334.7 | 98.623
337.94 | 99.246 | 335.7 | 99.54 | 334.7 | 99.201 | 335.18 | 99.205 | 335.03 | 98.623
338.26 | 99.241 | 336.03 | 99.529 | 335.02 | 99.199 | 335.5 | 99.202 | 335.35 | 98.621
338.58 | 99.232 | 336.35 | 99.529 | 335.35 | 99.196 | 335.81 | 99.202 | 335.68 | 98.621
338.9 | 99.227 | 336.69 | 99.525 | 335.67 | 99.196 | 336.14 | 99.199 | 336 | 98.618
339.22 | 99.218 | 337.02 | 99.517 | 335.99 | 99.194 | 336.47 | 99.199 | 336.32 | 98.618
339.55 | 99.209 | 337.36 | 99.517 | 336.32 | 99.194 | 336.79 | 99.196 | 336.65 | 98.616
339.87 | 99.199 | 337.68 | 99.514 | 336.65 | 99.189 | 337.11 | 99.193 | 336.97 | 98.613
340.2 | 99.19 | 338.01 | 99.514 | 336.98 | 99.187 | 337.43 | 99.193 | 337.3 | 98.613
340.52 | 99.181 | 338.33 | 99.51 | 337.3 | 99.187 | 337.76 | 99.19 | 337.63 | 98.611
340.84 | 99.172 | 338.65 | 99.506 | 337.63 | 99.185 | 338.09 | 99.19 | 337.96 | 98.611
341.16 | 99.167 | 338.97 | 99.502 | 337.96 | 99.177 | 338.42 | 99.187 | 338.28 | 98.606
341.47 | 99.158 | 339.29 | 99.499 | 338.3 | 99.177 | 338.75 | 99.184 | 338.6 | 98.606
341.79 | 99.148 | 339.6 | 99.495 | 338.63 | 99.18 | 339.07 | 99.184 | 338.92 | 98.606
342.1 | 99.139 | 339.92 | 99.495 | 338.97 | 99.177 | 339.4 | 99.181 | 339.25 | 98.603
342.43 | 99.135 | 340.24 | 99.491 | 339.29 | 99.177 | 339.74 | 99.181 | 339.59 | 98.603
342.75 | 99.135 | 340.55 | 99.491 | 339.61 | 99.177 | 340.07 | 99.181 | 339.93 | 98.601
343.06 | 99.121 | 340.86 | 99.487 | 339.93 | 99.173 | 340.4 | 99.178 | 340.26 | 98.596
343.38 | 99.107 | 341.18 | 99.487 | 340.26 | 99.171 | 340.72 | 99.178 | 340.59 | 98.596
343.7 | 99.102 | 341.5 | 99.484 | 340.57 | 99.166 | 341.04 | 99.175 | 340.91 | 98.596
344.04 | 99.093 | 341.82 | 99.48 | 340.89 | 99.164 | 341.35 | 99.172 | 341.23 | 98.593
344.38 | 99.079 | 342.13 | 99.48 | 341.21 | 99.166 | 341.66 | 99.169 | 341.56 | 98.591
344.71 | 99.07 | 342.45 | 99.473 | 341.54 | 99.164 | 341.98 | 99.169 | 341.89 | 98.591
345.04 | 99.061 | 342.77 | 99.473 | 341.86 | 99.161 | 342.3 | 99.166 | 342.22 | 98.591
345.38 | 99.051 | 343.1 | 99.473 | 342.18 | 99.161 | 342.62 | 99.162 | 342.54 | 98.588
345.72 | 99.047 | 343.43 | 99.469 | 342.49 | 99.154 | 342.93 | 99.159 | 342.88 | 98.586
346.04 | 99.037 | 343.76 | 99.465 | 342.82 | 99.152 | 343.24 | 99.159 | 343.21 | 98.583
346.37 | 99.028 | 344.09 | 99.461 | 343.14 | 99.147 | 343.55 | 99.156 | 343.54 | 98.583
346.7 | 99.014 | 344.43 | 99.458 | 343.47 | 99.147 | 343.87 | 99.153 | 343.88 | 98.583
347.03 | 99.01 | 344.77 | 99.454 | 343.79 | 99.15 | 344.19 | 99.153 | 344.2 | 98.581
347.37 | 98.996 | 345.11 | 99.454 | 344.11 | 99.147 | 344.52 | 99.15 | 344.52 | 98.578
347.71 | 98.986 | 345.45 | 99.45 | 344.43 | 99.145 | 344.86 | 99.147 | 344.84 | 98.578
348.05 | 98.977 | 345.8 | 99.443 | 344.75 | 99.145 | 345.19 | 99.147 | 345.16 | 98.576
348.4 | 98.968 | 346.13 | 99.439 | 345.08 | 99.14 | 345.52 | 99.144 | 345.47 | 98.576
348.74 | 98.959 | 346.46 | 99.439 | 345.4 | 99.138 | 345.84 | 99.141 | 345.79 | 98.573
349.07 | 98.949 | 346.79 | 99.439 | 345.73 | 99.138 | 346.18 | 99.141 | 346.11 | 98.571
349.39 | 98.945 | 347.11 | 99.439 | 346.06 | 99.138 | 346.51 | 99.138 | 346.43 | 98.571
349.7 | 98.931 | 347.43 | 99.431 | 346.39 | 99.138 | 346.84 | 99.135 | 346.76 | 98.568
350.01 | 98.922 | 347.76 | 99.431 | 346.73 | 99.136 | 347.17 | 99.135 | 347.09 | 98.568
350.34 | 98.912 | 348.1 | 99.428 | 347.06 | 99.129 | 347.51 | 99.132 | 347.42 | 98.563
350.68 | 98.903 | 348.43 | 99.424 | 347.4 | 99.126 | 347.84 | 99.132 | 347.76 | 98.561
351.02 | 98.889 | 348.75 | 99.42 | 347.74 | 99.126 | 348.17 | 99.129 | 348.1 | 98.558
351.36 | 98.88 | 349.08 | 99.416 | 348.07 | 99.122 | 348.5 | 99.129 | 348.44 | 98.558
351.71 | 98.871 | 349.4 | 99.413 | 348.41 | 99.122 | 348.83 | 99.126 | 348.78 | 98.556
352.05 | 98.862 | 349.73 | 99.409 | 348.74 | 99.117 | 349.16 | 99.123 | 349.11 | 98.553
352.39 | 98.852 | 350.05 | 99.405 | 349.07 | 99.115 | 349.49 | 99.123 | 349.45 | 98.551
352.73 | 98.848 | 350.37 | 99.401 | 349.4 | 99.115 | 349.83 | 99.117 | 349.77 | 98.551
353.07 | 98.834 | 350.69 | 99.398 | 349.74 | 99.112 | 350.17 | 99.117 | 350.11 | 98.548
353.39 | 98.829 | 351.01 | 99.394 | 350.08 | 99.108 | 350.5 | 99.114 | 350.44 | 98.546
353.73 | 98.811 | 351.33 | 99.39 | 350.42 | 99.108 | 350.83 | 99.114 | 350.76 | 98.546
354.06 | 98.801 | 351.64 | 99.386 | 350.76 | 99.105 | 351.16 | 99.111 | 351.08 | 98.543
354.38 | 98.797 | 351.96 | 99.386 | 351.09 | 99.103 | 351.48 | 99.108 | 351.4 | 98.541
354.7 | 98.783 | 352.28 | 99.383 | 351.42 | 99.103 | 351.81 | 99.108 | 351.72 | 98.536
355.02 | 98.764 | 352.6 | 99.379 | 351.75 | 99.098 | 352.13 | 99.108 | 352.04 | 98.536
355.34 | 98.755 | 352.92 | 99.375 | 352.09 | 99.098 | 352.45 | 99.102 | 352.37 | 98.533
355.67 | 98.746 | 353.26 | 99.375 | 352.42 | 99.094 | 352.77 | 99.099 | 352.68 | 98.531
356 | 98.741 | 353.6 | 99.368 | 352.76 | 99.091 | 353.09 | 99.096 | 353 | 98.531
356.33 | 98.727 | 353.94 | 99.364 | 353.09 | 99.089 | 353.42 | 99.096 | 353.32 | 98.531
356.66 | 98.718 | 354.28 | 99.364 | 353.42 | 99.087 | 353.74 | 99.093 | 353.63 | 98.528
356.99 | 98.704 | 354.61 | 99.36 | 353.75 | 99.084 | 354.07 | 99.089 | 353.95 | 98.528
357.31 | 98.69 | 354.94 | 99.357 | 354.08 | 99.08 | 354.39 | 99.089 | 354.28 | 98.528
357.63 | 98.676 | 355.26 | 99.353 | 354.4 | 99.08 | 354.71 | 99.086 | 354.61 | 98.523
357.94 | 98.667 | 355.59 | 99.349 | 354.73 | 99.077 | 355.04 | 99.083 | 354.94 | 98.523
358.26 | 98.658 | 355.92 | 99.345 | 355.06 | 99.075 | 355.37 | 99.08 | 355.28 | 98.521
358.57 | 98.644 | 356.25 | 99.342 | 355.39 | 99.075 | 355.7 | 99.077 | 355.63 | 98.518
358.89 | 98.635 | 356.58 | 99.338 | 355.72 | 99.07 | 356.03 | 99.077 | 355.96 | 98.516
359.21 | 98.621 | 356.92 | 99.334 | 356.04 | 99.068 | 356.36 | 99.071 | 356.29 | 98.513
359.54 | 98.607 | 357.24 | 99.33 | 356.37 | 99.068 | 356.68 | 99.068 | 356.62 | 98.511
359.87 | 98.598 | 357.58 | 99.327 | 356.7 | 99.063 | 357 | 99.065 | 356.95 | 98.508
360.21 | 98.588 | 357.91 | 99.327 | 357.04 | 99.061 | 357.33 | 99.065 | 357.29 | 98.503
360.54 | 98.575 | 358.25 | 99.323 | 357.37 | 99.059 | 357.66 | 99.062 | 357.62 | 98.503
360.88 | 98.565 | 358.59 | 99.319 | 357.7 | 99.059 | 357.99 | 99.059 | 357.94 | 98.501
361.22 | 98.551 | 358.94 | 99.312 | 358.02 | 99.056 | 358.32 | 99.056 | 358.26 | 98.498
361.55 | 98.538 | 359.28 | 99.308 | 358.35 | 99.049 | 358.65 | 99.053 | 358.57 | 98.496
361.88 | 98.528 | 359.61 | 99.304 | 358.67 | 99.049 | 358.97 | 99.05 | 358.89 | 98.493
362.21 | 98.51 | 359.94 | 99.304 | 358.99 | 99.047 | 359.31 | 99.05 | 359.21 | 98.491
362.54 | 98.5 | 360.28 | 99.297 | 359.32 | 99.045 | 359.64 | 99.044 | 359.55 | 98.488
362.86 | 98.487 | 360.61 | 99.297 | 359.64 | 99.04 | 359.97 | 99.044 | 359.88 | 98.486
363.19 | 98.473 | 360.93 | 99.289 | 359.96 | 99.038 | 360.3 | 99.041 | 360.22 | 98.486
363.52 | 98.463 | 361.25 | 99.285 | 360.29 | 99.035 | 360.63 | 99.038 | 360.54 | 98.483
363.85 | 98.45 | 361.58 | 99.282 | 360.63 | 99.033 | 360.96 | 99.035 | 360.87 | 98.478
364.18 | 98.431 | 361.89 | 99.278 | 360.96 | 99.031 | 361.29 | 99.031 | 361.2 | 98.476
364.52 | 98.422 | 362.2 | 99.278 | 361.28 | 99.028 | 361.62 | 99.028 | 361.52 | 98.476
364.86 | 98.408 | 362.51 | 99.27 | 361.59 | 99.026 | 361.95 | 99.025 | 361.85 | 98.473
365.19 | 98.394 | 362.83 | 99.267 | 361.9 | 99.024 | 362.28 | 99.022 | 362.18 | 98.471
365.53 | 98.38 | 363.15 | 99.263 | 362.22 | 99.019 | 362.62 | 99.019 | 362.52 | 98.468
365.86 | 98.366 | 363.47 | 99.255 | 362.53 | 99.017 | 362.96 | 99.019 | 362.86 | 98.466
366.19 | 98.352 | 363.8 | 99.255 | 362.86 | 99.017 | 363.29 | 99.013 | 363.19 | 98.466
366.51 | 98.338 | 364.14 | 99.248 | 363.18 | 99.014 | 363.61 | 99.013 | 363.52 | 98.463
366.85 | 98.32 | 364.47 | 99.244 | 363.5 | 99.012 | 363.94 | 99.01 | 363.84 | 98.461
367.18 | 98.306 | 364.8 | 99.241 | 363.81 | 99.01 | 364.26 | 99.007 | 364.16 | 98.458
367.51 | 98.288 | 365.12 | 99.233 | 364.13 | 99.005 | 364.58 | 99.007 | 364.47 | 98.453
367.84 | 98.269 | 365.45 | 99.233 | 364.45 | 99.003 | 364.9 | 99.001 | 364.78 | 98.451
368.16 | 98.264 | 365.76 | 99.226 | 364.77 | 99 | 365.22 | 99.001 | 365.08 | 98.448
368.48 | 98.246 | 366.07 | 99.226 | 365.1 | 98.996 | 365.54 | 98.995 | 365.41 | 98.448
368.79 | 98.232 | 366.38 | 99.218 | 365.42 | 98.993 | 365.87 | 98.989 | 365.73 | 98.443
369.08 | 98.214 | 366.7 | 99.214 | 365.75 | 98.993 | 366.19 | 98.986 | 366.06 | 98.441
369.38 | 98.195 | 367.02 | 99.211 | 366.07 | 98.989 | 366.52 | 98.986 | 366.38 | 98.438
369.69 | 98.181 | 367.34 | 99.203 | 366.4 | 98.986 | 366.85 | 98.983 | 366.7 | 98.436
370 | 98.158 | 367.66 | 99.199 | 366.73 | 98.984 | 367.19 | 98.98 | 367.03 | 98.436
370.3 | 98.144 | 367.99 | 99.192 | 367.05 | 98.982 | 367.53 | 98.977 | 367.36 | 98.433
370.61 | 98.135 | 368.33 | 99.188 | 367.37 | 98.977 | 367.87 | 98.974 | 367.69 | 98.428
370.92 | 98.121 | 368.67 | 99.184 | 367.7 | 98.975 | 368.2 | 98.971 | 368.02 | 98.423
371.23 | 98.102 | 369 | 99.177 | 368.04 | 98.97 | 368.53 | 98.968 | 368.36 | 98.421
371.54 | 98.089 | 369.33 | 99.173 | 368.36 | 98.968 | 368.86 | 98.965 | 368.69 | 98.418
371.86 | 98.07 | 369.66 | 99.169 | 368.67 | 98.963 | 369.18 | 98.961 | 369.02 | 98.418
372.19 | 98.052 | 369.98 | 99.162 | 368.99 | 98.958 | 369.51 | 98.955 | 369.34 | 98.416
372.53 | 98.038 | 370.31 | 99.158 | 369.31 | 98.956 | 369.84 | 98.955 | 369.67 | 98.411
372.85 | 98.019 | 370.63 | 99.151 | 369.64 | 98.954 | 370.17 | 98.952 | 370.01 | 98.408
373.17 | 98.001 | 370.96 | 99.147 | 369.97 | 98.951 | 370.49 | 98.949 | 370.34 | 98.406
373.49 | 97.977 | 371.27 | 99.143 | 370.29 | 98.949 | 370.81 | 98.946 | 370.67 | 98.406
373.8 | 97.964 | 371.59 | 99.136 | 370.62 | 98.945 | 371.14 | 98.94 | 371 | 98.401
374.12 | 97.945 | 371.89 | 99.132 | 370.95 | 98.94 | 371.46 | 98.937 | 371.33 | 98.401
374.44 | 97.927 | 372.21 | 99.128 | 371.27 | 98.94 | 371.79 | 98.934 | 371.65 | 98.396
374.76 | 97.913 | 372.53 | 99.125 | 371.59 | 98.938 | 372.11 | 98.928 | 371.97 | 98.393
375.07 | 97.894 | 372.85 | 99.121 | 371.92 | 98.935 | 372.44 | 98.925 | 372.27 | 98.388
375.38 | 97.871 | 373.17 | 99.113 | 372.24 | 98.933 | 372.77 | 98.922 | 372.58 | 98.383
375.7 | 97.852 | 373.49 | 99.11 | 372.56 | 98.928 | 373.1 | 98.916 | 372.9 | 98.381
376.02 | 97.834 | 373.82 | 99.106 | 372.89 | 98.926 | 373.43 | 98.913 | 373.22 | 98.378
376.33 | 97.815 | 374.14 | 99.098 | 373.21 | 98.921 | 373.76 | 98.91 | 373.56 | 98.376
376.65 | 97.797 | 374.47 | 99.091 | 373.53 | 98.919 | 374.09 | 98.91 | 373.89 | 98.373
376.98 | 97.778 | 374.79 | 99.087 | 373.85 | 98.914 | 374.43 | 98.904 | 374.21 | 98.373
377.3 | 97.76 | 375.1 | 99.08 | 374.18 | 98.912 | 374.76 | 98.901 | 374.53 | 98.371
377.62 | 97.741 | 375.42 | 99.072 | 374.51 | 98.907 | 375.07 | 98.901 | 374.85 | 98.368
377.93 | 97.723 | 375.73 | 99.068 | 374.84 | 98.905 | 375.39 | 98.898 | 375.17 | 98.363
378.25 | 97.7 | 376.05 | 99.061 | 375.16 | 98.903 | 375.71 | 98.892 | 375.48 | 98.361
378.57 | 97.681 | 376.36 | 99.061 | 375.5 | 98.898 | 376.02 | 98.885 | 375.79 | 98.356
378.89 | 97.663 | 376.68 | 99.053 | 375.83 | 98.893 | 376.32 | 98.885 | 376.1 | 98.351
379.22 | 97.64 | 376.99 | 99.05 | 376.15 | 98.893 | 376.64 | 98.876 | 376.42 | 98.346
379.54 | 97.621 | 377.3 | 99.042 | 376.48 | 98.889 | 376.97 | 98.876 | 376.75 | 98.341
379.86 | 97.603 | 377.6 | 99.038 | 376.8 | 98.884 | 377.3 | 98.87 | 377.07 | 98.338
380.19 | 97.584 | 377.92 | 99.031 | 377.12 | 98.879 | 377.62 | 98.864 | 377.38 | 98.341
380.51 | 97.561 | 378.24 | 99.02 | 377.44 | 98.877 | 377.94 | 98.861 | 377.69 | 98.336
380.84 | 97.538 | 378.56 | 99.016 | 377.75 | 98.872 | 378.24 | 98.855 | 378.01 | 98.333
381.17 | 97.519 | 378.88 | 99.012 | 378.08 | 98.868 | 378.55 | 98.852 | 378.33 | 98.328
381.5 | 97.496 | 379.2 | 99.009 | 378.4 | 98.865 | 378.87 | 98.849 | 378.65 | 98.323
381.82 | 97.478 | 379.51 | 98.997 | 378.72 | 98.861 | 379.19 | 98.843 | 378.98 | 98.321
382.15 | 97.454 | 379.82 | 98.99 | 379.05 | 98.856 | 379.5 | 98.84 | 379.3 | 98.316
382.48 | 97.436 | 380.15 | 98.982 | 379.38 | 98.854 | 379.81 | 98.834 | 379.62 | 98.311
382.81 | 97.408 | 380.47 | 98.979 | 379.71 | 98.851 | 380.13 | 98.83 | 379.95 | 98.311
383.15 | 97.39 | 380.8 | 98.975 | 380.04 | 98.847 | 380.45 | 98.824 | 380.28 | 98.308
383.48 | 97.367 | 381.13 | 98.964 | 380.37 | 98.842 | 380.77 | 98.818 | 380.61 | 98.298
383.8 | 97.343 | 381.45 | 98.956 | 380.68 | 98.84 | 381.1 | 98.821 | 380.94 | 98.291
384.12 | 97.32 | 381.77 | 98.952 | 381 | 98.835 | 381.42 | 98.815 | 381.27 | 98.291
384.44 | 97.297 | 382.09 | 98.949 | 381.32 | 98.833 | 381.74 | 98.812 | 381.6 | 98.288
384.78 | 97.274 | 382.42 | 98.941 | 381.65 | 98.828 | 382.06 | 98.806 | 381.91 | 98.283
385.11 | 97.255 | 382.74 | 98.937 | 381.99 | 98.826 | 382.37 | 98.8 | 382.22 | 98.281
385.44 | 97.232 | 383.08 | 98.926 | 382.33 | 98.819 | 382.68 | 98.797 | 382.54 | 98.273
385.76 | 97.214 | 383.41 | 98.919 | 382.65 | 98.814 | 383 | 98.791 | 382.86 | 98.271
386.08 | 97.191 | 383.74 | 98.911 | 382.97 | 98.812 | 383.32 | 98.785 | 383.18 | 98.268
386.39 | 97.167 | 384.06 | 98.904 | 383.29 | 98.805 | 383.64 | 98.779 | 383.48 | 98.265
386.72 | 97.14 | 384.37 | 98.896 | 383.6 | 98.802 | 383.95 | 98.773 | 383.8 | 98.261
387.04 | 97.121 | 384.69 | 98.889 | 383.92 | 98.795 | 384.28 | 98.77 | 384.12 | 98.258
387.37 | 97.098 | 385.01 | 98.885 | 384.23 | 98.791 | 384.62 | 98.764 | 384.46 | 98.255
387.69 | 97.07 | 385.34 | 98.878 | 384.55 | 98.789 | 384.94 | 98.761 | 384.8 | 98.248
388 | 97.052 | 385.67 | 98.87 | 384.88 | 98.784 | 385.27 | 98.757 | 385.13 | 98.243
388.32 | 97.024 | 385.99 | 98.859 | 385.21 | 98.779 | 385.6 | 98.754 | 385.45 | 98.241
388.64 | 97.001 | 386.31 | 98.851 | 385.54 | 98.774 | 385.93 | 98.748 | 385.76 | 98.235
388.96 | 96.978 | 386.63 | 98.844 | 385.87 | 98.772 | 386.26 | 98.742 | 386.08 | 98.233
389.28 | 96.95 | 386.96 | 98.84 | 386.2 | 98.765 | 386.59 | 98.736 | 386.4 | 98.23
389.61 | 96.927 | 387.28 | 98.836 | 386.51 | 98.763 | 386.93 | 98.733 | 386.72 | 98.225
389.94 | 96.904 | 387.6 | 98.825 | 386.83 | 98.756 | 387.27 | 98.727 | 387.05 | 98.22
390.27 | 96.876 | 387.91 | 98.818 | 387.15 | 98.754 | 387.61 | 98.721 | 387.37 | 98.213
390.62 | 96.848 | 388.22 | 98.81 | 387.47 | 98.747 | 387.94 | 98.715 | 387.7 | 98.208
390.97 | 96.82 | 388.54 | 98.803 | 387.77 | 98.742 | 388.28 | 98.709 | 388.03 | 98.205
391.31 | 96.793 | 388.86 | 98.792 | 388.07 | 98.735 | 388.6 | 98.706 | 388.37 | 98.2
391.66 | 96.769 | 389.19 | 98.784 | 388.37 | 98.732 | 388.92 | 98.7 | 388.72 | 98.193
392.01 | 96.746 | 389.53 | 98.773 | 388.68 | 98.726 | 389.22 | 98.697 | 389.06 | 98.19
392.34 | 96.719 | 389.86 | 98.765 | 389 | 98.721 | 389.53 | 98.691 | 389.4 | 98.183
392.67 | 96.691 | 390.19 | 98.758 | 389.32 | 98.716 | 389.84 | 98.684 | 389.72 | 98.18
392.99 | 96.663 | 390.52 | 98.75 | 389.63 | 98.712 | 390.15 | 98.681 | 390.05 | 98.178
393.32 | 96.635 | 390.85 | 98.743 | 389.94 | 98.707 | 390.47 | 98.675 | 390.36 | 98.173
393.65 | 96.612 | 391.16 | 98.735 | 390.26 | 98.7 | 390.79 | 98.672 | 390.68 | 98.165
393.98 | 96.584 | 391.48 | 98.724 | 390.58 | 98.695 | 391.11 | 98.663 | 390.99 | 98.163
394.3 | 96.557 | 391.79 | 98.717 | 390.91 | 98.688 | 391.44 | 98.657 | 391.31 | 98.158
394.62 | 96.529 | 392.11 | 98.705 | 391.23 | 98.684 | 391.76 | 98.651 | 391.63 | 98.153
394.93 | 96.501 | 392.44 | 98.694 | 391.55 | 98.679 | 392.08 | 98.648 | 391.94 | 98.145
395.24 | 96.473 | 392.77 | 98.687 | 391.88 | 98.672 | 392.4 | 98.642 | 392.24 | 98.143
395.56 | 96.445 | 393.09 | 98.676 | 392.22 | 98.663 | 392.72 | 98.639 | 392.55 | 98.138
395.87 | 96.413 | 393.43 | 98.668 | 392.55 | 98.658 | 393.05 | 98.633 | 392.85 | 98.133
396.19 | 96.385 | 393.76 | 98.653 | 392.89 | 98.653 | 393.37 | 98.626 | 393.15 | 98.128
396.5 | 96.357 | 394.09 | 98.646 | 393.22 | 98.653 | 393.69 | 98.62 | 393.45 | 98.123
396.81 | 96.325 | 394.4 | 98.642 | 393.56 | 98.649 | 394.01 | 98.614 | 393.77 | 98.118
397.13 | 96.297 | 394.72 | 98.634 | 393.89 | 98.642 | 394.34 | 98.608 | 394.1 | 98.113
397.46 | 96.265 | 395.03 | 98.631 | 394.22 | 98.639 | 394.66 | 98.602 | 394.44 | 98.108
397.78 | 96.242 | 395.35 | 98.612 | 394.56 | 98.632 | 394.97 | 98.596 | 394.79 | 98.103
398.1 | 96.205 | 395.67 | 98.604 | 394.9 | 98.628 | 395.28 | 98.59 | 395.13 | 98.098
398.43 | 96.195 | 396 | 98.593 | 395.25 | 98.621 | 395.6 | 98.581 | 395.48 | 98.093
398.77 | 96.163 | 396.31 | 98.586 | 395.59 | 98.618 | 395.91 | 98.575 | 395.82 | 98.085
399.11 | 96.131 | 396.63 | 98.575 | 395.92 | 98.614 | 396.23 | 98.569 | 396.15 | 98.078
399.43 | 96.098 | 396.95 | 98.563 | 396.24 | 98.609 | 396.55 | 98.563 | 396.48 | 98.073
399.76 | 96.066 | 397.28 | 98.556 | 396.56 | 98.604 | 396.88 | 98.553 | 396.8 | 98.068
400.09 | 96.029 | 397.6 | 98.548 | 396.87 | 98.597 | 397.2 | 98.547 | 397.12 | 98.063
400.42 | 95.992 | 397.92 | 98.541 | 397.19 | 98.593 | 397.52 | 98.541 | 397.44 | 98.055
400.75 | 95.955 | 398.24 | 98.526 | 397.52 | 98.588 | 397.84 | 98.535 | 397.77 | 98.048
401.08 | 95.922 | 398.57 | 98.515 | 397.84 | 98.579 | 398.17 | 98.526 | 398.09 | 98.043
401.41 | 95.89 | 398.89 | 98.507 | 398.16 | 98.574 | 398.49 | 98.523 | 398.42 | 98.04
401.73 | 95.858 | 399.22 | 98.503 | 398.48 | 98.569 | 398.8 | 98.517 | 398.76 | 98.033
402.05 | 95.83 | 399.55 | 98.488 | 398.81 | 98.565 | 399.12 | 98.508 | 399.1 | 98.028
402.36 | 95.797 | 399.89 | 98.477 | 399.13 | 98.56 | 399.45 | 98.502 | 399.43 | 98.023
402.68 | 95.76 | 400.22 | 98.466 | 399.46 | 98.555 | 399.77 | 98.495 | 399.76 | 98.015
403.01 | 95.728 | 400.55 | 98.455 | 399.78 | 98.548 | 400.09 | 98.486 | 400.09 | 98.01
403.34 | 95.696 | 400.87 | 98.444 | 400.1 | 98.544 | 400.42 | 98.483 | 400.42 | 98.005
403.68 | 95.663 | 401.21 | 98.436 | 400.42 | 98.539 | 400.75 | 98.474 | 400.74 | 98
404.01 | 95.631 | 401.55 | 98.421 | 400.73 | 98.532 | 401.09 | 98.465 | 401.07 | 97.993
404.34 | 95.594 | 401.88 | 98.41 | 401.05 | 98.525 | 401.41 | 98.459 | 401.41 | 97.985
404.68 | 95.557 | 402.22 | 98.399 | 401.36 | 98.518 | 401.73 | 98.45 | 401.74 | 97.975
405.01 | 95.524 | 402.55 | 98.387 | 401.68 | 98.513 | 402.06 | 98.444 | 402.05 | 97.97
405.35 | 95.492 | 402.87 | 98.376 | 402 | 98.506 | 402.37 | 98.435 | 402.38 | 97.963
405.67 | 95.455 | 403.18 | 98.361 | 402.33 | 98.502 | 402.68 | 98.432 | 402.7 | 97.958
405.99 | 95.413 | 403.5 | 98.346 | 402.66 | 98.497 | 402.99 | 98.422 | 403.01 | 97.953
406.32 | 95.372 | 403.83 | 98.331 | 402.99 | 98.49 | 403.31 | 98.413 | 403.35 | 97.948
406.66 | 95.335 | 404.15 | 98.316 | 403.32 | 98.483 | 403.62 | 98.407 | 403.68 | 97.94
407 | 95.298 | 404.48 | 98.301 | 403.65 | 98.481 | 403.94 | 98.401 | 404.01 | 97.93
407.34 | 95.261 | 404.82 | 98.286 | 403.98 | 98.476 | 404.26 | 98.392 | 404.34 | 97.923
407.67 | 95.219 | 405.15 | 98.275 | 404.3 | 98.469 | 404.58 | 98.386 | 404.66 | 97.915
407.99 | 95.186 | 405.46 | 98.26 | 404.62 | 98.465 | 404.91 | 98.377 | 404.98 | 97.908
408.31 | 95.149 | 405.79 | 98.241 | 404.95 | 98.46 | 405.23 | 98.368 | 405.3 | 97.903
408.63 | 95.112 | 406.11 | 98.227 | 405.26 | 98.455 | 405.54 | 98.359 | 405.62 | 97.898
408.97 | 95.071 | 406.42 | 98.212 | 405.57 | 98.446 | 405.87 | 98.349 | 405.94 | 97.89
409.29 | 95.034 | 406.74 | 98.2 | 405.89 | 98.439 | 406.19 | 98.343 | 406.27 | 97.888
409.61 | 94.997 | 407.07 | 98.185 | 406.21 | 98.434 | 406.53 | 98.334 | 406.59 | 97.883
409.93 | 94.964 | 407.4 | 98.178 | 406.54 | 98.43 | 406.88 | 98.322 | 406.92 | 97.875
410.25 | 94.923 | 407.73 | 98.167 | 406.88 | 98.42 | 407.22 | 98.316 | 407.25 | 97.865
410.58 | 94.886 | 408.06 | 98.148 | 407.21 | 98.416 | 407.56 | 98.304 | 407.58 | 97.857
410.91 | 94.849 | 408.39 | 98.133 | 407.53 | 98.406 | 407.9 | 98.301 | 407.9 | 97.843
411.25 | 94.812 | 408.72 | 98.122 | 407.85 | 98.399 | 408.22 | 98.291 | 408.22 | 97.835
411.58 | 94.77 | 409.06 | 98.107 | 408.16 | 98.392 | 408.55 | 98.282 | 408.54 | 97.83
411.9 | 94.738 | 409.39 | 98.092 | 408.48 | 98.388 | 408.88 | 98.273 | 408.87 | 97.825
412.22 | 94.696 | 409.73 | 98.081 | 408.81 | 98.381 | 409.2 | 98.261 | 409.19 | 97.817
412.55 | 94.654 | 410.07 | 98.069 | 409.13 | 98.374 | 409.52 | 98.255 | 409.5 | 97.81
412.87 | 94.617 | 410.41 | 98.054 | 409.45 | 98.364 | 409.86 | 98.246 | 409.81 | 97.802
413.21 | 94.576 | 410.74 | 98.036 | 409.77 | 98.357 | 410.19 | 98.237 | 410.13 | 97.795
413.54 | 94.534 | 411.07 | 98.024 | 410.1 | 98.35 | 410.52 | 98.228 | 410.45 | 97.785
413.87 | 94.497 | 411.39 | 98.006 | 410.43 | 98.341 | 410.85 | 98.221 | 410.78 | 97.775
414.22 | 94.451 | 411.71 | 97.991 | 410.77 | 98.334 | 411.18 | 98.209 | 411.09 | 97.765
414.56 | 94.418 | 412.04 | 97.98 | 411.1 | 98.327 | 411.51 | 98.2 | 411.41 | 97.752
414.91 | 94.372 | 412.36 | 97.968 | 411.43 | 98.32 | 411.84 | 98.191 | 411.74 | 97.745
415.25 | 94.33 | 412.69 | 97.946 | 411.75 | 98.313 | 412.16 | 98.182 | 412.06 | 97.735
415.59 | 94.279 | 413.02 | 97.935 | 412.07 | 98.306 | 412.48 | 98.173 | 412.38 | 97.727
415.92 | 94.247 | 413.34 | 97.923 | 412.4 | 98.297 | 412.81 | 98.161 | 412.7 | 97.717
416.26 | 94.214 | 413.67 | 97.908 | 412.72 | 98.287 | 413.14 | 98.151 | 413.03 | 97.707
416.6 | 94.168 | 413.99 | 97.897 | 413.05 | 98.28 | 413.48 | 98.142 | 413.37 | 97.7
416.94 | 94.131 | 414.31 | 97.886 | 413.37 | 98.274 | 413.81 | 98.133 | 413.7 | 97.69
417.29 | 94.094 | 414.64 | 97.864 | 413.7 | 98.264 | 414.15 | 98.124 | 414.03 | 97.682
417.63 | 94.048 | 414.97 | 97.849 | 414.02 | 98.255 | 414.48 | 98.112 | 414.37 | 97.672
417.96 | 94.006 | 415.3 | 97.834 | 414.36 | 98.248 | 414.8 | 98.103 | 414.71 | 97.662
418.29 | 93.955 | 415.62 | 97.819 | 414.69 | 98.239 | 415.12 | 98.093 | 415.05 | 97.65
418.61 | 93.904 | 415.95 | 97.804 | 415.03 | 98.229 | 415.45 | 98.081 | 415.39 | 97.642
418.95 | 93.853 | 416.27 | 97.785 | 415.37 | 98.222 | 415.78 | 98.072 | 415.73 | 97.635
419.29 | 93.793 | 416.6 | 97.766 | 415.72 | 98.213 | 416.1 | 98.063 | 416.06 | 97.627
419.64 | 93.738 | 416.92 | 97.748 | 416.06 | 98.201 | 416.44 | 98.054 | 416.39 | 97.615
419.98 | 93.687 | 417.25 | 97.736 | 416.4 | 98.194 | 416.78 | 98.039 | 416.72 | 97.602
420.32 | 93.627 | 417.58 | 97.718 | 416.74 | 98.187 | 417.12 | 98.03 | 417.06 | 97.592
420.66 | 93.571 | 417.92 | 97.699 | 417.07 | 98.178 | 417.46 | 98.02 | 417.39 | 97.582
421 | 93.511 | 418.25 | 97.684 | 417.4 | 98.169 | 417.79 | 98.011 | 417.73 | 97.57
421.34 | 93.451 | 418.57 | 97.665 | 417.72 | 98.159 | 418.13 | 97.999 | 418.06 | 97.557
421.68 | 93.386 | 418.9 | 97.651 | 418.04 | 98.148 | 418.48 | 97.987 | 418.4 | 97.545
422.02 | 93.326 | 419.24 | 97.632 | 418.37 | 98.138 | 418.82 | 97.975 | 418.75 | 97.535
422.36 | 93.252 | 419.58 | 97.613 | 418.7 | 98.129 | 419.17 | 97.966 | 419.09 | 97.525
422.7 | 93.205 | 419.91 | 97.594 | 419.02 | 98.12 | 419.5 | 97.953 | 419.43 | 97.512
423.05 | 93.15 | 420.25 | 97.572 | 419.34 | 98.11 | 419.83 | 97.941 | 419.78 | 97.5
423.4 | 93.081 | 420.59 | 97.553 | 419.68 | 98.101 | 420.14 | 97.929 | 420.13 | 97.49
423.74 | 92.997 | 420.93 | 97.538 | 420.01 | 98.089 | 420.46 | 97.917 | 420.46 | 97.475
424.07 | 92.932 | 421.26 | 97.52 | 420.34 | 98.078 | 420.78 | 97.908 | 420.79 | 97.465
424.4 | 92.858 | 421.59 | 97.501 | 420.67 | 98.068 | 421.11 | 97.892 | 421.12 | 97.452
424.74 | 92.775 | 421.91 | 97.474 | 421 | 98.059 | 421.44 | 97.88 | 421.45 | 97.44
425.08 | 92.696 | 422.23 | 97.456 | 421.32 | 98.048 | 421.77 | 97.871 | 421.78 | 97.43
425.41 | 92.622 | 422.55 | 97.437 | 421.65 | 98.041 | 422.11 | 97.859 | 422.12 | 97.414
425.74 | 92.539 | 422.89 | 97.415 | 421.98 | 98.029 | 422.43 | 97.847 | 422.45 | 97.402
426.07 | 92.451 | 423.22 | 97.392 | 422.3 | 98.017 | 422.76 | 97.832 | 422.77 | 97.387
426.39 | 92.368 | 423.56 | 97.374 | 422.63 | 98.003 | 423.1 | 97.819 | 423.1 | 97.374
426.72 | 92.275 | 423.89 | 97.347 | 422.97 | 97.992 | 423.43 | 97.807 | 423.44 | 97.362
427.05 | 92.187 | 424.21 | 97.329 | 423.31 | 97.978 | 423.76 | 97.792 | 423.77 | 97.347
427.38 | 92.099 | 424.54 | 97.306 | 423.66 | 97.964 | 424.1 | 97.783 | 424.11 | 97.334
427.71 | 92.007 | 424.87 | 97.288 | 424.01 | 97.952 | 424.43 | 97.768 | 424.44 | 97.319
428.04 | 91.914 | 425.2 | 97.269 | 424.36 | 97.94 | 424.76 | 97.752 | 424.77 | 97.307
428.38 | 91.817 | 425.55 | 97.246 | 424.71 | 97.926 | 425.09 | 97.737 | 425.1 | 97.289
428.72 | 91.715 | 425.89 | 97.22 | 425.06 | 97.917 | 425.42 | 97.725 | 425.44 | 97.274
429.06 | 91.604 | 426.25 | 97.201 | 425.41 | 97.903 | 425.75 | 97.713 | 425.77 | 97.259
429.4 | 91.502 | 426.6 | 97.175 | 425.76 | 97.891 | 426.09 | 97.701 | 426.1 | 97.247
429.74 | 91.391 | 426.95 | 97.149 | 426.09 | 97.88 | 426.43 | 97.685 | 426.44 | 97.232
430.09 | 91.275 | 427.3 | 97.123 | 426.42 | 97.868 | 426.77 | 97.673 | 426.78 | 97.217
430.43 | 91.16 | 427.65 | 97.1 | 426.74 | 97.854 | 427.1 | 97.658 | 427.11 | 97.199
430.76 | 91.049 | 427.98 | 97.078 | 427.07 | 97.84 | 427.43 | 97.64 | 427.44 | 97.182
431.11 | 90.924 | 428.31 | 97.052 | 427.39 | 97.829 | 427.76 | 97.625 | 427.78 | 97.164
431.44 | 90.803 | 428.63 | 97.033 | 427.72 | 97.817 | 428.09 | 97.609 | 428.11 | 97.149
431.78 | 90.683 | 428.96 | 97.007 | 428.06 | 97.803 | 428.43 | 97.597 | 428.45 | 97.134
432.12 | 90.553 | 429.3 | 96.981 | 428.39 | 97.791 | 428.78 | 97.579 | 428.78 | 97.117
432.45 | 90.424 | 429.63 | 96.951 | 428.72 | 97.777 | 429.12 | 97.563 | 429.11 | 97.099
432.78 | 90.29 | 429.95 | 96.925 | 429.05 | 97.761 | 429.46 | 97.551 | 429.44 | 97.082
433.11 | 90.155 | 430.28 | 96.895 | 429.38 | 97.749 | 429.8 | 97.536 | 429.77 | 97.064
433.44 | 90.016 | 430.62 | 96.868 | 429.72 | 97.735 | 430.13 | 97.518 | 430.1 | 97.044
433.76 | 89.873 | 430.95 | 96.839 | 430.06 | 97.724 | 430.47 | 97.503 | 430.42 | 97.029
434.09 | 89.725 | 431.28 | 96.812 | 430.41 | 97.71 | 430.81 | 97.487 | 430.75 | 97.012
434.41 | 89.572 | 431.6 | 96.786 | 430.74 | 97.696 | 431.15 | 97.466 | 431.08 | 96.994
434.74 | 89.415 | 431.92 | 96.756 | 431.08 | 97.684 | 431.48 | 97.451 | 431.41 | 96.974
435.06 | 89.257 | 432.25 | 96.73 | 431.43 | 97.67 | 431.82 | 97.433 | 431.75 | 96.954
435.38 | 89.091 | 432.57 | 96.7 | 431.77 | 97.656 | 432.14 | 97.414 | 432.09 | 96.936
435.71 | 88.929 | 432.9 | 96.666 | 432.11 | 97.644 | 432.46 | 97.396 | 432.42 | 96.914
436.05 | 88.767 | 433.23 | 96.636 | 432.44 | 97.628 | 432.78 | 97.381 | 432.76 | 96.896
436.38 | 88.609 | 433.54 | 96.607 | 432.78 | 97.612 | 433.09 | 97.363 | 433.1 | 96.871
436.7 | 88.447 | 433.86 | 96.573 | 433.11 | 97.596 | 433.4 | 97.341 | 433.43 | 96.851
437.03 | 88.285 | 434.18 | 96.543 | 433.44 | 97.579 | 433.72 | 97.323 | 433.77 | 96.831
437.37 | 88.124 | 434.5 | 96.498 | 433.76 | 97.568 | 434.03 | 97.305 | 434.11 | 96.809
437.71 | 87.962 | 434.82 | 96.491 | 434.07 | 97.551 | 434.35 | 97.283 | 434.45 | 96.789
438.04 | 87.795 | 435.15 | 96.461 | 434.38 | 97.535 | 434.67 | 97.262 | 434.79 | 96.769
438.37 | 87.624 | 435.47 | 96.427 | 434.69 | 97.521 | 434.99 | 97.241 | 435.13 | 96.744
438.7 | 87.457 | 435.8 | 96.39 | 435 | 97.505 | 435.31 | 97.223 | 435.46 | 96.721
439.04 | 87.286 | 436.13 | 96.356 | 435.32 | 97.491 | 435.64 | 97.198 | 435.78 | 96.699
439.37 | 87.119 | 436.48 | 96.322 | 435.65 | 97.472 | 435.95 | 97.174 | 436.12 | 96.676
439.72 | 86.943 | 436.82 | 96.289 | 435.98 | 97.458 | 436.26 | 97.152 | 436.45 | 96.654
440.07 | 86.772 | 437.16 | 96.255 | 436.32 | 97.442 | 436.58 | 97.131 | 436.79 | 96.628
440.42 | 86.601 | 437.5 | 96.221 | 436.66 | 97.423 | 436.91 | 97.107 | 437.12 | 96.601
440.77 | 86.43 | 437.84 | 96.184 | 436.99 | 97.407 | 437.23 | 97.079 | 437.44 | 96.578
441.11 | 86.249 | 438.17 | 96.143 | 437.3 | 97.39 | 437.53 | 97.055 | 437.74 | 96.551
441.43 | 86.078 | 438.49 | 96.105 | 437.6 | 97.372 | 437.84 | 97.028 | 438.04 | 96.523
441.73 | 85.897 | 438.81 | 96.068 | 437.91 | 97.353 | 438.14 | 97.003 | 438.35 | 96.496
442.03 | 85.717 | 439.12 | 96.03 | 438.21 | 97.335 | 438.44 | 96.973 | 438.66 | 96.468
442.34 | 85.536 | 439.42 | 95.989 | 438.53 | 97.316 | 438.74 | 96.945 | 438.98 | 96.438
442.66 | 85.347 | 439.73 | 95.948 | 438.84 | 97.297 | 439.03 | 96.918 | 439.29 | 96.411
442.97 | 85.157 | 440.05 | 95.899 | 439.15 | 97.279 | 439.34 | 96.884 | 439.6 | 96.383
443.29 | 84.967 | 440.37 | 95.851 | 439.46 | 97.258 | 439.65 | 96.857 | 439.92 | 96.356
443.6 | 84.777 | 440.69 | 95.806 | 439.78 | 97.239 | 439.98 | 96.833 | 440.24 | 96.326
443.92 | 84.588 | 441 | 95.765 | 440.09 | 97.218 | 440.31 | 96.802 | 440.56 | 96.296
444.24 | 84.384 | 441.33 | 95.716 | 440.42 | 97.199 | 440.63 | 96.772 | 440.88 | 96.266
444.56 | 84.171 | 441.66 | 95.667 | 440.75 | 97.181 | 440.96 | 96.741 | 441.2 | 96.233
444.89 | 83.949 | 441.99 | 95.619 | 441.08 | 97.158 | 441.28 | 96.705 | 441.52 | 96.2
445.22 | 83.736 | 442.32 | 95.574 | 441.4 | 97.136 | 441.59 | 96.674 | 441.84 | 96.17
445.57 | 83.519 | 442.64 | 95.525 | 441.72 | 97.116 | 441.91 | 96.638 | 442.16 | 96.133
445.91 | 83.301 | 442.97 | 95.473 | 442.04 | 97.092 | 442.22 | 96.604 | 442.47 | 96.105
446.25 | 83.079 | 443.3 | 95.428 | 442.36 | 97.071 | 442.54 | 96.568 | 442.77 | 96.07
446.59 | 82.866 | 443.63 | 95.376 | 442.68 | 97.048 | 442.87 | 96.531 | 443.08 | 96.035
446.93 | 82.648 | 443.94 | 95.327 | 442.99 | 97.025 | 443.19 | 96.495 | 443.41 | 96.003
447.28 | 82.426 | 444.26 | 95.278 | 443.29 | 97.001 | 443.51 | 96.455 | 443.75 | 95.968
447.62 | 82.213 | 444.59 | 95.226 | 443.6 | 96.98 | 443.84 | 96.419 | 444.07 | 95.93
447.94 | 81.996 | 444.91 | 95.173 | 443.91 | 96.955 | 444.16 | 96.379 | 444.4 | 95.893
448.26 | 81.787 | 445.22 | 95.121 | 444.21 | 96.932 | 444.47 | 96.342 | 444.71 | 95.858
448.59 | 81.57 | 445.53 | 95.065 | 444.52 | 96.906 | 444.78 | 96.303 | 445.02 | 95.818
448.92 | 81.357 | 445.84 | 95.013 | 444.84 | 96.885 | 445.09 | 96.263 | 445.34 | 95.782
449.26 | 81.139 | 446.16 | 94.956 | 445.15 | 96.857 | 445.4 | 96.217 | 445.66 | 95.74
449.59 | 80.931 | 446.47 | 94.901 | 445.47 | 96.831 | 445.71 | 96.175 | 445.99 | 95.7
449.92 | 80.723 | 446.79 | 94.848 | 445.79 | 96.806 | 446.03 | 96.129 | 446.32 | 95.657
450.24 | 80.51 | 447.11 | 94.792 | 446.11 | 96.778 | 446.35 | 96.084 | 446.64 | 95.62
450.56 | 80.302 | 447.43 | 94.732 | 446.43 | 96.75 | 446.66 | 96.035 | 446.97 | 95.577
450.88 | 80.089 | 447.75 | 94.672 | 446.75 | 96.724 | 446.99 | 95.986 | 447.29 | 95.535
451.2 | 79.876 | 448.09 | 94.609 | 447.07 | 96.694 | 447.31 | 95.937 | 447.62 | 95.49
451.52 | 79.663 | 448.42 | 94.553 | 447.4 | 96.666 | 447.64 | 95.886 | 447.95 | 95.445
451.85 | 79.445 | 448.76 | 94.485 | 447.73 | 96.64 | 447.96 | 95.834 | 448.27 | 95.402
452.18 | 79.228 | 449.1 | 94.422 | 448.05 | 96.612 | 448.28 | 95.782 | 448.58 | 95.357
452.52 | 79.015 | 449.44 | 94.354 | 448.37 | 96.584 | 448.6 | 95.733 | 448.89 | 95.309
452.86 | 78.797 | 449.76 | 94.287 | 448.7 | 96.554 | 448.92 | 95.678 | 449.21 | 95.264
453.21 | 78.585 | 450.09 | 94.216 | 449.02 | 96.524 | 449.24 | 95.621 | 449.53 | 95.214
453.54 | 78.362 | 450.41 | 94.148 | 449.34 | 96.496 | 449.56 | 95.563 | 449.86 | 95.167
453.86 | 78.14 | 450.73 | 94.081 | 449.66 | 96.463 | 449.89 | 95.505 | 450.19 | 95.119
454.18 | 77.918 | 451.06 | 94.01 | 449.97 | 96.43 | 450.24 | 95.447 | 450.51 | 95.069
454.5 | 77.691 | 451.38 | 93.935 | 450.29 | 96.396 | 450.59 | 95.386 | 450.83 | 95.019
454.83 | 77.46 | 451.69 | 93.864 | 450.6 | 96.363 | 450.94 | 95.328 | 451.15 | 94.967
455.17 | 77.224 | 452 | 93.793 | 450.92 | 96.326 | 451.26 | 95.267 | 451.47 | 94.917
455.5 | 76.974 | 452.32 | 93.718 | 451.24 | 96.288 | 451.59 | 95.206 | 451.79 | 94.861
455.84 | 76.729 | 452.64 | 93.647 | 451.57 | 96.253 | 451.91 | 95.139 | 452.11 | 94.811
456.19 | 76.488 | 452.97 | 93.568 | 451.9 | 96.218 | 452.21 | 95.072 | 452.43 | 94.754
456.52 | 76.243 | 453.29 | 93.494 | 452.22 | 96.184 | 452.53 | 95.008 | 452.74 | 94.699
456.84 | 75.997 | 453.62 | 93.415 | 452.54 | 96.146 | 452.84 | 94.944 | 453.06 | 94.641
457.17 | 75.747 | 453.94 | 93.336 | 452.86 | 96.107 | 453.15 | 94.877 | 453.38 | 94.584
457.5 | 75.493 | 454.26 | 93.258 | 453.18 | 96.069 | 453.47 | 94.807 | 453.7 | 94.529
457.83 | 75.234 | 454.59 | 93.176 | 453.51 | 96.032 | 453.8 | 94.74 | 454.02 | 94.466
458.16 | 74.96 | 454.92 | 93.093 | 453.85 | 95.995 | 454.13 | 94.667 | 454.34 | 94.406
458.49 | 74.683 | 455.24 | 93.007 | 454.19 | 95.955 | 454.46 | 94.597 | 454.66 | 94.348
458.82 | 74.391 | 455.56 | 92.925 | 454.51 | 95.916 | 454.79 | 94.527 | 454.99 | 94.288
459.16 | 74.095 | 455.89 | 92.835 | 454.83 | 95.878 | 455.12 | 94.454 | 455.32 | 94.226
459.49 | 73.785 | 456.21 | 92.746 | 455.16 | 95.836 | 455.45 | 94.381 | 455.65 | 94.166
459.82 | 73.456 | 456.54 | 92.659 | 455.48 | 95.797 | 455.79 | 94.305 | 455.98 | 94.105
460.14 | 73.132 | 456.87 | 92.57 | 455.79 | 95.757 | 456.12 | 94.232 | 456.3 | 94.043
460.49 | 72.808 | 457.19 | 92.476 | 456.11 | 95.715 | 456.45 | 94.156 | 456.64 | 93.983
460.83 | 72.494 | 457.52 | 92.379 | 456.44 | 95.673 | 456.78 | 94.079 | 456.97 | 93.918
461.18 | 72.188 | 457.85 | 92.282 | 456.77 | 95.634 | 457.12 | 94.003 | 457.31 | 93.855
461.53 | 71.887 | 458.18 | 92.181 | 457.1 | 95.589 | 457.44 | 93.924 | 457.64 | 93.79
461.87 | 71.591 | 458.51 | 92.076 | 457.44 | 95.545 | 457.77 | 93.845 | 457.97 | 93.723
462.21 | 71.304 | 458.84 | 91.975 | 457.77 | 95.503 | 458.09 | 93.76 | 458.3 | 93.657
462.55 | 71.022 | 459.17 | 91.87 | 458.09 | 95.464 | 458.41 | 93.681 | 458.63 | 93.592
462.89 | 70.74 | 459.5 | 91.761 | 458.42 | 95.417 | 458.74 | 93.598 | 458.95 | 93.525
463.23 | 70.457 | 459.83 | 91.649 | 458.75 | 95.37 | 459.08 | 93.513 | 459.29 | 93.457
463.56 | 70.18 | 460.17 | 91.537 | 459.08 | 95.324 | 459.41 | 93.428 | 459.62 | 93.39
463.89 | 69.897 | 460.5 | 91.413 | 459.41 | 95.279 | 459.74 | 93.339 | 459.96 | 93.32
464.22 | 69.61 | 460.83 | 91.286 | 459.74 | 95.233 | 460.07 | 93.254 | 460.29 | 93.249
464.57 | 69.323 | 461.16 | 91.155 | 460.08 | 95.189 | 460.4 | 93.166 | 460.62 | 93.179
464.91 | 69.041 | 461.48 | 91.021 | 460.42 | 95.137 | 460.73 | 93.078 | 460.95 | 93.107
465.26 | 68.759 | 461.81 | 90.886 | 460.76 | 95.093 | 461.06 | 92.989 | 461.28 | 93.037
465.59 | 68.472 | 462.13 | 90.755 | 461.1 | 95.044 | 461.39 | 92.898 | 461.6 | 92.962
465.92 | 68.189 | 462.47 | 90.616 | 461.44 | 95 | 461.71 | 92.803 | 461.92 | 92.887
466.26 | 67.902 | 462.79 | 90.478 | 461.78 | 94.951 | 462.02 | 92.709 | 462.23 | 92.814
466.6 | 67.611 | 463.12 | 90.344 | 462.11 | 94.9 | 462.35 | 92.615 | 462.55 | 92.739
466.95 | 67.319 | 463.44 | 90.205 | 462.45 | 94.848 | 462.68 | 92.514 | 462.87 | 92.661
467.29 | 67.023 | 463.78 | 90.07 | 462.77 | 94.795 | 463.01 | 92.42 | 463.19 | 92.586
467.63 | 66.722 | 464.11 | 89.932 | 463.11 | 94.744 | 463.34 | 92.319 | 463.51 | 92.506
467.97 | 66.426 | 464.44 | 89.793 | 463.45 | 94.692 | 463.68 | 92.219 | 463.85 | 92.426
468.31 | 66.12 | 464.78 | 89.655 | 463.79 | 94.639 | 464.03 | 92.121 | 464.2 | 92.348
468.66 | 65.824 | 465.11 | 89.513 | 464.11 | 94.585 | 464.37 | 92.018 | 464.55 | 92.266
469 | 65.523 | 465.43 | 89.378 | 464.44 | 94.532 | 464.7 | 91.917 | 464.9 | 92.186
469.33 | 65.227 | 465.76 | 89.236 | 464.78 | 94.478 | 465.05 | 91.814 | 465.24 | 92.103
469.68 | 64.926 | 466.08 | 89.094 | 465.11 | 94.422 | 465.39 | 91.707 | 465.57 | 92.023
470.02 | 64.63 | 466.41 | 88.952 | 465.44 | 94.366 | 465.72 | 91.597 | 465.9 | 91.938
470.36 | 64.334 | 466.75 | 88.809 | 465.76 | 94.31 | 466.04 | 91.491 | 466.24 | 91.85
470.7 | 64.038 | 467.09 | 88.663 | 466.1 | 94.25 | 466.37 | 91.384 | 466.58 | 91.763
471.06 | 63.732 | 467.44 | 88.521 | 466.43 | 94.191 | 466.69 | 91.272 | 466.92 | 91.678
471.41 | 63.427 | 467.78 | 88.375 | 466.76 | 94.133 | 467.01 | 91.159 | 467.24 | 91.59
471.76 | 63.126 | 468.11 | 88.229 | 467.08 | 94.073 | 467.33 | 91.046 | 467.57 | 91.5
472.11 | 62.816 | 468.44 | 88.084 | 467.42 | 94.01 | 467.66 | 90.936 | 467.9 | 91.412
472.44 | 62.515 | 468.76 | 87.934 | 467.75 | 93.944 | 467.99 | 90.824 | 468.23 | 91.32
472.77 | 62.191 | 469.08 | 87.784 | 468.1 | 93.881 | 468.31 | 90.708 | 468.56 | 91.23
473.09 | 61.821 | 469.41 | 87.635 | 468.44 | 93.816 | 468.64 | 90.589 | 468.88 | 91.134
473.41 | 61.386 | 469.75 | 87.478 | 468.79 | 93.751 | 468.98 | 90.471 | 469.21 | 91.039
473.74 | 60.9 | 470.09 | 87.324 | 469.13 | 93.681 | 469.33 | 90.352 | 469.54 | 90.947
474.06 | 60.377 | 470.43 | 87.167 | 469.47 | 93.616 | 469.66 | 90.23 | 469.87 | 90.852
474.38 | 59.817 | 470.78 | 87.014 | 469.8 | 93.548 | 469.99 | 90.108 | 470.19 | 90.756
474.72 | 59.261 | 471.12 | 86.853 | 470.12 | 93.481 | 470.32 | 89.983 | 470.51 | 90.659
475.06 | 58.738 | 471.45 | 86.692 | 470.46 | 93.411 | 470.64 | 89.858 | 470.84 | 90.561
475.4 | 58.243 | 471.78 | 86.531 | 470.79 | 93.341 | 470.96 | 89.73 | 471.17 | 90.464
475.73 | 57.776 | 472.12 | 86.37 | 471.13 | 93.269 | 471.3 | 89.603 | 471.49 | 90.364
476.06 | 57.327 | 472.47 | 86.205 | 471.47 | 93.197 | 471.63 | 89.472 | 471.82 | 90.261
476.39 | 56.892 | 472.82 | 86.037 | 471.81 | 93.122 | 471.97 | 89.341 | 472.15 | 90.158
476.72 | 56.457 | 473.16 | 85.869 | 472.14 | 93.05 | 472.31 | 89.21 | 472.48 | 90.056
477.05 | 56.031 | 473.5 | 85.697 | 472.48 | 92.973 | 472.65 | 89.079 | 472.82 | 89.951
477.38 | 55.61 | 473.84 | 85.525 | 472.81 | 92.896 | 472.99 | 88.942 | 473.17 | 89.848
477.72 | 55.184 | 474.17 | 85.345 | 473.15 | 92.814 | 473.32 | 88.805 | 473.52 | 89.74
478.05 | 54.753 | 474.51 | 85.169 | 473.49 | 92.733 | 473.64 | 88.665 | 473.86 | 89.633
478.37 | 54.332 | 474.84 | 84.982 | 473.82 | 92.656 | 473.98 | 88.53 | 474.21 | 89.523
478.7 | 53.906 | 475.16 | 84.795 | 474.15 | 92.572 | 474.32 | 88.387 | 474.56 | 89.41
479.02 | 53.485 | 475.48 | 84.6 | 474.49 | 92.491 | 474.67 | 88.241 | 474.91 | 89.3
479.36 | 53.064 | 475.81 | 84.402 | 474.83 | 92.404 | 475.01 | 88.101 | 475.26 | 89.19
479.69 | 52.643 | 476.13 | 84.2 | 475.16 | 92.318 | 475.34 | 87.952 | 475.59 | 89.075
480.03 | 52.217 | 476.46 | 83.998 | 475.49 | 92.23 | 475.67 | 87.806 | 475.93 | 88.959
480.37 | 51.787 | 476.79 | 83.796 | 475.82 | 92.139 | 476.01 | 87.66 | 476.27 | 88.842
480.71 | 51.361 | 477.13 | 83.586 | 476.16 | 92.05 | 476.36 | 87.507 | 476.62 | 88.724
481.05 | 50.926 | 477.47 | 83.381 | 476.5 | 91.957 | 476.71 | 87.358 | 476.97 | 88.604
481.4 | 50.495 | 477.81 | 83.171 | 476.83 | 91.861 | 477.07 | 87.203 | 477.31 | 88.481
481.74 | 50.06 | 478.15 | 82.962 | 477.16 | 91.764 | 477.42 | 87.05 | 477.66 | 88.359
482.08 | 49.63 | 478.49 | 82.745 | 477.49 | 91.666 | 477.77 | 86.892 | 477.99 | 88.236
482.42 | 49.199 | 478.83 | 82.528 | 477.81 | 91.568 | 478.12 | 86.734 | 478.31 | 88.108
482.76 | 48.759 | 479.17 | 82.307 | 478.14 | 91.465 | 478.46 | 86.569 | 478.64 | 87.983
483.09 | 48.32 | 479.51 | 82.09 | 478.46 | 91.363 | 478.8 | 86.408 | 478.96 | 87.853
483.43 | 47.88 | 479.85 | 81.865 | 478.78 | 91.258 | 479.15 | 86.246 | 479.27 | 87.723
483.75 | 47.445 | 480.18 | 81.648 | 479.12 | 91.153 | 479.49 | 86.076 | 479.6 | 87.593
484.09 | 47.005 | 480.51 | 81.424 | 479.45 | 91.044 | 479.84 | 85.908 | 479.93 | 87.458
484.43 | 46.57 | 480.85 | 81.199 | 479.79 | 90.934 | 480.17 | 85.738 | 480.26 | 87.322
484.77 | 46.126 | 481.19 | 80.971 | 480.13 | 90.822 | 480.51 | 85.546 | 480.6 | 87.182
485.11 | 45.677 | 481.53 | 80.736 | 480.48 | 90.713 | 480.85 | 85.333 | 480.93 | 87.04
485.45 | 45.228 | 481.86 | 80.504 | 480.82 | 90.596 | 481.2 | 85.116 | 481.28 | 86.899
485.78 | 44.774 | 482.2 | 80.268 | 481.16 | 90.477 | 481.54 | 84.894 | 481.62 | 86.759
486.12 | 44.326 | 482.54 | 80.032 | 481.51 | 90.359 | 481.88 | 84.669 | 481.97 | 86.616
486.46 | 43.863 | 482.87 | 79.789 | 481.84 | 90.235 | 482.22 | 84.443 | 482.32 | 86.474
486.81 | 43.409 | 483.2 | 79.538 | 482.18 | 90.109 | 482.54 | 84.212 | 482.68 | 86.331
487.15 | 42.946 | 483.54 | 79.291 | 482.52 | 89.979 | 482.86 | 83.98 | 483.03 | 86.184
487.5 | 42.488 | 483.87 | 79.037 | 482.87 | 89.846 | 483.18 | 83.746 | 483.37 | 86.036
487.85 | 42.016 | 484.21 | 78.76 | 483.22 | 89.716 | 483.51 | 83.512 | 483.71 | 85.883
488.19 | 41.544 | 484.54 | 78.483 | 483.55 | 89.587 | 483.84 | 83.271 | 484.03 | 85.728
488.53 | 41.072 | 484.86 | 78.206 | 483.88 | 89.452 | 484.17 | 83.027 | 484.36 | 85.568
488.87 | 40.591 | 485.18 | 77.93 | 484.2 | 89.312 | 484.5 | 82.781 | 484.69 | 85.403
489.21 | 40.105 | 485.5 | 77.649 | 484.53 | 89.168 | 484.82 | 82.534 | 485.03 | 85.237
489.56 | 39.619 | 485.83 | 77.361 | 484.85 | 89.019 | 485.13 | 82.281 | 485.36 | 85.067
489.89 | 39.128 | 486.16 | 77.069 | 485.17 | 88.87 | 485.45 | 82.025 | 485.69 | 84.892
490.23 | 38.637 | 486.5 | 76.773 | 485.49 | 88.723 | 485.77 | 81.766 | 486.01 | 84.717
490.56 | 38.133 | 486.83 | 76.474 | 485.82 | 88.574 | 486.09 | 81.504 | 486.34 | 84.537
490.91 | 37.638 | 487.17 | 76.16 | 486.15 | 88.42 | 486.42 | 81.243 | 486.66 | 84.354
491.25 | 37.133 | 487.51 | 75.842 | 486.48 | 88.259 | 486.75 | 80.978 | 486.99 | 84.166
491.58 | 36.629 | 487.83 | 75.516 | 486.8 | 88.098 | 487.08 | 80.71 | 487.32 | 83.973
491.92 | 36.129 | 488.16 | 75.191 | 487.11 | 87.935 | 487.41 | 80.438 | 487.66 | 83.748
492.27 | 35.62 | 488.48 | 74.865 | 487.43 | 87.772 | 487.74 | 80.168 | 488 | 83.473
492.61 | 35.115 | 488.8 | 74.536 | 487.76 | 87.607 | 488.08 | 79.893 | 488.34 | 83.2
492.95 | 34.606 | 489.13 | 74.199 | 488.09 | 87.432 | 488.42 | 79.619 | 488.67 | 82.932
493.28 | 34.097 | 489.47 | 73.863 | 488.43 | 87.253 | 488.76 | 79.342 | 489.01 | 82.664
493.62 | 33.579 | 489.82 | 73.522 | 488.77 | 87.071 | 489.09 | 79.056 | 489.34 | 82.391
493.96 | 33.051 | 490.16 | 73.182 | 489.12 | 86.887 | 489.42 | 78.77 | 489.68 | 82.116
494.29 | 32.519 | 490.52 | 72.841 | 489.47 | 86.701 | 489.76 | 78.477 | 490 | 81.836
494.63 | 31.986 | 490.87 | 72.489 | 489.81 | 86.512 | 490.1 | 78.179 | 490.33 | 81.55
494.96 | 31.445 | 491.22 | 72.134 | 490.14 | 86.316 | 490.44 | 77.865 | 490.66 | 81.26
495.31 | 30.908 | 491.56 | 71.768 | 490.48 | 86.12 | 490.78 | 77.548 | 491 | 80.967
495.66 | 30.371 | 491.89 | 71.405 | 490.81 | 85.92 | 491.12 | 77.238 | 491.33 | 80.679
496.01 | 29.83 | 492.22 | 71.038 | 491.14 | 85.72 | 491.44 | 76.93 | 491.67 | 80.387
496.38 | 29.288 | 492.54 | 70.671 | 491.48 | 85.519 | 491.77 | 76.619 | 492 | 80.099
496.74 | 28.742 | 492.86 | 70.297 | 491.81 | 85.319 | 492.1 | 76.306 | 492.33 | 79.808
497.1 | 28.187 | 493.18 | 69.915 | 492.15 | 85.112 | 492.43 | 75.977 | 492.65 | 79.515
497.45 | 27.641 | 493.52 | 69.53 | 492.49 | 84.897 | 492.76 | 75.648 | 492.98 | 79.22
497.79 | 27.085 | 493.86 | 69.134 | 492.82 | 84.68 | 493.09 | 75.316 | 493.31 | 78.917
498.15 | 26.525 | 494.21 | 68.733 | 493.16 | 84.448 | 493.43 | 74.981 | 493.65 | 78.617
498.5 | 25.965 | 494.56 | 68.329 | 493.49 | 84.212 | 493.78 | 74.64 | 493.98 | 78.314
498.84 | 25.396 | 494.9 | 67.921 | 493.84 | 83.979 | 494.11 | 74.293 | 494.31 | 78.004
499.17 | 24.827 | 495.24 | 67.513 | 494.18 | 83.749 | 494.44 | 73.936 | 494.64 | 77.686
499.51 | 24.262 | 495.58 | 67.106 | 494.53 | 83.508 | 494.79 | 73.574 | 494.97 | 77.368
499.85 | 23.693 | 495.91 | 66.709 | 494.88 | 83.259 | 495.13 | 73.208 | 495.3 | 77.048
500.2 | 23.119 | 496.24 | 66.298 | 495.22 | 83.012 | 495.47 | 72.843 | 495.64 | 76.722
500.55 | 22.54 | 496.58 | 65.871 | 495.54 | 82.761 | 495.8 | 72.478 | 495.98 | 76.392
500.91 | 21.961 | 496.93 | 65.441 | 495.87 | 82.509 | 496.12 | 72.115 | 496.33 | 76.061
501.27 | 21.383 | 497.27 | 65.003 | 496.2 | 82.248 | 496.44 | 71.75 | 496.67 | 75.718
501.63 | 20.8 | 497.62 | 64.558 | 496.54 | 81.989 | 496.76 | 71.372 | 497.02 | 75.371
501.99 | 20.221 | 497.97 | 64.113 | 496.87 | 81.728 | 497.09 | 70.994 | 497.37 | 75.018
502.35 | 19.647 | 498.32 | 63.656 | 497.19 | 81.46 | 497.43 | 70.614 | 497.71 | 74.672
502.7 | 19.078 | 498.66 | 63.203 | 497.52 | 81.183 | 497.77 | 70.224 | 498.05 | 74.327
503.06 | 18.509 | 499 | 62.743 | 497.85 | 80.908 | 498.11 | 69.822 | 498.39 | 73.974
503.4 | 17.939 | 499.35 | 62.287 | 498.19 | 80.626 | 498.45 | 69.386 | 498.73 | 73.613
503.75 | 17.37 | 499.69 | 61.812 | 498.53 | 80.34 | 498.78 | 68.945 | 499.06 | 73.245
504.09 | 16.801 | 500.03 | 61.333 | 498.87 | 80.048 | 499.11 | 68.5 | 499.4 | 72.878
504.44 | 16.241 | 500.37 | 60.854 | 499.2 | 79.755 | 499.44 | 68.043 | 499.73 | 72.502
504.78 | 15.685 | 500.72 | 60.379 | 499.53 | 79.466 | 499.76 | 67.586 | 500.07 | 72.122
505.13 | 15.13 | 501.07 | 59.896 | 499.86 | 79.177 | 500.09 | 67.121 | 500.41 | 71.736
505.48 | 14.584 | 501.41 | 59.41 | 500.19 | 78.881 | 500.42 | 66.642 | 500.74 | 71.351
505.84 | 14.033 | 501.74 | 58.916 | 500.53 | 78.583 | 500.76 | 66.155 | 501.08 | 70.95
506.2 | 13.496 | 502.07 | 58.418 | 500.87 | 78.273 | 501.1 | 65.665 | 501.41 | 70.537
506.55 | 12.969 | 502.42 | 57.913 | 501.2 | 77.954 | 501.44 | 65.168 | 501.73 | 70.119
506.91 | 12.446 | 502.76 | 57.404 | 501.55 | 77.63 | 501.77 | 64.653 | 502.05 | 69.691
507.26 | 11.932 | 503.1 | 56.892 | 501.89 | 77.304 | 502.11 | 64.142 | 502.37 | 69.258
507.62 | 11.437 | 503.44 | 56.372 | 502.24 | 76.966 | 502.45 | 63.618 | 502.7 | 68.823
507.98 | 10.942 | 503.79 | 55.855 | 502.59 | 76.628 | 502.8 | 63.085 | 503.03 | 68.377
508.34 | 10.465 | 504.14 | 55.339 | 502.93 | 76.295 | 503.15 | 62.552 | 503.36 | 67.932
508.69 | 9.993 | 504.49 | 54.823 | 503.28 | 75.964 | 503.49 | 62.031 | 503.7 | 67.471
509.04 | 9.525 | 504.85 | 54.295 | 503.62 | 75.624 | 503.83 | 61.508 | 504.03 | 67
509.4 | 9.062 | 505.22 | 53.764 | 503.97 | 75.274 | 504.18 | 60.962 | 504.37 | 66.525
509.76 | 8.618 | 505.58 | 53.229 | 504.32 | 74.918 | 504.53 | 60.402 | 504.71 | 66.042
510.12 | 8.183 | 505.94 | 52.694 | 504.67 | 74.561 | 504.87 | 59.836 | 505.04 | 65.559
510.49 | 7.752 | 506.29 | 52.151 | 505.01 | 74.196 | 505.22 | 59.272 | 505.39 | 65.083
510.85 | 7.341 | 506.65 | 51.579 | 505.34 | 73.839 | 505.56 | 58.693 | 505.75 | 64.595
511.2 | 6.942 | 507.01 | 51.025 | 505.68 | 73.483 | 505.9 | 58.109 | 506.1 | 64.094
511.54 | 6.554 | 507.36 | 50.468 | 506.01 | 73.121 | 506.25 | 57.524 | 506.45 | 63.591
511.9 | 6.183 | 507.71 | 49.914 | 506.35 | 72.758 | 506.59 | 56.945 | 506.79 | 63.086
512.25 | 5.827 | 508.05 | 49.349 | 506.69 | 72.381 | 506.93 | 56.351 | 507.14 | 62.57
512.61 | 5.489 | 508.4 | 48.78 | 507.04 | 72.001 | 507.27 | 55.745 | 507.47 | 62.042
512.97 | 5.165 | 508.74 | 48.208 | 507.38 | 71.621 | 507.61 | 55.136 | 507.81 | 61.506
513.32 | 4.86 | 509.09 | 47.635 | 507.74 | 71.227 | 507.95 | 54.503 | 508.15 | 60.963
513.67 | 4.573 | 509.44 | 47.048 | 508.08 | 70.822 | 508.29 | 53.869 | 508.49 | 60.415
514.02 | 4.314 | 509.78 | 46.468 | 508.43 | 70.414 | 508.64 | 53.239 | 508.83 | 59.867
514.37 | 4.068 | 510.12 | 45.873 | 508.78 | 70.002 | 508.99 | 52.608 | 509.17 | 59.306
514.72 | 3.851 | 510.46 | 45.282 | 509.13 | 69.589 | 509.33 | 51.972 | 509.52 | 58.746
515.07 | 3.656 | 510.8 | 44.68 | 509.48 | 69.17 | 509.68 | 51.326 | 509.85 | 58.177
515.42 | 3.49 | 511.14 | 44.092 | 509.83 | 68.753 | 510.03 | 50.671 | 510.18 | 57.594
515.78 | 3.342 | 511.49 | 43.501 | 510.18 | 68.331 | 510.38 | 50.023 | 510.52 | 56.993
516.13 | 3.221 | 511.84 | 42.91 | 510.51 | 67.905 | 510.74 | 49.368 | 510.87 | 56.385
516.48 | 3.115 | 512.19 | 42.304 | 510.85 | 67.478 | 511.09 | 48.698 | 511.21 | 55.779
516.83 | 3.031 | 512.53 | 41.701 | 511.19 | 67.056 | 511.43 | 48.01 | 511.56 | 55.179
517.18 | 2.967 | 512.87 | 41.084 | 511.53 | 66.63 | 511.77 | 47.309 | 511.92 | 54.581
517.52 | 2.906 | 513.22 | 40.478 | 511.87 | 66.188 | 512.12 | 46.615 | 512.28 | 53.967
517.87 | 2.865 | 513.57 | 39.861 | 512.21 | 65.731 | 512.45 | 45.927 | 512.64 | 53.329
518.21 | 2.832 | 513.92 | 39.247 | 512.54 | 65.26 | 512.78 | 45.226 | 513 | 52.673
518.57 | 2.805 | 514.28 | 38.63 | 512.87 | 64.789 | 513.12 | 44.51 | 513.35 | 52.017
518.93 | 2.786 | 514.65 | 38.009 | 513.21 | 64.324 | 513.46 | 43.792 | 513.71 | 51.367
519.28 | 2.768 | 515.01 | 37.38 | 513.55 | 63.855 | 513.8 | 43.055 | 514.07 | 50.708
519.63 | 2.749 | 515.36 | 36.759 | 513.88 | 63.387 | 514.14 | 42.324 | 514.42 | 50.048
519.98 | 2.735 | 515.7 | 36.134 | 514.21 | 62.928 | 514.47 | 41.593 | 514.76 | 49.382
520.32 | 2.721 | 516.04 | 35.51 | 514.54 | 62.457 | 514.82 | 40.859 | 515.1 | 48.704
520.67 | 2.707 | 516.39 | 34.885 | 514.87 | 61.979 | 515.16 | 40.122 | 515.44 | 48.013
521.01 | 2.694 | 516.75 | 34.256 | 515.21 | 61.497 | 515.5 | 39.382 | 515.78 | 47.312
521.36 | 2.684 | 517.1 | 33.616 | 515.56 | 61.013 | 515.84 | 38.636 | 516.11 | 46.608
521.7 | 2.67 | 517.45 | 32.98 | 515.91 | 60.526 | 516.18 | 37.886 | 516.44 | 45.9
522.04 | 2.661 | 517.81 | 32.348 | 516.27 | 60.032 | 516.52 | 37.14 | 516.78 | 45.184
522.39 | 2.652 | 518.16 | 31.712 | 516.63 | 59.535 | 516.85 | 36.391 | 517.13 | 44.461
522.76 | 2.638 | 518.51 | 31.08 | 516.99 | 59.025 | 517.19 | 35.639 | 517.47 | 43.73
523.13 | 2.629 | 518.85 | 30.44 | 517.35 | 58.496 | 517.52 | 34.877 | 517.8 | 42.999
523.5 | 2.619 | 519.18 | 29.8 | 517.7 | 57.953 | 517.86 | 34.113 | 518.14 | 42.263
523.87 | 2.61 | 519.52 | 29.16 | 518.05 | 57.41 | 518.2 | 33.349 | 518.49 | 41.517
524.23 | 2.596 | 519.87 | 28.517 | 518.4 | 56.868 | 518.54 | 32.584 | 518.84 | 40.769
524.57 | 2.592 | 520.22 | 27.881 | 518.74 | 56.318 | 518.89 | 31.826 | 519.18 | 40.018
524.91 | 2.578 | 520.58 | 27.249 | 519.08 | 55.761 | 519.25 | 31.061 | 519.53 | 39.26
525.25 | 2.569 | 520.94 | 26.616 | 519.43 | 55.192 | 519.6 | 30.303 | 519.89 | 38.494
525.59 | 2.559 | 521.3 | 25.991 | 519.78 | 54.607 | 519.97 | 29.545 | 520.25 | 37.725
525.92 | 2.55 | 521.66 | 25.37 | 520.13 | 54.013 | 520.34 | 28.789 | 520.62 | 36.952
526.26 | 2.541 | 522.02 | 24.749 | 520.49 | 53.405 | 520.7 | 28.04 | 520.97 | 36.173
526.59 | 2.532 | 522.39 | 24.128 | 520.83 | 52.79 | 521.07 | 27.294 | 521.31 | 35.395
526.92 | 2.522 | 522.75 | 23.515 | 521.17 | 52.168 | 521.43 | 26.554 | 521.64 | 34.614
527.24 | 2.513 | 523.12 | 22.912 | 521.51 | 51.537 | 521.79 | 25.811 | 521.98 | 33.836
527.57 | 2.499 | 523.48 | 22.329 | 521.86 | 50.9 | 522.15 | 25.065 | 522.32 | 33.055
527.88 | 2.495 | 523.85 | 21.745 | 522.2 | 50.257 | 522.51 | 24.325 | 522.69 | 32.281
528.2 | 2.481 | 524.2 | 21.172 | 522.53 | 49.6 | 522.86 | 23.588 | 523.05 | 31.505
528.51 | 2.471 | 524.56 | 20.611 | 522.87 | 48.939 | 523.21 | 22.848 | 523.41 | 30.737
528.83 | 2.462 | 524.92 | 20.054 | 523.2 | 48.256 | 523.57 | 22.11 | 523.78 | 29.973
529.15 | 2.453 | 525.29 | 19.508 | 523.54 | 47.564 | 523.93 | 21.386 | 524.15 | 29.213
529.47 | 2.444 | 525.65 | 18.973 | 523.89 | 46.863 | 524.29 | 20.673 | 524.52 | 28.457
529.79 | 2.434 | 526.03 | 18.456 | 524.23 | 46.159 | 524.67 | 19.979 | 524.89 | 27.708
530.11 | 2.425 | 526.41 | 17.955 | 524.57 | 45.446 | 525.04 | 19.299 | 525.25 | 26.955
530.43 | 2.416 | 526.79 | 17.472 | 524.92 | 44.729 | 525.41 | 18.645 | 525.62 | 26.199
530.75 | 2.407 | 527.17 | 17.005 | 525.27 | 44.006 | 525.79 | 18.011 | 525.99 | 25.453
531.08 | 2.397 | 527.56 | 16.556 | 525.63 | 43.279 | 526.15 | 17.402 | 526.36 | 24.71
531.42 | 2.388 | 527.95 | 16.122 | 525.98 | 42.55 | 526.52 | 16.823 | 526.73 | 23.969
531.76 | 2.379 | 528.35 | 15.714 | 526.32 | 41.816 | 526.9 | 16.281 | 527.1 | 23.233
532.1 | 2.37 | 528.74 | 15.329 | 526.67 | 41.073 | 527.29 | 15.767 | 527.47 | 22.512
532.44 | 2.36 | 529.14 | 14.969 | 527.03 | 40.327 | 527.69 | 15.282 | 527.84 | 21.794
532.78 | 2.351 | 529.54 | 14.636 | 527.39 | 39.582 | 528.09 | 14.826 | 528.2 | 21.085
533.11 | 2.342 | 529.94 | 14.322 | 527.76 | 38.836 | 528.49 | 14.405 | 528.56 | 20.392
533.45 | 2.328 | 530.35 | 14.03 | 528.12 | 38.083 | 528.89 | 14.015 | 528.93 | 19.716
533.79 | 2.319 | 530.76 | 13.761 | 528.48 | 37.331 | 529.3 | 13.659 | 529.3 | 19.06
534.14 | 2.309 | 531.17 | 13.514 | 528.84 | 36.578 | 529.72 | 13.333 | 529.68 | 18.427
534.47 | 2.305 | 531.57 | 13.282 | 529.19 | 35.821 | 530.14 | 13.035 | 530.06 | 17.819
534.81 | 2.296 | 531.97 | 13.072 | 529.56 | 35.061 | 530.57 | 12.752 | 530.45 | 17.228
535.15 | 2.282 | 532.38 | 12.893 | 529.91 | 34.302 | 531 | 12.502 | 530.84 | 16.667
535.5 | 2.277 | 532.78 | 12.728 | 530.27 | 33.542 | 531.43 | 12.273 | 531.25 | 16.137
535.83 | 2.263 | 533.17 | 12.586 | 530.64 | 32.787 | 531.86 | 12.066 | 531.66 | 15.634
536.17 | 2.254 | 533.57 | 12.459 | 531.01 | 32.03 | 532.29 | 11.887 | 532.09 | 15.163
536.5 | 2.245 | 533.95 | 12.358 | 531.38 | 31.268 | 532.72 | 11.728 | 532.53 | 14.718
536.82 | 2.24 | 534.34 | 12.272 | 531.74 | 30.509 | 533.15 | 11.585 | 532.95 | 14.3
537.15 | 2.226 | 534.73 | 12.201 | 532.1 | 29.754 | 533.57 | 11.463 | 533.38 | 13.907
537.48 | 2.221 | 535.12 | 12.145 | 532.46 | 29.003 | 533.99 | 11.357 | 533.81 | 13.541
537.81 | 2.208 | 535.51 | 12.103 | 532.83 | 28.251 | 534.41 | 11.268 | 534.24 | 13.211
538.13 | 2.203 | 535.89 | 12.07 | 533.19 | 27.496 | 534.83 | 11.189 | 534.68 | 12.91
538.47 | 2.194 | 536.28 | 12.04 | 533.56 | 26.746 | 535.25 | 11.119 | 535.12 | 12.633
538.81 | 2.184 | 536.66 | 12.017 | 533.94 | 26.012 | 535.67 | 11.058 | 535.56 | 12.38
539.16 | 2.175 | 537.04 | 12.002 | 534.31 | 25.292 | 536.08 | 11.006 | 536 | 12.152
539.51 | 2.161 | 537.41 | 11.987 | 534.68 | 24.586 | 536.48 | 10.958 | 536.44 | 11.944
539.88 | 2.152 | 537.77 | 11.972 | 535.06 | 23.889 | 536.87 | 10.915 | 536.89 | 11.759
540.23 | 2.143 | 538.12 | 11.965 | 535.45 | 23.209 | 537.26 | 10.875 | 537.34 | 11.596
540.57 | 2.134 | 538.48 | 11.954 | 535.84 | 22.536 | 537.65 | 10.839 | 537.77 | 11.454
540.92 | 2.12 | 538.85 | 11.946 | 536.23 | 21.871 | 538.03 | 10.805 | 538.21 | 11.329
541.28 | 2.11 | 539.21 | 11.935 | 536.63 | 21.219 | 538.41 | 10.775 | 538.64 | 11.221
541.62 | 2.101 | 539.55 | 11.927 | 537.02 | 20.585 | 538.78 | 10.747 | 539.07 | 11.131
541.96 | 2.097 | 539.89 | 11.92 | 537.42 | 19.963 | 539.15 | 10.72 | 539.5 | 11.051
542.3 | 2.083 | 540.24 | 11.909 | 537.82 | 19.357 | 539.52 | 10.702 | 539.94 | 10.981
542.64 | 2.078 | 540.6 | 11.905 | 538.22 | 18.768 | 539.89 | 10.681 | 540.37 | 10.923
542.98 | 2.069 | 540.95 | 11.898 | 538.62 | 18.195 | 540.26 | 10.659 | 540.79 | 10.865
543.32 | 2.059 | 541.29 | 11.89 | 539.02 | 17.64 | 540.64 | 10.644 | 541.21 | 10.818
543.66 | 2.05 | 541.64 | 11.883 | 539.43 | 17.102 | 541.01 | 10.626 | 541.61 | 10.77
544.01 | 2.041 | 541.98 | 11.875 | 539.85 | 16.587 | 541.37 | 10.611 | 542.02 | 10.733
544.37 | 2.027 | 542.32 | 11.864 | 540.28 | 16.091 | 541.74 | 10.595 | 542.44 | 10.695
544.71 | 2.018 | 542.66 | 11.86 | 540.72 | 15.62 | 542.11 | 10.583 | 542.87 | 10.66
545.04 | 2.009 | 543.02 | 11.853 | 541.16 | 15.182 | 542.49 | 10.571 | 543.29 | 10.628
545.37 | 1.999 | 543.38 | 11.849 | 541.6 | 14.77 | 542.85 | 10.559 | 543.69 | 10.6
545.71 | 1.99 | 543.74 | 11.845 | 542.04 | 14.378 | 543.21 | 10.546 | 544.09 | 10.575
546.06 | 1.981 | 544.09 | 11.838 | 542.49 | 14.024 | 543.57 | 10.531 | 544.47 | 10.553
546.41 | 1.967 | 544.44 | 11.83 | 542.95 | 13.693 | 543.93 | 10.519 | 544.85 | 10.53
546.77 | 1.962 | 544.79 | 11.823 | 543.4 | 13.379 | 544.29 | 10.507 | 545.24 | 10.513
547.13 | 1.953 | 545.14 | 11.819 | 543.86 | 13.088 | 544.63 | 10.492 | 545.63 | 10.495
547.48 | 1.939 | 545.5 | 11.811 | 544.32 | 12.824 | 544.97 | 10.483 | 546.03 | 10.475
547.82 | 1.93 | 545.85 | 11.804 | 544.77 | 12.586 | 545.32 | 10.47 | 546.43 | 10.46
548.15 | 1.921 | 546.21 | 11.8 | 545.23 | 12.37 | 545.66 | 10.461 | 546.82 | 10.445
548.49 | 1.911 | 546.55 | 11.793 | 545.68 | 12.174 | 546.02 | 10.449 | 547.2 | 10.427
548.82 | 1.897 | 546.89 | 11.789 | 546.13 | 12.002 | 546.38 | 10.443 | 547.57 | 10.412
549.15 | 1.888 | 547.23 | 11.782 | 546.59 | 11.855 | 546.75 | 10.431 | 547.95 | 10.397
549.47 | 1.874 | 547.56 | 11.774 | 547.04 | 11.727 | 547.11 | 10.422 | 548.33 | 10.387
549.79 | 1.865 | 547.91 | 11.77 | 547.48 | 11.613 | 547.47 | 10.41 | 548.7 | 10.372
550.12 | 1.856 | 548.26 | 11.767 | 547.92 | 11.519 | 547.84 | 10.397 | 549.07 | 10.36
550.46 | 1.851 | 548.61 | 11.759 | 548.36 | 11.44 | 548.2 | 10.388 | 549.44 | 10.347
550.8 | 1.837 | 548.97 | 11.752 | 548.8 | 11.37 | 548.54 | 10.379 | 549.81 | 10.332
551.14 | 1.828 | 549.32 | 11.748 | 549.24 | 11.324 | 548.89 | 10.367 | 550.18 | 10.32
551.47 | 1.823 | 549.65 | 11.744 | 549.66 | 11.279 | 549.24 | 10.358 | 550.55 | 10.307
551.8 | 1.814 | 549.98 | 11.737 | 550.08 | 11.242 | 549.59 | 10.349 | 550.92 | 10.297
552.13 | 1.8 | 550.31 | 11.729 | 550.48 | 11.212 | 549.93 | 10.339 | 551.29 | 10.282
552.48 | 1.791 | 550.64 | 11.722 | 550.88 | 11.186 | 550.27 | 10.33 | 551.68 | 10.272
552.81 | 1.782 | 550.98 | 11.718 | 551.27 | 11.163 | 550.61 | 10.321 | 552.04 | 10.262
553.15 | 1.773 | 551.31 | 11.71 | 551.66 | 11.142 | 550.95 | 10.312 | 552.4 | 10.25
553.49 | 1.759 | 551.64 | 11.703 | 552.05 | 11.126 | 551.28 | 10.303 | 552.76 | 10.237
553.83 | 1.749 | 551.97 | 11.696 | 552.43 | 11.107 | 551.61 | 10.294 | 553.12 | 10.227
554.16 | 1.736 | 552.31 | 11.696 | 552.82 | 11.093 | 551.95 | 10.285 | 553.47 | 10.217
554.49 | 1.726 | 552.64 | 11.684 | 553.21 | 11.081 | 552.29 | 10.276 | 553.83 | 10.205
554.83 | 1.712 | 552.97 | 11.677 | 553.59 | 11.067 | 552.63 | 10.266 | 554.18 | 10.197
555.16 | 1.703 | 553.31 | 11.677 | 553.96 | 11.056 | 552.99 | 10.26 | 554.53 | 10.187
555.5 | 1.698 | 553.65 | 11.673 | 554.33 | 11.044 | 553.35 | 10.251 | 554.89 | 10.175
555.82 | 1.689 | 553.97 | 11.673 | 554.69 | 11.032 | 553.71 | 10.245 | 555.24 | 10.165
556.13 | 1.675 | 554.3 | 11.669 | 555.04 | 11.021 | 554.06 | 10.236 | 555.58 | 10.155
556.44 | 1.666 | 554.62 | 11.662 | 555.4 | 11.009 | 554.41 | 10.227 | 555.92 | 10.145
556.77 | 1.657 | 554.94 | 11.654 | 555.77 | 11.002 | 554.76 | 10.215 | 556.26 | 10.135
557.1 | 1.648 | 555.26 | 11.651 | 556.13 | 10.99 | 555.11 | 10.209 | 556.6 | 10.125
557.43 | 1.638 | 555.59 | 11.643 | 556.5 | 10.979 | 555.46 | 10.199 | 556.95 | 10.117
557.78 | 1.624 | 555.92 | 11.636 | 556.86 | 10.974 | 555.81 | 10.19 | 557.3 | 10.107
558.12 | 1.615 | 556.25 | 11.628 | 557.2 | 10.962 | 556.15 | 10.181 | 557.64 | 10.095
558.45 | 1.601 | 556.59 | 11.624 | 557.54 | 10.953 | 556.49 | 10.175 | 557.99 | 10.087
558.77 | 1.592 | 556.93 | 11.621 | 557.88 | 10.944 | 556.84 | 10.169 | 558.34 | 10.082
559.09 | 1.587 | 557.27 | 11.613 | 558.22 | 10.937 | 557.18 | 10.16 | 558.68 | 10.07
559.42 | 1.574 | 557.61 | 11.606 | 558.57 | 10.928 | 557.51 | 10.154 | 559.03 | 10.06
559.75 | 1.564 | 557.94 | 11.602 | 558.91 | 10.921 | 557.84 | 10.145 | 559.38 | 10.047
560.08 | 1.55 | 558.27 | 11.598 | 559.26 | 10.911 | 558.19 | 10.138 | 559.72 | 10.037
560.4 | 1.541 | 558.61 | 11.594 | 559.61 | 10.902 | 558.53 | 10.129 | 560.07 | 10.03
560.72 | 1.532 | 558.95 | 11.587 | 559.95 | 10.895 | 558.87 | 10.123 | 560.41 | 10.022
561.05 | 1.518 | 559.27 | 11.583 | 560.29 | 10.89 | 559.21 | 10.114 | 560.76 | 10.014
561.39 | 1.504 | 559.59 | 11.58 | 560.64 | 10.883 | 559.56 | 10.105 | 561.11 | 10.004
561.71 | 1.495 | 559.91 | 11.568 | 560.98 | 10.872 | 559.91 | 10.099 | 561.45 | 9.997
562.05 | 1.49 | 560.24 | 11.568 | 561.34 | 10.865 | 560.26 | 10.09 | 561.79 | 9.987
562.38 | 1.472 | 560.57 | 11.561 | 561.69 | 10.858 | 560.61 | 10.081 | 562.12 | 9.979
562.71 | 1.462 | 560.9 | 11.553 | 562.03 | 10.853 | 560.95 | 10.071 | 562.45 | 9.969
563.04 | 1.449 | 561.24 | 11.546 | 562.37 | 10.844 | 561.3 | 10.065 | 562.79 | 9.964
563.37 | 1.435 | 561.58 | 11.546 | 562.71 | 10.837 | 561.64 | 10.056 | 563.13 | 9.954
563.7 | 1.425 | 561.91 | 11.538 | 563.06 | 10.83 | 561.98 | 10.047 | 563.47 | 9.947
564.03 | 1.412 | 562.25 | 11.535 | 563.4 | 10.825 | 562.31 | 10.038 | 563.81 | 9.934
564.37 | 1.398 | 562.58 | 11.527 | 563.74 | 10.818 | 562.64 | 10.035 | 564.15 | 9.927
564.7 | 1.388 | 562.91 | 11.52 | 564.08 | 10.809 | 562.99 | 10.026 | 564.49 | 9.919
565.03 | 1.379 | 563.25 | 11.516 | 564.43 | 10.799 | 563.35 | 10.02 | 564.83 | 9.909
565.37 | 1.37 | 563.59 | 11.512 | 564.78 | 10.792 | 563.71 | 10.011 | 565.17 | 9.902
565.71 | 1.356 | 563.93 | 11.505 | 565.14 | 10.785 | 564.07 | 10.001 | 565.51 | 9.897
566.05 | 1.342 | 564.27 | 11.497 | 565.49 | 10.781 | 564.44 | 9.995 | 565.85 | 9.892
566.38 | 1.333 | 564.61 | 11.49 | 565.82 | 10.774 | 564.8 | 9.986 | 566.2 | 9.882
566.73 | 1.324 | 564.94 | 11.486 | 566.15 | 10.769 | 565.15 | 9.98 | 566.55 | 9.874
567.08 | 1.314 | 565.27 | 11.486 | 566.49 | 10.76 | 565.49 | 9.977 | 566.9 | 9.867
567.43 | 1.3 | 565.6 | 11.478 | 566.83 | 10.753 | 565.83 | 9.968 | 567.25 | 9.857
567.78 | 1.291 | 565.92 | 11.471 | 567.17 | 10.746 | 566.16 | 9.962 | 567.6 | 9.852
568.14 | 1.277 | 566.25 | 11.467 | 567.52 | 10.741 | 566.5 | 9.953 | 567.95 | 9.842
568.48 | 1.263 | 566.59 | 11.46 | 567.86 | 10.734 | 566.82 | 9.947 | 568.3 | 9.834
568.82 | 1.254 | 566.93 | 11.452 | 568.21 | 10.727 | 567.15 | 9.947 | 568.64 | 9.824
569.15 | 1.24 | 567.26 | 11.445 | 568.56 | 10.723 | 567.49 | 9.934 | 568.99 | 9.817
569.5 | 1.236 | 567.58 | 11.441 | 568.91 | 10.716 | 567.82 | 9.922 | 569.33 | 9.809
569.83 | 1.222 | 567.9 | 11.434 | 569.24 | 10.709 | 568.16 | 9.916 | 569.68 | 9.802
570.16 | 1.213 | 568.23 | 11.43 | 569.57 | 10.701 | 568.51 | 9.904 | 570.02 | 9.794
570.49 | 1.199 | 568.58 | 11.422 | 569.9 | 10.692 | 568.86 | 9.901 | 570.36 | 9.787
570.81 | 1.189 | 568.92 | 11.419 | 570.25 | 10.69 | 569.21 | 9.892 | 570.7 | 9.777
571.14 | 1.176 | 569.27 | 11.411 | 570.6 | 10.685 | 569.56 | 9.886 | 571.03 | 9.769
571.47 | 1.166 | 569.62 | 11.407 | 570.94 | 10.676 | 569.92 | 9.88 | 571.38 | 9.764
571.81 | 1.152 | 569.98 | 11.4 | 571.28 | 10.669 | 570.28 | 9.867 | 571.72 | 9.754
572.16 | 1.138 | 570.33 | 11.392 | 571.63 | 10.667 | 570.64 | 9.861 | 572.08 | 9.749
572.51 | 1.129 | 570.67 | 11.389 | 571.98 | 10.66 | 570.99 | 9.846 | 572.44 | 9.742
572.84 | 1.115 | 571.02 | 11.385 | 572.33 | 10.655 | 571.34 | 9.849 | 572.8 | 9.737
573.18 | 1.106 | 571.36 | 11.377 | 572.69 | 10.65 | 571.67 | 9.846 | 573.16 | 9.727
573.53 | 1.092 | 571.69 | 11.374 | 573.04 | 10.643 | 572.01 | 9.837 | 573.51 | 9.717
573.87 | 1.078 | 572.02 | 11.366 | 573.38 | 10.636 | 572.36 | 9.831 | 573.86 | 9.712
574.23 | 1.069 | 572.36 | 11.359 | 573.71 | 10.629 | 572.71 | 9.822 | 574.21 | 9.707
574.58 | 1.055 | 572.69 | 11.355 | 574.04 | 10.627 | 573.06 | 9.816 | 574.56 | 9.699
574.92 | 1.046 | 573.02 | 11.348 | 574.38 | 10.615 | 573.41 | 9.809 | 574.91 | 9.692
575.26 | 1.037 | 573.35 | 11.34 | 574.71 | 10.611 | 573.75 | 9.801 | 575.26 | 9.682
575.6 | 1.023 | 573.68 | 11.333 | 575.06 | 10.608 | 574.1 | 9.794 | 575.6 | 9.674
575.94 | 1.014 | 574.01 | 11.329 | 575.4 | 10.601 | 574.45 | 9.788 | 575.96 | 9.664
576.28 | 1 | 574.35 | 11.322 | 575.74 | 10.597 | 574.78 | 9.782 | 576.32 | 9.659
576.61 | 0.99 | 574.68 | 11.318 | 576.09 | 10.59 | 575.11 | 9.773 | 576.69 | 9.652
576.94 | 0.977 | 575.01 | 11.31 | 576.43 | 10.58 | 575.45 | 9.77 | 577.05 | 9.649
577.27 | 0.967 | 575.34 | 11.306 | 576.76 | 10.58 | 575.79 | 9.761 | 577.41 | 9.644
577.61 | 0.953 | 575.66 | 11.299 | 577.1 | 10.573 | 576.14 | 9.755 | 577.77 | 9.632
577.95 | 0.944 | 575.99 | 11.295 | 577.43 | 10.566 | 576.49 | 9.746 | 578.13 | 9.624
578.29 | 0.935 | 576.31 | 11.288 | 577.76 | 10.562 | 576.83 | 9.739 | 578.49 | 9.616
578.64 | 0.921 | 576.64 | 11.284 | 578.11 | 10.555 | 577.17 | 9.733 | 578.84 | 9.606
578.98 | 0.912 | 576.96 | 11.276 | 578.46 | 10.548 | 577.52 | 9.727 | 579.19 | 9.604
579.32 | 0.898 | 577.28 | 11.269 | 578.81 | 10.541 | 577.86 | 9.721 | 579.53 | 9.594
579.64 | 0.889 | 577.61 | 11.265 | 579.16 | 10.536 | 578.2 | 9.715 | 579.88 | 9.586
579.97 | 0.875 | 577.93 | 11.258 | 579.52 | 10.532 | 578.54 | 9.709 | 580.23 | 9.582
580.3 | 0.865 | 578.26 | 11.25 | 579.88 | 10.525 | 578.89 | 9.706 | 580.58 | 9.572
580.63 | 0.852 | 578.59 | 11.243 | 580.25 | 10.517 | 579.24 | 9.697 | 580.93 | 9.564
580.97 | 0.842 | 578.94 | 11.239 | 580.6 | 10.513 | 579.58 | 9.691 | 581.29 | 9.559
581.31 | 0.828 | 579.28 | 11.232 | 580.94 | 10.508 | 579.92 | 9.685 | 581.65 | 9.554
581.65 | 0.819 | 579.62 | 11.224 | 581.29 | 10.501 | 580.26 | 9.673 | 582.01 | 9.546
581.98 | 0.81 | 579.96 | 11.217 | 581.63 | 10.497 | 580.6 | 9.669 | 582.38 | 9.539
582.31 | 0.796 | 580.28 | 11.209 | 581.99 | 10.49 | 580.94 | 9.663 | 582.74 | 9.534
582.64 | 0.791 | 580.61 | 11.206 | 582.34 | 10.483 | 581.28 | 9.654 | 583.1 | 9.526
582.97 | 0.782 | 580.94 | 11.202 | 582.69 | 10.478 | 581.62 | 9.648 | 583.47 | 9.519
583.31 | 0.768 | 581.27 | 11.194 | 583.02 | 10.473 | 581.97 | 9.645 | 583.84 | 9.511
583.64 | 0.764 | 581.6 | 11.187 | 583.35 | 10.469 | 582.31 | 9.639 | 584.21 | 9.506
583.98 | 0.75 | 581.93 | 11.179 | 583.68 | 10.464 | 582.65 | 9.633 | 584.57 | 9.496
584.32 | 0.74 | 582.27 | 11.172 | 584.01 | 10.455 | 583 | 9.627 | 584.94 | 9.491
584.64 | 0.727 | 582.61 | 11.168 | 584.35 | 10.45 | 583.33 | 9.621 | 585.3 | 9.484
584.97 | 0.713 | 582.94 | 11.16 | 584.7 | 10.443 | 583.66 | 9.618 | 585.66 | 9.474
585.3 | 0.699 | 583.26 | 11.157 | 585.04 | 10.438 | 584 | 9.608 | 586 | 9.466
585.63 | 0.685 | 583.59 | 11.149 | 585.38 | 10.431 | 584.34 | 9.603 | 586.35 | 9.456
585.97 | 0.676 | 583.9 | 11.145 | 585.72 | 10.427 | 584.69 | 9.6 | 586.7 | 9.449
586.31 | 0.662 | 584.22 | 11.138 | 586.07 | 10.42 | 585.02 | 9.593 | 587.06 | 9.446
586.65 | 0.657 | 584.53 | 11.131 | 586.42 | 10.415 | 585.37 | 9.587 | 587.42 | 9.441
587 | 0.643 | 584.85 | 11.123 | 586.77 | 10.408 | 585.71 | 9.581 | 587.78 | 9.434
587.34 | 0.634 | 585.17 | 11.119 | 587.12 | 10.403 | 586.06 | 9.575 | 588.15 | 9.426
587.67 | 0.62 | 585.5 | 11.112 | 587.47 | 10.396 | 586.4 | 9.569 | 588.51 | 9.416
588.01 | 0.616 | 585.83 | 11.105 | 587.81 | 10.392 | 586.75 | 9.563 | 588.87 | 9.409
588.35 | 0.606 | 586.17 | 11.097 | 588.15 | 10.385 | 587.09 | 9.557 | 589.21 | 9.409
588.7 | 0.597 | 586.51 | 11.09 | 588.5 | 10.38 | 587.44 | 9.554 | 589.55 | 9.401
589.05 | 0.583 | 586.85 | 11.086 | 588.84 | 10.373 | 587.79 | 9.545 | 589.89 | 9.391
589.39 | 0.569 | 587.2 | 11.078 | 589.18 | 10.368 | 588.14 | 9.538 | 590.22 | 9.384
589.72 | 0.56 | 587.55 | 11.071 | 589.53 | 10.359 | 588.49 | 9.532 | 590.56 | 9.379
590.04 | 0.551 | 587.89 | 11.063 | 589.87 | 10.357 | 588.84 | 9.526 | 590.9 | 9.371
590.36 | 0.537 | 588.24 | 11.056 | 590.23 | 10.35 | 589.18 | 9.52 | 591.25 | 9.361
590.69 | 0.528 | 588.58 | 11.052 | 590.58 | 10.345 | 589.52 | 9.514 | 591.61 | 9.356
591.01 | 0.518 | 588.92 | 11.044 | 590.93 | 10.34 | 589.85 | 9.508 | 591.97 | 9.349
591.34 | 0.504 | 589.25 | 11.041 | 591.27 | 10.333 | 590.19 | 9.502 | 592.32 | 9.339
591.68 | 0.495 | 589.58 | 11.033 | 591.61 | 10.326 | 590.53 | 9.496 | 592.66 | 9.331
592.01 | 0.486 | 589.9 | 11.029 | 591.96 | 10.319 | 590.87 | 9.49 | 593.02 | 9.324
592.34 | 0.472 | 590.22 | 11.022 | 592.31 | 10.315 | 591.21 | 9.484 | 593.38 | 9.316
592.67 | 0.467 | 590.55 | 11.015 | 592.67 | 10.31 | 591.54 | 9.478 | 593.76 | 9.311
593.02 | 0.454 | 590.87 | 11.007 | 593.03 | 10.303 | 591.87 | 9.472 | 594.12 | 9.306
593.38 | 0.44 | 591.2 | 11 | 593.38 | 10.298 | 592.2 | 9.465 | 594.49 | 9.296
593.73 | 0.43 | 591.53 | 10.992 | 593.73 | 10.294 | 592.54 | 9.459 | 594.85 | 9.291
594.08 | 0.426 | 591.86 | 10.985 | 594.07 | 10.287 | 592.88 | 9.453 | 595.21 | 9.284
594.43 | 0.412 | 592.19 | 10.977 | 594.42 | 10.28 | 593.22 | 9.45 | 595.58 | 9.276
594.78 | 0.403 | 592.51 | 10.974 | 594.76 | 10.275 | 593.57 | 9.444 | 595.94 | 9.269
595.14 | 0.393 | 592.84 | 10.966 | 595.11 | 10.266 | 593.92 | 9.438 | 596.3 | 9.261
595.49 | 0.379 | 593.16 | 10.962 | 595.45 | 10.261 | 594.26 | 9.435 | 596.64 | 9.254
595.82 | 0.37 | 593.49 | 10.955 | 595.79 | 10.256 | 594.61 | 9.429 | 596.97 | 9.246
596.14 | 0.356 | 593.82 | 10.944 | 596.13 | 10.25 | 594.95 | 9.423 | 597.31 | 9.238
596.46 | 0.347 | 594.14 | 10.936 | 596.48 | 10.247 | 595.29 | 9.417 | 597.65 | 9.231
596.77 | 0.342 | 594.48 | 10.929 | 596.82 | 10.243 | 595.63 | 9.414 | 597.99 | 9.226
597.09 | 0.329 | 594.81 | 10.921 | 597.16 | 10.233 | 595.97 | 9.407 | 598.33 | 9.218
597.42 | 0.319 | 595.14 | 10.917 | 597.51 | 10.229 | 596.3 | 9.401 | 598.68 | 9.214
597.76 | 0.305 | 595.47 | 10.906 | 597.86 | 10.219 | 596.63 | 9.392 | 599.02 | 9.206
598.1 | 0.296 | 595.79 | 10.899 | 598.19 | 10.215 | 596.96 | 9.389 | 599.36 | 9.198
598.44 | 0.287 | 596.11 | 10.899 | 598.53 | 10.21 | 597.29 | 9.383 | 599.71 | 9.194
598.79 | 0.278 | 596.44 | 10.891 | 598.88 | 10.205 | 597.62 | 9.38 | 600.05 | 9.186
599.15 | 0.268 | 596.76 | 10.88 | 599.22 | 10.196 | 597.96 | 9.374 | 600.39 | 9.176
599.5 | 0.259 | 597.1 | 10.876 | 599.57 | 10.189 | 598.29 | 9.365 | 600.74 | 9.166
599.86 | 0.245 | 597.44 | 10.869 | 599.91 | 10.184 | 598.64 | 9.362 | 601.1 | 9.161
600.21 | 0.241 | 597.78 | 10.858 | 600.25 | 10.177 | 598.97 | 9.353 | 601.45 | 9.151
600.56 | 0.227 | 598.13 | 10.854 | 600.59 | 10.173 | 599.31 | 9.35 | 601.81 | 9.148
600.9 | 0.218 | 598.48 | 10.846 | 600.94 | 10.163 | 599.65 | 9.344 | 602.17 | 9.144
601.23 | 0.208 | 598.83 | 10.835 | 601.29 | 10.159 | 599.99 | 9.337 | 602.52 | 9.136
601.56 | 0.199 | 599.17 | 10.831 | 601.64 | 10.152 | 600.34 | 9.331 | 602.88 | 9.126
601.9 | 0.19 | 599.5 | 10.824 | 602 | 10.147 | 600.69 | 9.328 | 603.23 | 9.118
602.24 | 0.18 | 599.84 | 10.813 | 602.36 | 10.14 | 601.03 | 9.319 | 603.59 | 9.111
602.59 | 0.167 | 600.18 | 10.809 | 602.71 | 10.135 | 601.38 | 9.316 | 603.95 | 9.103
602.94 | 0.157 | 600.52 | 10.801 | 603.06 | 10.133 | 601.73 | 9.307 | 604.3 | 9.098
603.28 | 0.148 | 600.87 | 10.794 | 603.41 | 10.126 | 602.07 | 9.301 | 604.66 | 9.088
603.63 | 0.139 | 601.21 | 10.79 | 603.76 | 10.119 | 602.41 | 9.295 | 605.01 | 9.081
603.99 | 0.13 | 601.54 | 10.779 | 604.12 | 10.11 | 602.75 | 9.292 | 605.37 | 9.076
604.35 | 0.116 | 601.89 | 10.772 | 604.47 | 10.105 | 603.1 | 9.286 | 605.73 | 9.066
604.7 | 0.106 | 602.24 | 10.76 | 604.81 | 10.098 | 603.44 | 9.28 | 606.1 | 9.061
605.05 | 0.102 | 602.58 | 10.757 | 605.14 | 10.093 | 603.78 | 9.274 | 606.47 | 9.053
605.39 | 0.093 | 602.93 | 10.749 | 605.48 | 10.091 | 604.13 | 9.268 | 606.84 | 9.046
605.73 | 0.083 | 603.27 | 10.738 | 605.81 | 10.084 | 604.47 | 9.261 | 607.19 | 9.038
606.06 | 0.069 | 603.62 | 10.734 | 606.15 | 10.075 | 604.8 | 9.255 | 607.54 | 9.031
606.39 | 0.06 | 603.96 | 10.727 | 606.49 | 10.07 | 605.13 | 9.252 | 607.89 | 9.021
606.71 | 0.051 | 604.3 | 10.719 | 606.84 | 10.063 | 605.46 | 9.252 | 608.24 | 9.016
607.04 | 0.042 | 604.63 | 10.715 | 607.18 | 10.056 | 605.77 | 9.246 | 608.59 | 9.008
607.37 | 0.032 | 604.96 | 10.704 | 607.52 | 10.052 | 606.08 | 9.24 | 608.93 | 9.001
607.7 | 0.028 | 605.29 | 10.7 | 607.87 | 10.047 | 606.39 | 9.234 | 609.27 | 8.996
608.03 | 0.019 | 605.61 | 10.689 | 608.21 | 10.04 | 606.7 | 9.225 | 609.63 | 8.986
608.36 | 0.004545 | 605.95 | 10.682 | 608.56 | 10.033 | 607.02 | 9.219 | 609.98 | 8.978
608.68 | 0 | 606.29 | 10.678 | 608.9 | 10.028 | 607.35 | 9.216 | 610.33 | 8.971
609.01 | -0.009414 | 606.64 | 10.667 | 609.24 | 10.021 | 607.69 | 9.21 | 610.68 | 8.961
609.33 | -0.023 | 606.99 | 10.659 | 609.58 | 10.014 | 608.03 | 9.2 | 611.02 | 8.953
609.66 | -0.028 | 607.33 | 10.652 | 609.92 | 10.007 | 608.37 | 9.191 | 611.36 | 8.948
610 | -0.037 | 607.68 | 10.644 | 610.26 | 10 | 608.72 | 9.185 | 611.71 | 8.941
610.34 | -0.046 | 608.04 | 10.637 | 610.6 | 9.995 | 609.07 | 9.179 | 612.07 | 8.933
610.68 | -0.051 | 608.38 | 10.626 | 610.95 | 9.989 | 609.42 | 9.173 | 612.42 | 8.926
611.03 | -0.065 | 608.71 | 10.618 | 611.3 | 9.984 | 609.76 | 9.167 | 612.76 | 8.916
611.37 | -0.074 | 609.05 | 10.614 | 611.65 | 9.977 | 610.11 | 9.161 | 613.1 | 8.911
611.71 | -0.079 | 609.4 | 10.607 | 612 | 9.97 | 610.46 | 9.158 | 613.44 | 8.903
612.04 | -0.088 | 609.75 | 10.599 | 612.36 | 9.965 | 610.82 | 9.152 | 613.77 | 8.896
612.38 | -0.102 | 610.1 | 10.581 | 612.72 | 9.961 | 611.16 | 9.146 | 614.12 | 8.888
612.71 | -0.106 | 610.45 | 10.588 | 613.07 | 9.954 | 611.51 | 9.14 | 614.47 | 8.878
613.06 | -0.116 | 610.79 | 10.577 | 613.42 | 9.944 | 611.86 | 9.137 | 614.82 | 8.871
613.39 | -0.125 | 611.12 | 10.562 | 613.76 | 9.937 | 612.21 | 9.133 | 615.17 | 8.866
613.73 | -0.13 | 611.46 | 10.566 | 614.11 | 9.93 | 612.56 | 9.127 | 615.52 | 8.861
614.07 | -0.139 | 611.78 | 10.558 | 614.47 | 9.926 | 612.91 | 9.121 | 615.86 | 8.853
614.4 | -0.148 | 612.12 | 10.547 | 614.81 | 9.919 | 613.25 | 9.118 | 616.2 | 8.843
614.74 | -0.157 | 612.47 | 10.536 | 615.15 | 9.912 | 613.59 | 9.112 | 616.54 | 8.836
615.08 | -0.167 | 612.82 | 10.528 | 615.48 | 9.907 | 613.93 | 9.106 | 616.88 | 8.828
615.41 | -0.171 | 613.16 | 10.521 | 615.8 | 9.898 | 614.28 | 9.1 | 617.24 | 8.82
615.75 | -0.185 | 613.49 | 10.51 | 616.12 | 9.893 | 614.63 | 9.091 | 617.58 | 8.813
616.08 | -0.19 | 613.83 | 10.502 | 616.45 | 9.888 | 614.98 | 9.088 | 617.93 | 8.808
616.42 | -0.204 | 614.18 | 10.495 | 616.77 | 9.881 | 615.33 | 9.082 | 618.27 | 8.798
616.76 | -0.208 | 614.52 | 10.487 | 617.11 | 9.874 | 615.68 | 9.076 | 618.62 | 8.793
617.1 | -0.218 | 614.85 | 10.48 | 617.46 | 9.867 | 616.02 | 9.07 | 618.96 | 8.783
617.45 | -0.241 | 615.18 | 10.468 | 617.79 | 9.863 | 616.35 | 9.063 | 619.3 | 8.776
617.79 | -0.222 | 615.52 | 10.461 | 618.13 | 9.853 | 616.68 | 9.057 | 619.64 | 8.77
618.14 | -0.236 | 615.86 | 10.453 | 618.47 | 9.849 | 617.01 | 9.051 | 619.97 | 8.76
618.48 | -0.25 | 616.19 | 10.45 | 618.81 | 9.842 | 617.33 | 9.045 | 620.32 | 8.753
618.82 | -0.25 | 616.52 | 10.438 | 619.14 | 9.835 | 617.65 | 9.039 | 620.66 | 8.746
619.15 | -0.264 | 616.85 | 10.431 | 619.47 | 9.828 | 617.98 | 9.033 | 621.01 | 8.736
619.49 | -0.273 | 617.18 | 10.42 | 619.8 | 9.823 | 618.31 | 9.027 | 621.35 | 8.728
619.83 | -0.282 | 617.51 | 10.416 | 620.13 | 9.818 | 618.63 | 9.021 | 621.69 | 8.723
620.18 | -0.292 | 617.84 | 10.409 | 620.46 | 9.809 | 618.96 | 9.018 | 622.04 | 8.713
620.52 | -0.296 | 618.18 | 10.401 | 620.8 | 9.804 | 619.28 | 9.012 | 622.39 | 8.705
620.87 | -0.305 | 618.51 | 10.394 | 621.14 | 9.8 | 619.61 | 9.002 | 622.73 | 8.7
621.22 | -0.315 | 618.84 | 10.386 | 621.48 | 9.793 | 619.93 | 8.996 | 623.08 | 8.693
621.56 | -0.319 | 619.17 | 10.382 | 621.82 | 9.786 | 620.26 | 8.99 | 623.42 | 8.685
621.9 | -0.329 | 619.5 | 10.371 | 622.14 | 9.776 | 620.6 | 8.987 | 623.77 | 8.678
622.25 | -0.333 | 619.84 | 10.36 | 622.47 | 9.77 | 620.93 | 8.981 | 624.11 | 8.67
622.59 | -0.342 | 620.17 | 10.352 | 622.81 | 9.763 | 621.26 | 8.972 | 624.46 | 8.663
622.91 | -0.352 | 620.5 | 10.341 | 623.14 | 9.756 | 621.6 | 8.969 | 624.8 | 8.655
623.24 | -0.356 | 620.83 | 10.337 | 623.48 | 9.751 | 621.94 | 8.966 | 625.14 | 8.65
623.58 | -0.361 | 621.17 | 10.326 | 623.82 | 9.744 | 622.27 | 8.96 | 625.49 | 8.643
623.93 | -0.37 | 621.51 | 10.322 | 624.15 | 9.735 | 622.61 | 8.954 | 625.83 | 8.635
624.28 | -0.379 | 621.85 | 10.315 | 624.49 | 9.73 | 622.94 | 8.948 | 626.18 | 8.628
624.63 | -0.389 | 622.19 | 10.304 | 624.82 | 9.723 | 623.27 | 8.939 | 626.52 | 8.618
624.97 | -0.389 | 622.53 | 10.293 | 625.16 | 9.716 | 623.6 | 8.926 | 626.86 | 8.613
625.31 | -0.398 | 622.87 | 10.285 | 625.51 | 9.709 | 623.93 | 8.936 | 627.2 | 8.603
625.64 | -0.407 | 623.2 | 10.278 | 625.85 | 9.704 | 624.26 | 8.929 | 627.54 | 8.595
625.98 | -0.417 | 623.54 | 10.27 | 626.19 | 9.697 | 624.59 | 8.917 | 627.89 | 8.588
626.32 | -0.421 | 623.88 | 10.263 | 626.53 | 9.69 | 624.92 | 8.908 | 628.24 | 8.583
626.65 | -0.426 | 624.22 | 10.255 | 626.87 | 9.683 | 625.26 | 8.905 | 628.58 | 8.575
626.98 | -0.435 | 624.58 | 10.251 | 627.21 | 9.679 | 625.6 | 8.902 | 628.94 | 8.565
627.31 | -0.444 | 624.93 | 10.244 | 627.55 | 9.672 | 625.94 | 8.896 | 629.29 | 8.555
627.64 | -0.449 | 625.28 | 10.233 | 627.89 | 9.665 | 626.28 | 8.893 | 629.64 | 8.548
627.98 | -0.458 | 625.64 | 10.225 | 628.22 | 9.658 | 626.62 | 8.884 | 629.99 | 8.54
628.31 | -0.463 | 625.99 | 10.218 | 628.55 | 9.653 | 626.96 | 8.881 | 630.33 | 8.533
628.64 | -0.467 | 626.35 | 10.203 | 628.89 | 9.646 | 627.29 | 8.872 | 630.68 | 8.525
628.98 | -0.477 | 626.7 | 10.199 | 629.23 | 9.639 | 627.62 | 8.862 | 631.03 | 8.518
629.32 | -0.481 | 627.06 | 10.192 | 629.57 | 9.632 | 627.96 | 8.859 | 631.38 | 8.51
629.66 | -0.486 | 627.41 | 10.188 | 629.92 | 9.627 | 628.3 | 8.853 | 631.72 | 8.503
630.02 | -0.491 | 627.77 | 10.173 | 630.26 | 9.623 | 628.63 | 8.85 | 632.08 | 8.493
630.37 | -0.5 | 628.12 | 10.162 | 630.61 | 9.616 | 628.97 | 8.841 | 632.42 | 8.485
630.71 | -0.504 | 628.46 | 10.154 | 630.96 | 9.611 | 629.3 | 8.835 | 632.77 | 8.478
631.04 | -0.514 | 628.8 | 10.143 | 631.3 | 9.607 | 629.63 | 8.829 | 633.13 | 8.47
631.38 | -0.518 | 629.14 | 10.132 | 631.64 | 9.6 | 629.96 | 8.823 | 633.49 | 8.463
631.71 | -0.523 | 629.47 | 10.132 | 631.98 | 9.592 | 630.29 | 8.817 | 633.85 | 8.455
632.04 | -0.528 | 629.81 | 10.12 | 632.32 | 9.588 | 630.63 | 8.811 | 634.21 | 8.448
632.37 | -0.537 | 630.14 | 10.113 | 632.66 | 9.581 | 630.96 | 8.804 | 634.57 | 8.44
632.71 | -0.541 | 630.49 | 10.105 | 633.01 | 9.574 | 631.3 | 8.795 | 634.94 | 8.433
633.05 | -0.551 | 630.83 | 10.102 | 633.37 | 9.569 | 631.63 | 8.792 | 635.3 | 8.425
633.39 | -0.555 | 631.17 | 10.091 | 633.72 | 9.565 | 631.97 | 8.786 | 635.65 | 8.418
633.73 | -0.569 | 631.51 | 10.083 | 634.07 | 9.558 | 632.3 | 8.777 | 636 | 8.41
634.07 | -0.574 | 631.84 | 10.076 | 634.43 | 9.553 | 632.63 | 8.771 | 636.35 | 8.405
634.41 | -0.579 | 632.18 | 10.068 | 634.77 | 9.548 |  |  | 636.69 | 8.395