## Readme
This dataset is intended for use in conjuction with the publication;
On the Effect of Functionalizer Chain Length and Water Content in Polyethylene/Silica Nanocomposites: Part I – Dielectric Properties and Breakdown Strength
Authors: I. L. Hosier, M. Praeger, A. F. Holt, A. S. Vaughan and S. G. Swingler
which was accepted for publication in IEEE Transactions on Dielectrics and Electrical Insulation on 8th February 2017
Each page of the worksheet corresponds to a seperate figure in the paper
Abstract: A series of nanoparticles was prepared by functionalizing a commercial nanosilica with alkylsilanes of varying alkyl tail length, from propyl to octadecyl. By using a constant molar concentration of silane, the density of alkyl groups attached to each system should be comparable. The effect of chain length on the structure of the resulting nanosilica/polyethylene nanocomposites was examined and comparison with an unfilled reference system revealed that, other than through a weak nucleating effect, the inclusion of the nanosilica does not affect the matrix structure. Since water interacts strongly with applied electric fields, water was used as a dielectric probe in conjunction with dielectric spectroscopy to examine the effect of the nanofiller and its surface chemistry on the system. Sets of samples were prepared through equilibrating under ambient conditions, vacuum drying and water immersion. While the water content of the unfilled polymer was not greatly affected, the water content of the nanocomposites varied over a wide range as a result of water accumulation, in a range of states, at nanoparticle interfaces. The effect of water content on breakdown behavior was also explored and, in the unfilled polymer, the breakdown strength was found to depend little on exposure to water (~13% reduction). In all the nanocomposites, the increased propensity for these systems to absorb water meant that the breakdown strength was dramatically affected (>66% reduction).

## Fig1
Water absorption/desorption data (% mass change relative to ambient)
| Drying |  |  |  | Wetting
Conditioning time (days) | CT1 | NS3 | NS8 | NS18 | CT1 | NS3 | NS8 | NS18
0 | 0 | 0 | 0 | 0 | 0 | 0 | 0 | 0
1 | -0.0162 | -0.0644 | -0.0439 | -0.0046689 | 0.01 | 0.3 | 0.2 | 0.2
3 | -0.0301 | -0.2614 | -0.2144 | -0.1696 | -0.0139 | 0.4848 | 0.2989 | 0.3331
7 | -0.009259 | -0.3864 | -0.3287 | -0.2848 | 0.0023138 | 0.7197 | 0.5292 | 0.5573
10 | 0.0162 | -0.4868 | -0.406 | -0.3626 | 0.0023138 | 0.767 | 0.6259 | 0.6289
14 | 0.0509 | -0.5304 | -0.4412 | -0.3797 | 0.0023138 | 0.8257 | 0.7138 | 0.7051

## Figs 3a and 4a
Dielectric spectroscopy data for CT1
Freq | Dry-14d |  | Dry-7d |  | Dry-2d |  | Ambient |  | Wet-1d |  | Wet-3d |  | Wet-7d |  | Wet-14d
| Real | Imag | Real | Imag | Real | Imag | Real | Imag | Real | Imag | Real | Imag | Real | Imag | Real | Imag
100000 | 2.0568 | -0.0022873 | 1.9758 | 0.00028472 | 2.1795 | 0.0027314 | 2.203 | -0.00065373 | 2.0563 | 0.0015695 | 1.9256 | 0.00079468 | 2.0021 | 0.00034877 | 1.9731 | -0.00010949
74989.41 | 2.0555 | -0.0043245 | 1.9687 | -0.00098525 | 2.1835 | -0.0022535 | 2.205 | -0.0024861 | 2.0521 | -0.00058675 | 1.9189 | 0.00099825 | 1.9989 | -0.0023577 | 1.9707 | 0.0020117
56234.13 | 2.0625 | -0.0035666 | 1.9703 | -0.00016004 | 2.1731 | -0.0093729 | 2.2175 | 0.0028426 | 2.054 | 0.0027592 | 1.929 | 0.00078147 | 2.0041 | -0.0034112 | 1.9803 | 0.0044693
42169.65 | 2.0548 | -0.0082686 | 1.9689 | 0.01 | 2.1865 | 0.0017416 | 2.2169 | 0.0052584 | 2.0519 | 0.0031214 | 1.925 | -0.0032674 | 2.0053 | -0.0080955 | 1.9641 | 0.003039
31622.78 | 2.069 | 0.0106 | 1.9672 | -0.0148 | 2.1865 | -0.0090962 | 2.2133 | 0.0047178 | 2.0564 | 0.0025938 | 1.9118 | 0.0061528 | 2.0058 | 0.0014042 | 1.9715 | 0.0028341
23713.74 | 2.0547 | -0.00014681 | 1.968 | 0.00066013 | 2.1791 | 0.0018206 | 2.2071 | -0.00035354 | 2.0546 | -0.0016408 | 1.9231 | -0.0035651 | 2.0076 | 0.0031845 | 1.9732 | -0.00083912
17782.79 | 2.0521 | 7.7856e-05 | 1.9699 | 0.00060986 | 2.1777 | -0.0010295 | 2.2078 | -0.0030548 | 2.0482 | -0.00063465 | 1.923 | -0.0016226 | 2.0033 | 0.0013759 | 1.9737 | 0.001842
13335.21 | 2.0561 | 0.00080022 | 1.9711 | 0.00073378 | 2.1795 | 0.0006219 | 2.2127 | 0.00058201 | 2.0539 | -7.8886e-05 | 1.9256 | -4.3242e-05 | 1.9996 | 0.001457 | 1.974 | 0.00032535
10000 | 2.0652 | -0.0026201 | 1.9698 | 0.00038494 | 2.1801 | 0.0020897 | 2.2145 | -0.00093291 | 2.0544 | 0.0051101 | 1.9288 | -0.00095683 | 2.0053 | -0.00078139 | 1.9757 | 0.0011884
7498.942 | 2.057 | 0.00072749 | 1.9698 | -0.00084952 | 2.1784 | 0.00061718 | 2.2104 | -0.0018448 | 2.0532 | -0.0018823 | 1.9202 | -0.0029879 | 2.005 | -0.0029031 | 1.9738 | 9.38e-05
5623.413 | 2.0544 | 0.0013452 | 1.9726 | -0.0032749 | 2.1803 | 0.0034534 | 2.2137 | -0.0040681 | 2.0438 | 0.0114 | 1.9209 | -0.0038534 | 2.0054 | 0.0028326 | 1.9727 | -0.00032288
4216.965 | 2.0555 | 0.0010186 | 1.9656 | 0.0040174 | 2.1764 | 0.003584 | 2.203 | -0.0028729 | 2.0526 | -0.0022148 | 1.9155 | -0.0042992 | 2.0051 | 0.0022448 | 1.9764 | 0.0035683
3162.278 | 2.0593 | 0.0017347 | 1.9751 | 0.0022868 | 2.1835 | 0.0094118 | 2.2091 | -0.00068768 | 2.0531 | -0.0014498 | 1.9251 | -0.0153 | 2.0101 | 0.0011907 | 1.9853 | 0.0029115
2371.374 | 2.0581 | 0.00056095 | 1.9703 | 0.00048292 | 2.1791 | 0.00091284 | 2.2111 | -0.00014107 | 2.0534 | 0.00053068 | 1.9182 | -0.0089844 | 2.0056 | 0.0011263 | 1.9732 | 0.00014593
1778.279 | 2.0563 | -0.00052588 | 1.9707 | 0.00095231 | 2.1816 | 0.0018094 | 2.2112 | 0.0014085 | 2.0526 | -0.00035615 | 1.9164 | -0.0107 | 2.0062 | 0.00076888 | 1.9743 | 0.00023735
1333.521 | 2.0572 | -0.00096021 | 1.9736 | 0.0028489 | 2.1824 | 0.0030925 | 2.2113 | 0.00024074 | 2.0529 | 0.00049766 | 1.9152 | -0.0064908 | 2.0057 | 9.9483e-05 | 1.9735 | -0.00038811
1000 | 2.0578 | 0.00035755 | 1.9709 | 0.001193 | 2.1795 | 0.0023915 | 2.2111 | 0.00048681 | 2.0538 | 0.0001125 | 1.9104 | -0.0082432 | 2.0059 | -0.00064423 | 1.974 | 0.00075172
749.8942 | 2.0571 | 0.00059413 | 1.9714 | 0.0013474 | 2.1806 | -0.00035086 | 2.2106 | 0.0010192 | 2.054 | 0.00022507 | 1.9086 | -0.0073768 | 2.0063 | 0.0014019 | 1.9727 | 0.00071346
562.3413 | 2.0578 | -0.00014732 | 1.9726 | 0.0018629 | 2.181 | 0.00015127 | 2.2109 | 0.00081265 | 2.0566 | 0.0014815 | 1.9066 | -0.0055872 | 2.0058 | 0.0010687 | 1.9743 | -0.00058614
421.6965 | 2.0564 | 0.00055236 | 1.9734 | 0.00058232 | 2.1813 | 0.0016851 | 2.2113 | 0.0004371 | 2.055 | 0.001636 | 1.9041 | -0.0066045 | 2.0056 | 4.8263e-05 | 1.972 | 0.001434
316.2278 | 2.0575 | 0.0018907 | 1.9713 | -0.0019038 | 2.1813 | 0.00012899 | 2.2097 | -0.0016989 | 2.0534 | 0.0014408 | 1.9035 | -0.0023187 | 2.0085 | 0.0039855 | 1.9726 | -0.0010665
237.1374 | 2.0566 | 0.0005883 | 1.9718 | 0.00037532 | 2.1807 | 0.00037222 | 2.2103 | 0.00036812 | 2.0543 | 0.00092989 | 1.9047 | -0.0023559 | 2.0062 | 0.0010452 | 1.9742 | 8.9805e-05
177.8279 | 2.0573 | 0.0010048 | 1.972 | 0.00091596 | 2.1808 | 0.0013188 | 2.2115 | 0.00011077 | 2.0554 | 0.00039818 | 1.9043 | -0.0013532 | 2.0068 | 0.0006837 | 1.974 | 0.00066943
133.3521 | 2.058 | 0.0010619 | 1.9717 | 0.00071844 | 2.1799 | 0.0020818 | 2.2091 | 0.0012084 | 2.0535 | 0.0016451 | 1.9033 | -0.00065242 | 2.0062 | 0.0010533 | 1.9751 | 2.1361e-05
100 | 2.0576 | 0.00065037 | 1.9722 | 0.00046813 | 2.1811 | 0.0003787 | 2.2108 | 0.00046792 | 2.055 | 0.00058065 | 1.9046 | -0.00066372 | 2.0069 | 0.00072372 | 1.9744 | 0.00052553
74.9894 | 2.0578 | 0.00066541 | 1.9725 | 0.00040592 | 2.1814 | 0.00043819 | 2.2108 | 0.00067637 | 2.0555 | 0.00079394 | 1.9047 | -0.00058591 | 2.0078 | 0.00039095 | 1.9739 | 0.0011174
56.2341 | 2.0577 | 0.00078407 | 1.9724 | 0.00026617 | 2.1817 | 0.00010136 | 2.2111 | 0.00058865 | 2.0552 | 0.0011595 | 1.9049 | -0.00058905 | 2.0072 | 0.0010635 | 1.9746 | 0.00089241
42.1697 | 2.0582 | 0.00061257 | 1.9727 | 0.0004013 | 2.1819 | 0.00052845 | 2.2111 | 0.00088626 | 2.0555 | 0.00083515 | 1.9048 | -5.3171e-05 | 2.0077 | 0.00080622 | 1.9747 | 0.00053829
31.6228 | 2.0581 | 0.00063776 | 1.9727 | 0.00030642 | 2.1819 | 0.00050605 | 2.2112 | 0.00078758 | 2.0557 | 0.000685 | 1.9049 | 0.00026152 | 2.0077 | 0.00094781 | 1.975 | 0.00055918
23.7137 | 2.0581 | 0.00056355 | 1.9725 | 0.00033255 | 2.1817 | 0.00041613 | 2.2117 | 0.00072053 | 2.0558 | 0.00058832 | 1.9046 | 0.00025127 | 2.0079 | 0.00089038 | 1.975 | 0.00074014
17.7828 | 2.0585 | 0.00050787 | 1.9727 | 0.00019523 | 2.1819 | 0.00041116 | 2.2116 | 0.00093618 | 2.056 | 0.0005673 | 1.9051 | 0.00021432 | 2.0082 | 0.00090052 | 1.9752 | 0.00061137
13.3352 | 2.0587 | 0.00052952 | 1.9728 | 0.00022823 | 2.182 | 0.00037897 | 2.2119 | 0.00087413 | 2.0561 | 0.00061885 | 1.9051 | 0.00025811 | 2.0083 | 0.00089411 | 1.9753 | 0.0006149
10 | 2.0587 | 0.0004787 | 1.9728 | 0.00034151 | 2.182 | 0.00043617 | 2.212 | 0.0011538 | 2.0562 | 0.00067191 | 1.9051 | 0.00039324 | 2.0084 | 0.0010271 | 1.9754 | 0.00077316
7.4989 | 2.0588 | 0.00052849 | 1.9729 | 0.00030831 | 2.1821 | 0.00041239 | 2.2121 | 0.0011475 | 2.0562 | 0.00066297 | 1.9052 | 0.00031665 | 2.0086 | 0.00099462 | 1.9754 | 0.00071427
5.6234 | 2.0588 | 0.00055386 | 1.9729 | 0.00028014 | 2.1822 | 0.00055014 | 2.2125 | 0.00089261 | 2.0564 | 0.00047007 | 1.9052 | 0.00036165 | 2.0088 | 0.00078196 | 1.9756 | 0.00056755
4.217 | 2.0589 | 0.00054765 | 1.9727 | 0.0002263 | 2.1822 | 0.00040572 | 2.2128 | 0.00097456 | 2.0564 | 0.00028048 | 1.9053 | 0.00022512 | 2.009 | 0.00067984 | 1.9758 | 0.00032782
3.1623 | 2.0607 | 0.00056396 | 1.9747 | 0.00025073 | 2.1841 | 0.00039333 | 2.2132 | 0.00076202 | 2.057 | 0.00014209 | 1.907 | 0.00017803 | 2.0096 | 0.0005238 | 1.9763 | 0.00042077
2.3714 | 2.0608 | 0.00058915 | 1.9747 | 0.00018674 | 2.1842 | 0.0003489 | 2.2134 | 0.00076465 | 2.0569 | 9.4381e-05 | 1.907 | 7.2159e-05 | 2.0097 | 0.00044862 | 1.9763 | 0.00032089
1.7783 | 2.061 | 0.00058373 | 1.975 | -8.1733e-05 | 2.1846 | 4.8248e-05 | 2.2135 | 0.00048504 | 2.057 | -0.00025505 | 1.907 | -0.00014834 | 2.0098 | 0.00012352 | 1.9765 | 2.6592e-05
1.3335 | 2.0612 | 0.00069144 | 1.975 | -5.1557e-05 | 2.1845 | -4.1985e-05 | 2.2135 | 0.00050396 | 2.057 | -0.00029077 | 1.907 | -0.00021385 | 2.0099 | 9.8883e-05 | 1.9764 | 5.6377e-06
1 | 2.0612 | 0.00093413 | 1.975 | 8.1018e-05 | 2.1846 | 0.0001068 | 2.2136 | 0.00053825 | 2.0569 | -0.00013339 | 1.9069 | -0.00015875 | 2.0099 | 0.00030272 | 1.9765 | 0.00020633
0.7499 | 2.0615 | 0.00099857 | 1.9752 | -0.00015582 | 2.1845 | 5.3351e-06 | 2.2142 | 0.0005643 | 2.057 | -0.00025486 | 1.9068 | -0.00018093 | 2.0099 | 3.7183e-05 | 1.9763 | 0.00010384
0.5623 | 2.0619 | 0.0010818 | 1.9748 | -0.00011465 | 2.1847 | -0.0002702 | 2.2139 | 0.00049358 | 2.0567 | -0.00062353 | 1.9069 | -0.00031188 | 2.0098 | -0.00028994 | 1.9767 | 1.7134e-05
0.4217 | 2.0625 | 0.001223 | 1.9747 | -0.00071259 | 2.1847 | -0.00050838 | 2.214 | 0.00042938 | 2.0568 | -0.00086787 | 1.9067 | -0.00034076 | 2.0099 | -7.3796e-05 | 1.9763 | -0.00050721
0.3162 | 2.0626 | 0.0016839 | 1.9752 | -0.00044823 | 2.1849 | -0.00045309 | 2.2142 | 0.0002165 | 2.0568 | -0.00065371 | 1.9068 | -0.00063551 | 2.01 | -7.4443e-05 | 1.9765 | -0.00012581
0.2371 | 2.0634 | 0.0020726 | 1.9753 | -0.00060085 | 2.1849 | -0.00081897 | 2.2142 | 2.2316e-05 | 2.0567 | -0.00095509 | 1.9068 | -0.00076494 | 2.01 | -0.00019465 | 1.9765 | -0.00042239
0.1778 | 2.0643 | 0.002031 | 1.9752 | -0.001233 | 2.1849 | -0.0011199 | 2.2143 | -0.00027776 | 2.0568 | -0.0013717 | 1.9067 | -0.0012911 | 2.01 | -0.00049182 | 1.9764 | -0.00058423
0.1334 | 2.0654 | 0.0024389 | 1.9753 | -0.0015331 | 2.1848 | -0.0015707 | 2.2145 | -0.00059845 | 2.0566 | -0.001867 | 1.9064 | -0.0015058 | 2.0098 | -0.00082963 | 1.9762 | -0.00078889
0.1 | 2.0671 | 0.002162 | 1.9755 | -0.0016873 | 2.1847 | -0.0017682 | 2.2142 | -0.00044153 | 2.0564 | -0.0020209 | 1.906 | -0.0016397 | 2.0097 | -0.00068002 | 1.9766 | -0.0010558

## Figs 3b and 4b
Dielectric spectroscopy data for NS3
Freq | Dry-14d |  | Dry-7d |  | Dry-2d |  | Ambient |  | Wet-1d |  | Wet-3d |  | Wet-7d |  | Wet-14d
| Real | Imag | Real | Imag | Real | Imag | Real | Imag | Real | Imag | Real | Imag | Real | Imag | Real | Imag
100000 | 1.9669 | 0.0032767 | 2.0952 | 0.00239 | 2.2615 | 0.0083164 | 2.3069 | 0.0293 | 2.5108 | 0.1176 | 2.6509 | 0.2543 | 2.931 | 0.327 | 2.9799 | 0.3322
74989.41 | 1.9692 | 0.003186 | 2.0989 | 0.00223 | 2.2573 | 0.0123 | 2.3139 | 0.0399 | 2.5288 | 0.1323 | 2.6979 | 0.2738 | 2.9988 | 0.339 | 3.0464 | 0.3386
56234.13 | 1.9723 | 0.002931 | 2.1018 | 0.00297 | 2.2583 | 0.0066671 | 2.3191 | 0.0472 | 2.5431 | 0.1445 | 2.7585 | 0.2925 | 3.0759 | 0.349 | 3.1269 | 0.3426
42169.65 | 1.9684 | 0.0016718 | 2.1004 | 0.00585 | 2.2574 | 0.0108 | 2.3213 | 0.0511 | 2.5835 | 0.1629 | 2.8222 | 0.3019 | 3.1531 | 0.3452 | 3.1974 | 0.3311
31622.78 | 1.973 | 0.0016964 | 2.1056 | 0.00389 | 2.2718 | 0.0132 | 2.3347 | 0.0534 | 2.6193 | 0.179 | 2.8853 | 0.3064 | 3.2196 | 0.3455 | 3.2505 | 0.3155
23713.74 | 1.9704 | 0.0075412 | 2.099 | 0.000594 | 2.2643 | 0.0205 | 2.3508 | 0.08 | 2.6489 | 0.18 | 2.9585 | 0.3167 | 3.2859 | 0.3266 | 3.3233 | 0.3081
17782.79 | 1.9764 | 0.005142 | 2.1038 | 0.000917 | 2.2677 | 0.011 | 2.3587 | 0.089 | 2.6785 | 0.2018 | 3.012 | 0.3128 | 3.3506 | 0.3137 | 3.3677 | 0.2915
13335.21 | 1.9771 | 0.0052727 | 2.1029 | 0.00307 | 2.2698 | 0.016 | 2.3723 | 0.106 | 2.7251 | 0.2163 | 3.0873 | 0.3102 | 3.4089 | 0.2971 | 3.4278 | 0.28
10000 | 1.9799 | 0.0105 | 2.1113 | 0.00616 | 2.2665 | 0.0054427 | 2.3811 | 0.1145 | 2.7655 | 0.2272 | 3.1466 | 0.2922 | 3.455 | 0.2736 | 3.4668 | 0.2582
7498.942 | 1.9781 | 0.0045658 | 2.1048 | 0.00276 | 2.2694 | 0.0167 | 2.4068 | 0.1392 | 2.8164 | 0.239 | 3.2032 | 0.2791 | 3.5039 | 0.2642 | 3.5139 | 0.2544
5623.413 | 1.9766 | 0.011 | 2.1063 | 0.00252 | 2.267 | 0.0121 | 2.4332 | 0.1556 | 2.859 | 0.2505 | 3.2545 | 0.2602 | 3.5471 | 0.2541 | 3.5626 | 0.2524
4216.965 | 1.9763 | 0.0050986 | 2.1095 | 0.0019 | 2.2715 | 0.0216 | 2.4611 | 0.1758 | 2.9102 | 0.2563 | 3.2949 | 0.2415 | 3.5831 | 0.2517 | 3.6051 | 0.2425
3162.278 | 1.9788 | 0.0062 | 2.1066 | 0.00431 | 2.2792 | 0.0228 | 2.4957 | 0.2021 | 2.9715 | 0.2632 | 3.3384 | 0.2363 | 3.6278 | 0.244 | 3.6495 | 0.2447
2371.374 | 1.978 | 0.005047 | 2.1044 | -0.000613 | 2.2821 | 0.0233 | 2.5398 | 0.2236 | 3.0147 | 0.2597 | 3.3716 | 0.2252 | 3.673 | 0.2421 | 3.692 | 0.2484
1778.279 | 1.9789 | 0.005697 | 2.107 | 0.00322 | 2.2847 | 0.0298 | 2.5827 | 0.2425 | 3.067 | 0.2616 | 3.41 | 0.2151 | 3.7144 | 0.2324 | 3.7374 | 0.248
1333.521 | 1.9815 | 0.0069748 | 2.1091 | 0.00445 | 2.2883 | 0.0335 | 2.6349 | 0.262 | 3.1172 | 0.2598 | 3.4497 | 0.2131 | 3.7569 | 0.2334 | 3.781 | 0.2368
1000 | 1.983 | 0.0083769 | 2.1096 | 0.00481 | 2.2927 | 0.0381 | 2.6888 | 0.2763 | 3.1677 | 0.2568 | 3.4847 | 0.2106 | 3.8027 | 0.238 | 3.8304 | 0.2342
749.8942 | 1.9846 | 0.0094762 | 2.1096 | 0.00386 | 2.2993 | 0.0442 | 2.7486 | 0.2888 | 3.2179 | 0.2523 | 3.5222 | 0.2079 | 3.8495 | 0.2348 | 3.8763 | 0.2273
562.3413 | 1.986 | 0.0113 | 2.111 | 0.00594 | 2.3055 | 0.0481 | 2.8088 | 0.2957 | 3.2644 | 0.2497 | 3.5595 | 0.2125 | 3.8944 | 0.2254 | 3.9185 | 0.2222
421.6965 | 1.9883 | 0.0132 | 2.1129 | 0.00606 | 2.3157 | 0.0543 | 2.8703 | 0.2984 | 3.3101 | 0.2366 | 3.5988 | 0.2053 | 3.9382 | 0.2218 | 3.9613 | 0.2039
316.2278 | 1.9913 | 0.0144 | 2.1133 | 0.00571 | 2.3239 | 0.0601 | 2.9325 | 0.296 | 3.3563 | 0.2272 | 3.6377 | 0.2064 | 3.9805 | 0.2122 | 3.9991 | 0.1901
237.1374 | 1.9926 | 0.0166 | 2.1135 | 0.00729 | 2.3351 | 0.068 | 2.9931 | 0.2902 | 3.3959 | 0.217 | 3.6779 | 0.2021 | 4.0239 | 0.2018 | 4.0352 | 0.1788
177.8279 | 1.9965 | 0.0187 | 2.1145 | 0.00934 | 2.346 | 0.0747 | 3.0493 | 0.2803 | 3.436 | 0.2076 | 3.7167 | 0.1971 | 4.0609 | 0.1887 | 4.0671 | 0.1627
133.3521 | 2.0004 | 0.0207 | 2.1149 | 0.0108 | 2.3603 | 0.0795 | 3.1056 | 0.2672 | 3.4716 | 0.1985 | 3.7561 | 0.1894 | 4.0977 | 0.1733 | 4.0974 | 0.1446
100 | 2.0042 | 0.0236 | 2.1174 | 0.0112 | 2.3737 | 0.0862 | 3.1541 | 0.254 | 3.5074 | 0.1878 | 3.7914 | 0.1832 | 4.1269 | 0.1603 | 4.1203 | 0.1318
74.9894 | 2.0094 | 0.0266 | 2.1196 | 0.013 | 2.389 | 0.092 | 3.1996 | 0.2398 | 3.5398 | 0.1787 | 3.8256 | 0.1743 | 4.1544 | 0.1466 | 4.1424 | 0.1172
56.2341 | 2.0139 | 0.0304 | 2.1205 | 0.0161 | 2.4049 | 0.0981 | 3.2401 | 0.2266 | 3.5699 | 0.171 | 3.8572 | 0.165 | 4.1789 | 0.1335 | 4.1596 | 0.105
42.1697 | 2.0199 | 0.0339 | 2.1225 | 0.0189 | 2.4219 | 0.1032 | 3.2787 | 0.2132 | 3.5987 | 0.164 | 3.8879 | 0.1538 | 4.2017 | 0.1194 | 4.1766 | 0.092
31.6228 | 2.0264 | 0.0383 | 2.125 | 0.0223 | 2.4398 | 0.1082 | 3.3134 | 0.2023 | 3.6264 | 0.1585 | 3.9153 | 0.1424 | 4.2209 | 0.1073 | 4.19 | 0.0809
23.7137 | 2.0335 | 0.0431 | 2.1277 | 0.0268 | 2.4585 | 0.1129 | 3.346 | 0.1943 | 3.6532 | 0.1536 | 3.9404 | 0.1315 | 4.2376 | 0.0961 | 4.2016 | 0.0716
17.7828 | 2.042 | 0.0488 | 2.1314 | 0.0321 | 2.4778 | 0.118 | 3.3774 | 0.1886 | 3.6793 | 0.15 | 3.963 | 0.1207 | 4.2526 | 0.0861 | 4.2124 | 0.0635
13.3352 | 2.0513 | 0.0551 | 2.1357 | 0.0386 | 2.4979 | 0.1227 | 3.4083 | 0.185 | 3.7048 | 0.1471 | 3.9834 | 0.1104 | 4.2659 | 0.077 | 4.221 | 0.0565
10 | 2.0618 | 0.0625 | 2.1411 | 0.0465 | 2.5185 | 0.1277 | 3.4394 | 0.1837 | 3.7302 | 0.1455 | 4.0017 | 0.1007 | 4.2777 | 0.069 | 4.2293 | 0.0513
7.4989 | 2.0737 | 0.0711 | 2.1477 | 0.056 | 2.54 | 0.1326 | 3.4714 | 0.1837 | 3.7557 | 0.1444 | 4.0182 | 0.0917 | 4.2882 | 0.0619 | 4.2368 | 0.0466
5.6234 | 2.0875 | 0.0805 | 2.1562 | 0.0668 | 2.562 | 0.1378 | 3.5044 | 0.184 | 3.7816 | 0.1435 | 4.0332 | 0.0829 | 4.2978 | 0.0553 | 4.2441 | 0.0425
4.217 | 2.1037 | 0.0912 | 2.1669 | 0.0795 | 2.5849 | 0.1434 | 3.5382 | 0.1853 | 3.8074 | 0.1437 | 4.0465 | 0.0753 | 4.3061 | 0.0501 | 4.251 | 0.0395
3.1623 | 2.1225 | 0.1032 | 2.1798 | 0.0939 | 2.6085 | 0.1497 | 3.573 | 0.1858 | 3.8338 | 0.1436 | 4.0586 | 0.0686 | 4.3136 | 0.0454 | 4.2569 | 0.0373
2.3714 | 2.144 | 0.1161 | 2.1962 | 0.1099 | 2.6331 | 0.1565 | 3.6089 | 0.185 | 3.8603 | 0.1431 | 4.0694 | 0.0618 | 4.3204 | 0.0417 | 4.2634 | 0.0352
1.7783 | 2.1688 | 0.1303 | 2.2159 | 0.1278 | 2.6586 | 0.1637 | 3.6448 | 0.1838 | 3.8869 | 0.1427 | 4.0793 | 0.0567 | 4.3267 | 0.0381 | 4.2693 | 0.0335
1.3335 | 2.1977 | 0.145 | 2.2398 | 0.1465 | 2.6857 | 0.1718 | 3.6809 | 0.1807 | 3.9147 | 0.1415 | 4.0887 | 0.0511 | 4.3326 | 0.0348 | 4.2757 | 0.0318
1 | 2.2306 | 0.1599 | 2.2681 | 0.1661 | 2.7144 | 0.1805 | 3.716 | 0.1762 | 3.9418 | 0.1397 | 4.0973 | 0.0458 | 4.3395 | 0.0331 | 4.2822 | 0.031
0.7499 | 2.2677 | 0.1747 | 2.3011 | 0.1862 | 2.7448 | 0.19 | 3.7499 | 0.17 | 3.9681 | 0.1369 | 4.1045 | 0.0412 | 4.345 | 0.0317 | 4.2881 | 0.0302
0.5623 | 2.3091 | 0.1885 | 2.3388 | 0.2055 | 2.7774 | 0.1998 | 3.7826 | 0.1626 | 3.9941 | 0.133 | 4.1108 | 0.0364 | 4.3503 | 0.0297 | 4.2939 | 0.0293
0.4217 | 2.3541 | 0.2013 | 2.3812 | 0.2243 | 2.8118 | 0.2099 | 3.8137 | 0.1545 | 4.0192 | 0.1293 | 4.1165 | 0.0327 | 4.3553 | 0.0299 | 4.3001 | 0.0304
0.3162 | 2.4039 | 0.2123 | 2.4279 | 0.2418 | 2.8492 | 0.2204 | 3.8429 | 0.1454 | 4.0439 | 0.1239 | 4.1217 | 0.0288 | 4.3604 | 0.0296 | 4.3069 | 0.0311
0.2371 | 2.4565 | 0.2214 | 2.4792 | 0.2567 | 2.8879 | 0.23 | 3.8689 | 0.1344 | 4.0663 | 0.1188 | 4.1256 | 0.0251 | 4.3663 | 0.0299 | 4.314 | 0.0313
0.1778 | 2.5113 | 0.2281 | 2.535 | 0.2695 | 2.9297 | 0.2387 | 3.8928 | 0.1245 | 4.0888 | 0.1121 | 4.1294 | 0.0221 | 4.3707 | 0.0299 | 4.3227 | 0.0329
0.1334 | 2.5691 | 0.2318 | 2.5939 | 0.2788 | 2.9739 | 0.2466 | 3.9162 | 0.1147 | 4.109 | 0.1065 | 4.1326 | 0.0176 | 4.3742 | 0.0316 | 4.3312 | 0.0305
0.1 | 2.6307 | 0.2323 | 2.6554 | 0.2846 | 3.0199 | 0.2525 | 3.9359 | 0.1041 | 4.1284 | 0.0995 | 4.1349 | 0.0172 | 4.3816 | 0.0314 | 4.3409 | 0.0323

## Figs 3c and 4c
Dielectric spectroscopy data for NS8
Freq | Dry-14d |  | Dry-7d |  | Dry-2d |  | Ambient |  | Wet-1d |  | Wet-3d |  | Wet-7d |  | Wet-14d
| Real | Imag | Real | Imag | Real | Imag | Real | Imag | Real | Imag | Real | Imag | Real | Imag | Real | Imag
100000 | 1.735 | 0.0038732 | 1.8388 | 0.0028123 | 2.2464 | 0.0058848 | 2.5298 | 0.052 | 2.5367 | 0.1708 | 2.6843 | 0.2358 | 2.8715 | 0.2942 | 2.9322 | 0.2977
74989.41 | 1.7365 | 0.00022001 | 1.8369 | 0.0018622 | 2.2427 | 0.0053582 | 2.5321 | 0.0611 | 2.5564 | 0.1878 | 2.7371 | 0.247 | 2.9248 | 0.2956 | 2.9945 | 0.3023
56234.13 | 1.7321 | 0.0018014 | 1.8395 | 0.0028225 | 2.2373 | 0.0058487 | 2.5433 | 0.0718 | 2.5948 | 0.2039 | 2.792 | 0.2548 | 2.9943 | 0.2995 | 3.0557 | 0.2918
42169.65 | 1.7376 | 0.0052825 | 1.8387 | -0.00095199 | 2.2476 | 0.0074353 | 2.5457 | 0.0852 | 2.6378 | 0.2207 | 2.8588 | 0.2586 | 3.0444 | 0.2869 | 3.1109 | 0.2778
31622.78 | 1.7386 | -0.00064494 | 1.8413 | 0.0021213 | 2.2396 | 0.00077049 | 2.5645 | 0.0963 | 2.684 | 0.2272 | 2.9197 | 0.2532 | 3.1205 | 0.2753 | 3.1755 | 0.2735
23713.74 | 1.7334 | -0.00064772 | 1.8353 | -0.00039598 | 2.2484 | 0.0128 | 2.5733 | 0.116 | 2.7332 | 0.2407 | 2.9726 | 0.2537 | 3.158 | 0.2737 | 3.2146 | 0.2555
17782.79 | 1.7484 | -0.0073291 | 1.8359 | -0.00056075 | 2.2454 | 0.012 | 2.5706 | 0.1084 | 2.7766 | 0.2405 | 3.0293 | 0.254 | 3.2181 | 0.2631 | 3.2526 | 0.2671
13335.21 | 1.7377 | 0.002453 | 1.8393 | 0.0026574 | 2.249 | 0.0116 | 2.6159 | 0.154 | 2.8318 | 0.2533 | 3.0851 | 0.2422 | 3.2602 | 0.2517 | 3.3001 | 0.2341
10000 | 1.7397 | 0.0047625 | 1.8369 | -0.0030259 | 2.2465 | 0.0055648 | 2.6443 | 0.1791 | 2.882 | 0.2472 | 3.1235 | 0.2211 | 3.2982 | 0.2362 | 3.3449 | 0.241
7498.942 | 1.7393 | 0.0021106 | 1.84 | 0.001761 | 2.2514 | 0.0155 | 2.6678 | 0.1989 | 2.9408 | 0.2544 | 3.1711 | 0.2157 | 3.3384 | 0.2349 | 3.3833 | 0.2287
5623.413 | 1.7384 | 0.0018783 | 1.8402 | 0.002588 | 2.2517 | 0.0134 | 2.7048 | 0.2183 | 2.9896 | 0.2504 | 3.2104 | 0.2108 | 3.3769 | 0.228 | 3.4213 | 0.2234
4216.965 | 1.7377 | 0.0037904 | 1.8405 | 0.00025824 | 2.2559 | 0.0142 | 2.7454 | 0.2389 | 3.0429 | 0.24 | 3.2486 | 0.2027 | 3.4161 | 0.2224 | 3.4625 | 0.2258
3162.278 | 1.7402 | 0.0039304 | 1.8413 | 0.0030331 | 2.2594 | 0.0215 | 2.7896 | 0.2655 | 3.0869 | 0.2319 | 3.2864 | 0.1935 | 3.4587 | 0.2209 | 3.5063 | 0.2162
2371.374 | 1.7406 | 0.0041301 | 1.839 | 0.0022663 | 2.2631 | 0.027 | 2.8423 | 0.2875 | 3.1313 | 0.2191 | 3.3189 | 0.196 | 3.5015 | 0.2163 | 3.5473 | 0.2113
1778.279 | 1.7423 | 0.0054324 | 1.8419 | 0.0031674 | 2.2666 | 0.0322 | 2.9008 | 0.3036 | 3.1655 | 0.2017 | 3.3571 | 0.1877 | 3.5336 | 0.2117 | 3.589 | 0.2058
1333.521 | 1.7413 | 0.0050543 | 1.8427 | 0.0028873 | 2.2707 | 0.0343 | 2.9545 | 0.3098 | 3.2036 | 0.1923 | 3.3974 | 0.1851 | 3.5817 | 0.2062 | 3.6266 | 0.1948
1000 | 1.7428 | 0.0055508 | 1.8433 | 0.0033241 | 2.2765 | 0.0388 | 3.0137 | 0.316 | 3.2374 | 0.1877 | 3.4361 | 0.1814 | 3.618 | 0.1985 | 3.6648 | 0.1873
749.8942 | 1.7434 | 0.0064032 | 1.8439 | 0.0035123 | 2.2827 | 0.0448 | 3.0743 | 0.3151 | 3.2699 | 0.1781 | 3.4722 | 0.1772 | 3.6559 | 0.1893 | 3.7017 | 0.1794
562.3413 | 1.7435 | 0.007069 | 1.8422 | 0.0029374 | 2.2895 | 0.0491 | 3.1304 | 0.3052 | 3.2983 | 0.1723 | 3.5099 | 0.1736 | 3.6937 | 0.1834 | 3.7342 | 0.1655
421.6965 | 1.7455 | 0.0082305 | 1.8452 | 0.0043185 | 2.2993 | 0.0553 | 3.1885 | 0.3014 | 3.3282 | 0.167 | 3.5476 | 0.1678 | 3.7259 | 0.1691 | 3.7652 | 0.1554
316.2278 | 1.7463 | 0.0093987 | 1.8453 | 0.0038464 | 2.3091 | 0.0609 | 3.24 | 0.2895 | 3.3552 | 0.1613 | 3.5821 | 0.1585 | 3.7553 | 0.1576 | 3.7893 | 0.1411
237.1374 | 1.7476 | 0.0111 | 1.8463 | 0.0055772 | 2.3203 | 0.0692 | 3.2903 | 0.2768 | 3.3831 | 0.1591 | 3.6137 | 0.1505 | 3.7836 | 0.1464 | 3.8162 | 0.1294
177.8279 | 1.75 | 0.0125 | 1.8474 | 0.0066534 | 2.3329 | 0.0753 | 3.335 | 0.2628 | 3.4115 | 0.1567 | 3.6453 | 0.1408 | 3.8109 | 0.1333 | 3.8392 | 0.1173
133.3521 | 1.7515 | 0.0152 | 1.8476 | 0.0083291 | 2.3459 | 0.0833 | 3.3775 | 0.248 | 3.4391 | 0.1556 | 3.6746 | 0.1305 | 3.8329 | 0.1217 | 3.8585 | 0.1077
100 | 1.7543 | 0.0173 | 1.8491 | 0.0090502 | 2.3616 | 0.0891 | 3.4144 | 0.2377 | 3.4667 | 0.1551 | 3.6987 | 0.1214 | 3.8539 | 0.1104 | 3.8752 | 0.0953
74.9894 | 1.7575 | 0.0201 | 1.8503 | 0.0107 | 2.3782 | 0.0957 | 3.4496 | 0.2289 | 3.4945 | 0.1547 | 3.7221 | 0.1119 | 3.8719 | 0.1005 | 3.8918 | 0.0859
56.2341 | 1.7601 | 0.0231 | 1.8518 | 0.0125 | 2.3956 | 0.1021 | 3.4849 | 0.2215 | 3.524 | 0.153 | 3.7423 | 0.1021 | 3.8879 | 0.0902 | 3.9051 | 0.0764
42.1697 | 1.7639 | 0.0275 | 1.8535 | 0.015 | 2.4143 | 0.1087 | 3.5181 | 0.2165 | 3.5519 | 0.1522 | 3.7615 | 0.0927 | 3.9018 | 0.0816 | 3.9159 | 0.0698
31.6228 | 1.7683 | 0.0319 | 1.8552 | 0.0179 | 2.4339 | 0.1148 | 3.5513 | 0.2137 | 3.5806 | 0.1504 | 3.7785 | 0.0841 | 3.9147 | 0.0737 | 3.9267 | 0.0626
23.7137 | 1.7737 | 0.037 | 1.8576 | 0.0215 | 2.4547 | 0.1207 | 3.5847 | 0.2125 | 3.6088 | 0.1478 | 3.7934 | 0.0762 | 3.9259 | 0.0667 | 3.9363 | 0.0562
17.7828 | 1.7799 | 0.0426 | 1.8604 | 0.0259 | 2.4764 | 0.1265 | 3.6191 | 0.2123 | 3.6365 | 0.1448 | 3.8067 | 0.0692 | 3.9365 | 0.0606 | 3.9448 | 0.051
13.3352 | 1.7872 | 0.0489 | 1.8639 | 0.0311 | 2.4991 | 0.1325 | 3.6539 | 0.213 | 3.6638 | 0.1412 | 3.8186 | 0.0624 | 3.9459 | 0.0553 | 3.9528 | 0.0463
10 | 1.7957 | 0.0559 | 1.8681 | 0.0374 | 2.5226 | 0.1385 | 3.69 | 0.2131 | 3.6904 | 0.1371 | 3.8292 | 0.0569 | 3.9547 | 0.0507 | 3.9599 | 0.0429
7.4989 | 1.8056 | 0.0636 | 1.8734 | 0.045 | 2.5471 | 0.1446 | 3.7265 | 0.2127 | 3.7158 | 0.1322 | 3.8388 | 0.0517 | 3.9624 | 0.0461 | 3.9664 | 0.0395
5.6234 | 1.8168 | 0.072 | 1.8802 | 0.0539 | 2.5728 | 0.1506 | 3.7639 | 0.2107 | 3.7402 | 0.1268 | 3.8479 | 0.047 | 3.97 | 0.0421 | 3.9727 | 0.0365
4.217 | 1.8297 | 0.0812 | 1.8887 | 0.0643 | 2.5994 | 0.1575 | 3.8011 | 0.2078 | 3.7639 | 0.1211 | 3.856 | 0.0432 | 3.9769 | 0.0386 | 3.9787 | 0.0346
3.1623 | 1.8443 | 0.0912 | 1.8993 | 0.0761 | 2.6273 | 0.1645 | 3.8374 | 0.2037 | 3.7859 | 0.1155 | 3.8637 | 0.0402 | 3.9834 | 0.036 | 3.9844 | 0.0335
2.3714 | 1.861 | 0.102 | 1.9125 | 0.0894 | 2.6564 | 0.1718 | 3.8735 | 0.1979 | 3.8068 | 0.1097 | 3.8708 | 0.0369 | 3.9892 | 0.0332 | 3.9899 | 0.0321
1.7783 | 1.8804 | 0.1136 | 1.9287 | 0.1039 | 2.6874 | 0.1787 | 3.9078 | 0.1906 | 3.8265 | 0.103 | 3.8775 | 0.0339 | 3.9953 | 0.0306 | 3.9957 | 0.0316
1.3335 | 1.902 | 0.1258 | 1.9482 | 0.1194 | 2.7198 | 0.1866 | 3.9409 | 0.1818 | 3.845 | 0.0964 | 3.8843 | 0.0311 | 4.0001 | 0.0281 | 4.001 | 0.0313
1 | 1.9265 | 0.1383 | 1.9715 | 0.1357 | 2.754 | 0.1938 | 3.9725 | 0.1725 | 3.8629 | 0.0899 | 3.891 | 0.0288 | 4.006 | 0.0258 | 4.008 | 0.0317
0.7499 | 1.9541 | 0.1508 | 1.9987 | 0.152 | 2.7898 | 0.2007 | 4.0015 | 0.1618 | 3.8784 | 0.0833 | 3.8963 | 0.0263 | 4.0105 | 0.0239 | 4.0145 | 0.0324
0.5623 | 1.9847 | 0.163 | 2.0298 | 0.1677 | 2.8277 | 0.2068 | 4.0283 | 0.1503 | 3.8929 | 0.0766 | 3.9012 | 0.0237 | 4.0145 | 0.0216 | 4.0213 | 0.0328
0.4217 | 2.0184 | 0.1745 | 2.0647 | 0.1827 | 2.8668 | 0.2121 | 4.0528 | 0.1393 | 3.9055 | 0.07 | 3.9058 | 0.0214 | 4.0183 | 0.0204 | 4.0289 | 0.0342
0.3162 | 2.0552 | 0.1847 | 2.1037 | 0.1958 | 2.9074 | 0.2166 | 4.0755 | 0.1276 | 3.9174 | 0.0644 | 3.9098 | 0.0195 | 4.0214 | 0.0195 | 4.0365 | 0.0351
0.2371 | 2.094 | 0.193 | 2.1454 | 0.2069 | 2.9488 | 0.2191 | 4.0958 | 0.1166 | 3.9279 | 0.0582 | 3.9131 | 0.0173 | 4.025 | 0.0178 | 4.0451 | 0.0354
0.1778 | 2.1362 | 0.1997 | 2.1904 | 0.2158 | 2.9919 | 0.2198 | 4.1136 | 0.1047 | 3.9369 | 0.0522 | 3.9167 | 0.0154 | 4.0279 | 0.0174 | 4.0547 | 0.036
0.1334 | 2.1801 | 0.2045 | 2.2377 | 0.2219 | 3.0339 | 0.2192 | 4.129 | 0.0946 | 3.9464 | 0.0463 | 3.9205 | 0.013 | 4.0323 | 0.0164 | 4.0621 | 0.0365
0.1 | 2.2255 | 0.2066 | 2.2862 | 0.2244 | 3.077 | 0.2165 | 4.144 | 0.0848 | 3.952 | 0.0431 | 3.9216 | 0.0118 | 4.0344 | 0.0166 | 4.0702 | 0.0352

## Figs 3d and 4d
Dielectric spectroscopy data for NS18
Freq | Dry-14d |  | Dry-7d |  | Dry-2d |  | Ambient |  | Wet-1d |  | Wet-3d |  | Wet-7d |  | Wet-14d
| Real | Imag | Real | Imag | Real | Imag | Real | Imag | Real | Imag | Real | Imag | Real | Imag | Real | Imag
100000 | 1.6591 | -0.00014162 | 1.7603 | 0.0016342 | 2.3781 | 0.0063197 | 2.316 | 0.0573 | 2.4219 | 0.1442 | 2.5173 | 0.2596 | 2.6332 | 0.2777 | 2.8149 | 0.312
74989.41 | 1.6619 | 0.002255 | 1.7572 | 0.0041732 | 2.3746 | 0.0103 | 2.3233 | 0.0629 | 2.4442 | 0.167 | 2.566 | 0.2772 | 2.6932 | 0.2858 | 2.8769 | 0.3211
56234.13 | 1.6639 | 0.0030786 | 1.7635 | 0.0053533 | 2.3672 | 0.0067121 | 2.3267 | 0.0729 | 2.471 | 0.1824 | 2.6219 | 0.2911 | 2.7568 | 0.2924 | 2.9418 | 0.3222
42169.65 | 1.6645 | 0.0043853 | 1.7598 | 0.0028658 | 2.3759 | 0.0164 | 2.331 | 0.0834 | 2.5055 | 0.1929 | 2.6803 | 0.3026 | 2.8189 | 0.3007 | 2.9958 | 0.3241
31622.78 | 1.658 | 0.0047227 | 1.7619 | 0.0048193 | 2.3758 | 0.0155 | 2.3526 | 0.1125 | 2.5441 | 0.2135 | 2.747 | 0.3086 | 2.8769 | 0.2847 | 3.0757 | 0.3164
23713.74 | 1.6617 | 0.0060358 | 1.7575 | 0.0029133 | 2.3771 | 0.0124 | 2.364 | 0.1204 | 2.5892 | 0.2341 | 2.8185 | 0.3235 | 2.9224 | 0.3015 | 3.1245 | 0.3205
17782.79 | 1.6644 | 0.0041443 | 1.759 | -0.0009093 | 2.3779 | 0.0131 | 2.3772 | 0.1351 | 2.6084 | 0.2509 | 2.8709 | 0.3081 | 3.0006 | 0.2909 | 3.2075 | 0.3145
13335.21 | 1.6644 | 0.0055355 | 1.7626 | 0.0060657 | 2.3844 | 0.0158 | 2.4002 | 0.1602 | 2.6817 | 0.2608 | 2.92 | 0.3074 | 3.0558 | 0.2913 | 3.2482 | 0.3222
10000 | 1.6581 | 0.0015647 | 1.7594 | -0.0001367 | 2.3851 | 0.0127 | 2.4221 | 0.1863 | 2.7313 | 0.2702 | 2.9751 | 0.301 | 3.1104 | 0.2928 | 3.3116 | 0.3297
7498.942 | 1.6655 | 0.0053438 | 1.7615 | 0.0031103 | 2.3885 | 0.0203 | 2.4501 | 0.2076 | 2.7852 | 0.2791 | 3.0295 | 0.3006 | 3.163 | 0.2896 | 3.3616 | 0.3221
5623.413 | 1.6644 | 0.0025812 | 1.762 | 0.00096997 | 2.3944 | 0.0224 | 2.4863 | 0.2301 | 2.8363 | 0.2825 | 3.0838 | 0.2969 | 3.2159 | 0.289 | 3.4223 | 0.3263
4216.965 | 1.6655 | 0.0048643 | 1.7577 | 0.0019929 | 2.3933 | 0.0296 | 2.5194 | 0.2599 | 2.8946 | 0.2884 | 3.1327 | 0.3001 | 3.2693 | 0.2948 | 3.4816 | 0.3249
3162.278 | 1.665 | 0.0054583 | 1.7619 | 0.0017268 | 2.3968 | 0.0272 | 2.5682 | 0.2804 | 2.956 | 0.2876 | 3.1845 | 0.2973 | 3.3338 | 0.2889 | 3.5418 | 0.3199
2371.374 | 1.6685 | 0.0066824 | 1.7626 | 0.0052014 | 2.403 | 0.0362 | 2.6141 | 0.2978 | 3.0033 | 0.2813 | 3.234 | 0.2948 | 3.3853 | 0.2914 | 3.6024 | 0.3207
1778.279 | 1.6688 | 0.0078342 | 1.7631 | 0.0040115 | 2.4094 | 0.0387 | 2.6679 | 0.3151 | 3.0505 | 0.2749 | 3.2915 | 0.2989 | 3.4477 | 0.29 | 3.6645 | 0.3126
1333.521 | 1.67 | 0.0088712 | 1.7633 | 0.003529 | 2.4175 | 0.0446 | 2.7242 | 0.3275 | 3.1001 | 0.2682 | 3.3408 | 0.2961 | 3.5051 | 0.2887 | 3.7286 | 0.3075
1000 | 1.6699 | 0.0090016 | 1.7633 | 0.0038716 | 2.4263 | 0.0502 | 2.7791 | 0.3326 | 3.1482 | 0.2606 | 3.3994 | 0.2986 | 3.5673 | 0.2767 | 3.7876 | 0.2915
749.8942 | 1.6715 | 0.0111 | 1.7643 | 0.004249 | 2.4346 | 0.0547 | 2.8369 | 0.335 | 3.1932 | 0.2529 | 3.4557 | 0.2951 | 3.6225 | 0.2683 | 3.8424 | 0.2777
562.3413 | 1.6742 | 0.0126 | 1.765 | 0.0045757 | 2.4449 | 0.0609 | 2.8915 | 0.3267 | 3.2341 | 0.2432 | 3.5145 | 0.2957 | 3.6774 | 0.2613 | 3.899 | 0.2666
421.6965 | 1.6758 | 0.0142 | 1.7655 | 0.0061384 | 2.4586 | 0.066 | 2.9467 | 0.3256 | 3.278 | 0.2396 | 3.5668 | 0.2821 | 3.7311 | 0.2411 | 3.9449 | 0.242
316.2278 | 1.6776 | 0.0158 | 1.7661 | 0.0060516 | 2.4714 | 0.0724 | 2.9967 | 0.3165 | 3.3169 | 0.2344 | 3.621 | 0.2756 | 3.7773 | 0.2258 | 3.9879 | 0.2217
237.1374 | 1.6806 | 0.0197 | 1.7677 | 0.0074843 | 2.4849 | 0.0783 | 3.0448 | 0.3054 | 3.356 | 0.228 | 3.6721 | 0.2602 | 3.8213 | 0.2073 | 4.0303 | 0.2021
177.8279 | 1.6837 | 0.0223 | 1.7683 | 0.0086153 | 2.5004 | 0.0841 | 3.0903 | 0.2945 | 3.3945 | 0.2232 | 3.7194 | 0.246 | 3.8588 | 0.1898 | 4.0656 | 0.1805
133.3521 | 1.6874 | 0.0249 | 1.7705 | 0.009231 | 2.5168 | 0.0885 | 3.133 | 0.288 | 3.4301 | 0.2211 | 3.766 | 0.2303 | 3.8931 | 0.1728 | 4.0962 | 0.1613
100 | 1.6919 | 0.0282 | 1.7709 | 0.0119 | 2.5334 | 0.0938 | 3.1732 | 0.2824 | 3.4682 | 0.219 | 3.8058 | 0.2129 | 3.925 | 0.153 | 4.1215 | 0.1422
74.9894 | 1.6966 | 0.0318 | 1.7719 | 0.0143 | 2.5525 | 0.0982 | 3.2121 | 0.2788 | 3.5046 | 0.2181 | 3.8446 | 0.1938 | 3.9529 | 0.1355 | 4.1421 | 0.126
56.2341 | 1.7024 | 0.0353 | 1.7741 | 0.0165 | 2.5704 | 0.1028 | 3.2507 | 0.2791 | 3.5439 | 0.2161 | 3.8749 | 0.1779 | 3.9751 | 0.1197 | 4.1635 | 0.108
42.1697 | 1.7084 | 0.0401 | 1.7763 | 0.0201 | 2.59 | 0.1074 | 3.2903 | 0.2803 | 3.5806 | 0.2165 | 3.9043 | 0.1598 | 3.9936 | 0.1057 | 4.1789 | 0.0946
31.6228 | 1.7155 | 0.0447 | 1.7789 | 0.024 | 2.6099 | 0.1117 | 3.3302 | 0.2838 | 3.6181 | 0.216 | 3.9301 | 0.1429 | 4.0101 | 0.0927 | 4.192 | 0.0823
23.7137 | 1.723 | 0.05 | 1.7819 | 0.0287 | 2.6307 | 0.1164 | 3.3727 | 0.2889 | 3.6563 | 0.2154 | 3.9521 | 0.127 | 4.0242 | 0.0811 | 4.2036 | 0.0718
17.7828 | 1.7316 | 0.0559 | 1.7861 | 0.0347 | 2.6521 | 0.1206 | 3.4163 | 0.2948 | 3.6945 | 0.2143 | 3.9717 | 0.1127 | 4.0366 | 0.071 | 4.2135 | 0.063
13.3352 | 1.741 | 0.0627 | 1.7909 | 0.0417 | 2.6742 | 0.1254 | 3.4622 | 0.3005 | 3.733 | 0.2125 | 3.9885 | 0.0994 | 4.0472 | 0.0623 | 4.2222 | 0.0555
10 | 1.7516 | 0.0704 | 1.7971 | 0.0499 | 2.697 | 0.1305 | 3.5092 | 0.3059 | 3.7711 | 0.2101 | 4.0027 | 0.0881 | 4.0562 | 0.0547 | 4.2296 | 0.0489
7.4989 | 1.7637 | 0.079 | 1.8048 | 0.0597 | 2.7207 | 0.136 | 3.5577 | 0.3098 | 3.8089 | 0.2067 | 4.0154 | 0.0777 | 4.0641 | 0.0481 | 4.2366 | 0.0438
5.6234 | 1.7773 | 0.0888 | 1.8145 | 0.0706 | 2.7452 | 0.1421 | 3.6081 | 0.3113 | 3.8465 | 0.2022 | 4.0268 | 0.0684 | 4.0716 | 0.0422 | 4.2433 | 0.0389
4.217 | 1.793 | 0.0997 | 1.8264 | 0.083 | 2.7709 | 0.1489 | 3.6583 | 0.3115 | 3.8831 | 0.197 | 4.0365 | 0.0603 | 4.078 | 0.0373 | 4.2491 | 0.0355
3.1623 | 1.811 | 0.1116 | 1.8412 | 0.0967 | 2.7978 | 0.1562 | 3.709 | 0.3086 | 3.9183 | 0.1916 | 4.0452 | 0.0536 | 4.0838 | 0.0335 | 4.2543 | 0.0329
2.3714 | 1.8317 | 0.1243 | 1.8589 | 0.1115 | 2.8262 | 0.1646 | 3.7593 | 0.303 | 3.9528 | 0.1845 | 4.0526 | 0.047 | 4.0889 | 0.0299 | 4.2599 | 0.0311
1.7783 | 1.8552 | 0.1378 | 1.8798 | 0.1272 | 2.8563 | 0.1733 | 3.8082 | 0.2954 | 3.986 | 0.1764 | 4.0596 | 0.0414 | 4.0939 | 0.0266 | 4.2646 | 0.0291
1.3335 | 1.882 | 0.1514 | 1.9047 | 0.143 | 2.8884 | 0.1827 | 3.856 | 0.2846 | 4.0171 | 0.1679 | 4.0662 | 0.0363 | 4.0983 | 0.0241 | 4.2693 | 0.0282
1 | 1.9121 | 0.1647 | 1.9333 | 0.1587 | 2.9227 | 0.1926 | 3.9013 | 0.2719 | 4.0479 | 0.1584 | 4.0719 | 0.0321 | 4.1031 | 0.0215 | 4.2759 | 0.0277
0.7499 | 1.9457 | 0.1776 | 1.9658 | 0.1741 | 2.9593 | 0.2027 | 3.944 | 0.2571 | 4.0756 | 0.1484 | 4.0764 | 0.0278 | 4.1069 | 0.0194 | 4.281 | 0.0278
0.5623 | 1.9821 | 0.1889 | 2.0018 | 0.1878 | 2.9978 | 0.2128 | 3.9839 | 0.2401 | 4.1012 | 0.1374 | 4.0805 | 0.0238 | 4.11 | 0.0171 | 4.2868 | 0.028
0.4217 | 2.0213 | 0.1989 | 2.0413 | 0.2 | 3.0398 | 0.2228 | 4.0199 | 0.2235 | 4.1244 | 0.1269 | 4.0835 | 0.0206 | 4.1131 | 0.0154 | 4.2937 | 0.0291
0.3162 | 2.0628 | 0.207 | 2.0835 | 0.2102 | 3.0831 | 0.2319 | 4.0535 | 0.2056 | 4.1455 | 0.1165 | 4.0866 | 0.0181 | 4.1162 | 0.0142 | 4.3003 | 0.0306
0.2371 | 2.1061 | 0.2126 | 2.1275 | 0.2174 | 3.1294 | 0.2398 | 4.0833 | 0.1875 | 4.1652 | 0.1057 | 4.0888 | 0.0149 | 4.1177 | 0.0132 | 4.3086 | 0.0326
0.1778 | 2.1507 | 0.2161 | 2.1737 | 0.2218 | 3.1783 | 0.2475 | 4.1098 | 0.1695 | 4.1811 | 0.0952 | 4.0898 | 0.0138 | 4.1217 | 0.0118 | 4.3163 | 0.033
0.1334 | 2.196 | 0.2173 | 2.2205 | 0.2232 | 3.2281 | 0.2528 | 4.1325 | 0.152 | 4.196 | 0.0859 | 4.093 | 0.0117 | 4.1245 | 0.0099065 | 4.3244 | 0.033
0.1 | 2.2413 | 0.2163 | 2.2685 | 0.2214 | 3.2803 | 0.2564 | 4.1539 | 0.1354 | 4.2096 | 0.0766 | 4.094 | 0.009598 | 4.1239 | 0.0109 | 4.3353 | 0.0323

## Fig 5a
Breakdown data for CT1 and NS3
Prob of failure | CT1-Dry | NS3-Dry | CT1-Amb | NS3-Amb | CT1-Wet | NS3-Wet
% | kV/mm | kV/mm | kV/mm | kV/mm | kV/mm | kV/mm
3.4314 | 339.5833 | 271.0526 | 282.8571 | 129.4118 | 241.25 | 78.75
8.3333 | 391.0714 | 273.3333 | 300 | 130.5263 | 260 | 82.5
13.2353 | 417.0732 | 275.641 | 301.1765 | 138.8889 | 291.25 | 92.5
18.1373 | 422.2222 | 277.5281 | 302.8571 | 144.2105 | 300 | 92.5
23.0392 | 428.5714 | 287.3016 | 368.5714 | 144.7059 | 302.5 | 93.75
27.9412 | 429.4118 | 292.5926 | 385.7143 | 150.5882 | 318.75 | 95
32.8431 | 430.1887 | 292.8571 | 387.1429 | 152.2222 | 320 | 97.5
37.7451 | 439.5833 | 301.3158 | 388.5714 | 152.6316 | 336.25 | 100
42.6471 | 445.3125 | 307.0423 | 394.1176 | 156.4706 | 361.25 | 102.5
47.549 | 454.6875 | 307.2289 | 397.6471 | 156.8421 | 367.5 | 103.75
52.451 | 455.2632 | 313.2353 | 425 | 161.1111 | 376.25 | 108.75
57.3529 | 456.3218 | 314.6341 | 425.7143 | 162.1053 | 380 | 108.75
62.2549 | 460 | 316.4835 | 443.75 | 163.3333 | 387.5 | 110
67.1569 | 462.6866 | 317.6471 | 448.5714 | 170 | 393.75 | 111.25
72.0588 | 467.7966 | 323.8095 | 454.2857 | 171.1111 | 396.25 | 111.25
76.9608 | 468 | 327.3973 | 490 | 172 | 396.25 | 116.25
81.8627 | 470.5882 | 329.4118 | 490 | 179 | 405 | 118.75
86.7647 | 471.9298 | 340 | 492.5 | 180 | 468.75 | 125
91.6667 | 474.3902 | 371.4286 | 495.2941 | 183 | 491.25 | 130
96.5686 | 502.5 | 378.0488 | 507.5 | 192.9412 | 557.5 | 132.5

## Fig5b
Breakdown data for NS8 and NS18
Prob of failure | NS8-Dry | NS18-Dry | NS8-Amb | NS18-Amb | NS8-Wet | NS18-Wet
% | kV/mm | kV/mm | kV/mm | kV/mm | kV/mm | kV/mm
3.4314 | 196.25 | 256.9767 | 84 | 135 | 70 | 67.3469
8.3333 | 205 | 280.7229 | 114.6667 | 136.6667 | 77.5 | 69.3878
13.2353 | 205 | 281.3333 | 133.75 | 142.7273 | 85 | 76.5306
18.1373 | 230 | 290.9091 | 134.6667 | 147.2727 | 86.25 | 76.5306
23.0392 | 235.5556 | 303.4483 | 134.6667 | 153.6364 | 91.25 | 84.6939
27.9412 | 266.6667 | 307.3171 | 137.1429 | 156.25 | 93.75 | 98.9796
32.8431 | 266.6667 | 331.5789 | 137.3333 | 158.8889 | 95 | 98.9796
37.7451 | 268.8889 | 332.1429 | 138.5714 | 160 | 95 | 103.0612
42.6471 | 271.1111 | 336.6667 | 147.1429 | 161.8182 | 102.5 | 104.0816
47.549 | 281.1111 | 340.7407 | 149.3333 | 165.5556 | 103.75 | 110.2041
52.451 | 302.2222 | 343.2099 | 154.6667 | 166.3636 | 103.75 | 112.2449
57.3529 | 313.3333 | 350 | 156.25 | 168 | 106.25 | 113.2653
62.2549 | 326.6667 | 350 | 168.5714 | 173.3333 | 107.5 | 117.3469
67.1569 | 362.2222 | 361.25 | 170.6667 | 178 | 108.75 | 118.3673
72.0588 | 387.7778 | 363.3333 | 173.3333 | 180 | 116.25 | 120.4082
76.9608 | 397.7778 | 376.1194 | 177.5 | 182 | 120 | 124.4898
81.8627 | 400 | 378.3784 | 180 | 187.5 | 121.25 | 127.551
86.7647 | 405.5556 | 383.0769 | 181.25 | 187.7778 | 122.5 | 131.6327
91.6667 | 425.5556 | 389.6104 | 181.3333 | 194 | 123.75 | 134.6939
96.5686 | 441.1111 | 404.0816 | 185 | 201.25 | 130 | 135.7143