## Sheet1
Wavelength | Abs | Wavelength | PL
nm |  | nm
300 | -- | 444.339 | --
301 | -- | 444.614 | --
302 | -- | 444.889 | --
303 | -- | 445.164 | --
304 | -- | 445.44 | --
305 | -- | 445.715 | --
306 | -- | 445.99 | --
307 | -- | 446.265 | --
308 | -- | 446.54 | --
309 | -- | 446.815 | --
310 | -- | 447.09 | --
311 | -- | 447.365 | --
312 | -- | 447.64 | --
313 | -- | 447.915 | --
314 | -- | 448.19 | --
315 | -- | 448.465 | --
316 | -- | 448.74 | --
317 | -- | 449.015 | --
318 | -- | 449.29 | --
319 | -- | 449.565 | --
320 | -- | 449.84 | --
321 | -- | 450.115 | --
322 | -- | 450.39 | --
323 | -- | 450.665 | --
324 | -- | 450.94 | --
325 | -- | 451.215 | --
326 | -- | 451.49 | --
327 | -- | 451.765 | --
328 | -- | 452.04 | --
329 | -- | 452.315 | --
330 | -- | 452.59 | --
331 | -- | 452.865 | --
332 | -- | 453.14 | --
333 | -- | 453.415 | --
334 | -- | 453.69 | --
335 | -- | 453.964 | --
336 | -- | 454.239 | --
337 | -- | 454.514 | --
338 | -- | 454.789 | --
339 | -- | 455.064 | --
340 | -- | 455.339 | --
341 | -- | 455.614 | --
342 | -- | 455.889 | --
343 | -- | 456.164 | --
344 | -- | 456.439 | --
345 | -- | 456.714 | --
346 | -- | 456.989 | --
347 | -- | 457.264 | --
348 | -- | 457.539 | --
349 | -- | 457.814 | --
350 | -- | 458.089 | --
351 | -- | 458.364 | --
352 | -- | 458.639 | --
353 | -- | 458.914 | --
354 | -- | 459.189 | --
355 | -- | 459.464 | --
356 | -- | 459.739 | --
357 | -- | 460.014 | --
358 | -- | 460.289 | --
359 | -- | 460.564 | --
360 | -- | 460.838 | --
361 | -- | 461.113 | --
362 | -- | 461.388 | --
363 | -- | 461.663 | --
364 | -- | 461.938 | --
365 | -- | 462.213 | --
366 | -- | 462.488 | --
367 | -- | 462.763 | --
368 | -- | 463.038 | --
369 | -- | 463.313 | --
370 | -- | 463.588 | --
371 | -- | 463.863 | --
372 | -- | 464.138 | --
373 | -- | 464.413 | --
374 | -- | 464.687 | --
375 | -- | 464.962 | --
376 | -- | 465.237 | --
377 | -- | 465.512 | --
378 | -- | 465.787 | --
379 | -- | 466.062 | --
380 | -- | 466.337 | --
381 | -- | 466.612 | --
382 | -- | 466.887 | --
383 | -- | 467.162 | --
384 | -- | 467.437 | --
385 | -- | 467.711 | --
386 | -- | 467.986 | --
387 | -- | 468.261 | --
388 | -- | 468.536 | --
389 | -- | 468.811 | --
390 | -- | 469.086 | --
391 | -- | 469.361 | --
392 | -- | 469.636 | --
393 | -- | 469.911 | --
394 | -- | 470.185 | --
395 | -- | 470.46 | --
396 | -- | 470.735 | --
397 | -- | 471.01 | --
398 | -- | 471.285 | --
399 | -- | 471.56 | --
400 | -- | 471.835 | --
401 | -- | 472.11 | --
402 | -- | 472.384 | --
403 | -- | 472.659 | --
404 | -- | 472.934 | --
405 | -- | 473.209 | --
406 | -- | 473.484 | --
407 | -- | 473.759 | --
408 | -- | 474.034 | --
409 | -- | 474.309 | --
410 | -- | 474.583 | --
411 | -- | 474.858 | --
412 | -- | 475.133 | --
413 | -- | 475.408 | --
414 | -- | 475.683 | --
415 | -- | 475.958 | --
416 | -- | 476.232 | --
417 | -- | 476.507 | --
418 | -- | 476.782 | --
419 | -- | 477.057 | --
420 | -- | 477.332 | --
421 | -- | 477.607 | --
422 | -- | 477.881 | --
423 | -- | 478.156 | --
424 | -- | 478.431 | --
425 | -- | 478.706 | --
426 | -- | 478.981 | --
427 | -- | 479.256 | --
428 | -- | 479.53 | --
429 | -- | 479.805 | --
430 | -- | 480.08 | --
431 | -- | 480.355 | --
432 | -- | 480.63 | --
433 | -- | 480.904 | --
434 | -- | 481.179 | --
435 | -- | 481.454 | --
436 | 0.03426 | 481.729 | --
437 | 0.03615 | 482.004 | --
438 | 0.03691 | 482.278 | --
439 | 0.03537 | 482.553 | --
440 | 0.03688 | 482.828 | --
441 | 0.03686 | 483.103 | --
442 | 0.03769 | 483.378 | --
443 | 0.03952 | 483.652 | --
444 | 0.04005 | 483.927 | --
445 | 0.04159 | 484.202 | --
446 | 0.03958 | 484.477 | --
447 | 0.04381 | 484.752 | --
448 | 0.04752 | 485.026 | --
449 | 0.04242 | 485.301 | --
450 | 0.04816 | 485.576 | --
451 | 0.05036 | 485.851 | --
452 | 0.05169 | 486.125 | --
453 | 0.05503 | 486.4 | --
454 | 0.05789 | 486.675 | --
455 | 0.06152 | 486.95 | --
456 | 0.06457 | 487.224 | --
457 | 0.06662 | 487.499 | --
458 | 0.07197 | 487.774 | --
459 | 0.07496 | 488.049 | --
460 | 0.07706 | 488.323 | --
461 | 0.08142 | 488.598 | --
462 | 0.0856 | 488.873 | --
463 | 0.08868 | 489.148 | --
464 | 0.09253 | 489.422 | --
465 | 0.09632 | 489.697 | --
466 | 0.10039 | 489.972 | --
467 | 0.10567 | 490.247 | --
468 | 0.11019 | 490.521 | --
469 | 0.11146 | 490.796 | --
470 | 0.1159 | 491.071 | --
471 | 0.11953 | 491.346 | --
472 | 0.12844 | 491.62 | --
473 | 0.13058 | 491.895 | --
474 | 0.13626 | 492.17 | --
475 | 0.14393 | 492.444 | --
476 | 0.14911 | 492.719 | --
477 | 0.15788 | 492.994 | --
478 | 0.16465 | 493.269 | --
479 | 0.17312 | 493.543 | --
480 | 0.18336 | 493.818 | --
481 | 0.19452 | 494.093 | --
482 | 0.20542 | 494.367 | --
483 | 0.21723 | 494.642 | --
484 | 0.22743 | 494.917 | --
485 | 0.24445 | 495.191 | --
486 | 0.25875 | 495.466 | --
487 | 0.27501 | 495.741 | --
488 | 0.29101 | 496.016 | --
489 | 0.30666 | 496.29 | --
490 | 0.32535 | 496.565 | --
491 | 0.34184 | 496.84 | --
492 | 0.35721 | 497.114 | --
493 | 0.37547 | 497.389 | --
494 | 0.38888 | 497.664 | --
495 | 0.40395 | 497.938 | --
496 | 0.41334 | 498.213 | --
497 | 0.42598 | 498.488 | --
498 | 0.43352 | 498.762 | --
499 | 0.44089 | 499.037 | --
500 | 0.44669 | 499.312 | --
501 | 0.4525 | 499.586 | --
502 | 0.45651 | 499.861 | --
503 | 0.45949 | 500.135 | --
504 | 0.46482 | 500.41 | --
505 | 0.47051 | 500.685 | --
506 | 0.47615 | 500.959 | --
507 | 0.48554 | 501.234 | --
508 | 0.49731 | 501.509 | --
509 | 0.51067 | 501.783 | --
510 | 0.52358 | 502.058 | --
511 | 0.5421 | 502.333 | --
512 | 0.56275 | 502.607 | --
513 | 0.58515 | 502.882 | --
514 | 0.60997 | 503.156 | --
515 | 0.63532 | 503.431 | 0.00075643
516 | 0.66481 | 503.706 | 0.000691593
517 | 0.69491 | 503.98 | 0.000151286
518 | 0.72371 | 504.255 | 0.00019451
519 | 0.75734 | 504.529 | 0.000151286
520 | 0.788 | 504.804 | 0.000151286
521 | 0.81783 | 505.079 | 0
522 | 0.85011 | 505.353 | 0.000151286
523 | 0.87918 | 505.628 | 0.000237735
524 | 0.9078 | 505.902 | 2.16123e-05
525 | 0.93196 | 506.177 | 0.000324184
526 | 0.95508 | 506.452 | 0.000129674
527 | 0.97343 | 506.726 | 0.000151286
528 | 0.98687 | 507.001 | 0.000302572
529 | 0.99651 | 507.275 | 0.000324184
530 | 1 | 507.55 | 0.000302572
531 | 0.99635 | 507.825 | 0.000324184
532 | 0.98679 | 508.099 | 0.000410633
533 | 0.97058 | 508.374 | 0.000410633
534 | 0.94807 | 508.648 | 0.000518695
535 | 0.91934 | 508.923 | 0.000518695
536 | 0.88459 | 509.197 | 0.000799654
537 | 0.84298 | 509.472 | 0.000734817
538 | 0.7975 | 509.746 | 0.000648368
539 | 0.7476 | 510.021 | 0.00112
540 | 0.692 | 510.296 | 0.000907716
541 | 0.63401 | 510.57 | 0.00121
542 | 0.57822 | 510.845 | 0.0014
543 | 0.52585 | 511.119 | 0.00134
544 | 0.4654 | 511.394 | 0.00175
545 | 0.41368 | 511.668 | 0.00212
546 | 0.36924 | 511.943 | 0.00197
547 | 0.32097 | 512.217 | 0.00233
548 | 0.28321 | 512.492 | 0.00255
549 | 0.24227 | 512.766 | 0.00277
550 | 0.21577 | 513.041 | 0.00292
551 | 0.18912 | 513.315 | 0.00348
552 | 0.16258 | 513.59 | 0.00391
553 | 0.14194 | 513.864 | 0.00411
554 | 0.12592 | 514.139 | 0.00475
555 | 0.11268 | 514.413 | 0.00473
556 | 0.10049 | 514.688 | 0.00532
557 | 0.08911 | 514.962 | 0.00594
558 | 0.08058 | 515.237 | 0.00622
559 | 0.07235 | 515.511 | 0.00698
560 | 0.06719 | 515.786 | 0.00718
561 | 0.06143 | 516.06 | 0.00793
562 | 0.05592 | 516.335 | 0.0081
563 | 0.05209 | 516.609 | 0.00919
564 | 0.05018 | 516.884 | 0.00996
565 | 0.04805 | 517.158 | 0.01089
566 | 0.04318 | 517.433 | 0.01128
567 | 0.04326 | 517.707 | 0.01271
568 | 0.04095 | 517.982 | 0.01312
569 | 0.03951 | 518.256 | 0.014
570 | 0.0354 | 518.531 | 0.015
571 | 0.0389 | 518.805 | 0.01595
572 | 0.03619 | 519.08 | 0.01722
573 | 0.03331 | 519.354 | 0.01882
574 | 0.0313 | 519.629 | 0.0199
575 | 0.03133 | 519.903 | 0.02146
576 | 0.03149 | 520.177 | 0.02302
577 | 0.03107 | 520.452 | 0.02367
578 | 0.02962 | 520.726 | 0.02555
579 | 0.02848 | 521.001 | 0.02736
580 | 0.02654 | 521.275 | 0.02922
581 | 0.02626 | 521.55 | 0.03119
582 | 0.02698 | 521.824 | 0.0335
583 | 0.02556 | 522.098 | 0.03531
584 | 0.02505 | 522.373 | 0.03752
585 | 0.02568 | 522.647 | 0.04024
586 | 0.02567 | 522.922 | 0.04238
587 | 0.02484 | 523.196 | 0.0453
588 | 0.02253 | 523.471 | 0.04798
589 | 0.02348 | 523.745 | 0.05094
590 | 0.02287 | 524.019 | 0.05381
591 | 0.02083 | 524.294 | 0.05632
592 | 0.01979 | 524.568 | 0.06
593 | 0.02059 | 524.843 | 0.06412
594 | 0.01985 | 525.117 | 0.06836
595 | 0.02106 | 525.391 | 0.07195
596 | 0.01915 | 525.666 | 0.07759
597 | 0.02096 | 525.94 | 0.08027
598 | 0.01643 | 526.214 | 0.0842
599 | 0.01924 | 526.489 | 0.0898
600 | 0.01821 | 526.763 | 0.09503
601 | 0.01843 | 527.038 | 0.10086
602 | 0.01595 | 527.312 | 0.10625
603 | 0.01613 | 527.586 | 0.11191
604 | 0.01727 | 527.861 | 0.11789
605 | 0.01509 | 528.135 | 0.12442
606 | 0.01505 | 528.409 | 0.1298
607 | 0.01653 | 528.684 | 0.13642
608 | 0.01397 | 528.958 | 0.14556
609 | 0.01543 | 529.232 | 0.15183
610 | 0.01319 | 529.507 | 0.16134
611 | -- | 529.781 | 0.16851
612 | -- | 530.055 | 0.17566
613 | -- | 530.33 | 0.185
614 | -- | 530.604 | 0.19427
615 | -- | 530.878 | 0.20309
616 | -- | 531.153 | 0.21513
617 | -- | 531.427 | 0.22658
618 | -- | 531.701 | 0.23542
619 | -- | 531.976 | 0.2451
620 | -- | 532.25 | 0.25822
621 | -- | 532.524 | 0.27126
622 | -- | 532.799 | 0.28072
623 | -- | 533.073 | 0.2941
624 | -- | 533.347 | 0.30514
625 | -- | 533.621 | 0.31885
626 | -- | 533.896 | 0.33506
627 | -- | 534.17 | 0.34681
628 | -- | 534.444 | 0.36261
629 | -- | 534.719 | 0.37499
630 | -- | 534.993 | 0.39002
631 | -- | 535.267 | 0.40705
632 | -- | 535.541 | 0.42494
633 | -- | 535.816 | 0.43968
634 | -- | 536.09 | 0.45675
635 | -- | 536.364 | 0.47242
636 | -- | 536.638 | 0.49077
637 | -- | 536.913 | 0.50845
638 | -- | 537.187 | 0.52341
639 | -- | 537.461 | 0.54016
640 | -- | 537.735 | 0.5593
641 | -- | 538.01 | 0.57627
642 | -- | 538.284 | 0.59544
643 | -- | 538.558 | 0.61578
644 | -- | 538.832 | 0.63235
645 | -- | 539.107 | 0.65008
646 | -- | 539.381 | 0.6665
647 | -- | 539.655 | 0.68889
648 | -- | 539.929 | 0.70266
649 | -- | 540.203 | 0.7239
650 | -- | 540.478 | 0.74083
651 | -- | 540.752 | 0.75695
652 | -- | 541.026 | 0.77221
653 | -- | 541.3 | 0.789
654 | -- | 541.574 | 0.80618
655 | -- | 541.849 | 0.82144
656 | -- | 542.123 | 0.83972
657 | -- | 542.397 | 0.85252
658 | -- | 542.671 | 0.86875
659 | -- | 542.945 | 0.87981
660 | -- | 543.219 | 0.89404
661 | -- | 543.494 | 0.90566
662 | -- | 543.768 | 0.91729
663 | -- | 544.042 | 0.92836
664 | -- | 544.316 | 0.93704
665 | -- | 544.59 | 0.94565
666 | -- | 544.864 | 0.95433
667 | -- | 545.139 | 0.96421
668 | -- | 545.413 | 0.96888
669 | -- | 545.687 | 0.97545
670 | -- | 545.961 | 0.98288
671 | -- | 546.235 | 0.98329
672 | -- | 546.509 | 0.98759
673 | -- | 546.783 | 0.99356
674 | -- | 547.057 | 1
675 | -- | 547.332 | 0.9968
676 | -- | 547.606 | 0.99358
677 | -- | 547.88 | 0.99849
678 | -- | 548.154 | 0.99717
679 | -- | 548.428 | 0.99693
680 | -- | 548.702 | 0.99291
681 | -- | 548.976 | 0.98798
682 | -- | 549.25 | 0.98798
683 | -- | 549.524 | 0.98312
684 | -- | 549.798 | 0.98079
685 | -- | 550.073 | 0.97504
686 | -- | 550.347 | 0.96683
687 | -- | 550.621 | 0.9633
688 | -- | 550.895 | 0.95913
689 | -- | 551.169 | 0.95552
690 | -- | 551.443 | 0.94593
691 | -- | 551.717 | 0.93689
692 | -- | 551.991 | 0.93177
693 | -- | 552.265 | 0.92191
694 | -- | 552.539 | 0.91476
695 | -- | 552.813 | 0.90793
696 | -- | 553.087 | 0.90175
697 | -- | 553.361 | 0.88898
698 | -- | 553.635 | 0.88373
699 | -- | 553.909 | 0.87296
700 | -- | 554.183 | 0.86847
701 | -- | 554.457 | 0.85634
702 | -- | 554.731 | 0.84858
703 | -- | 555.005 | 0.84041
704 | -- | 555.279 | 0.83186
705 | -- | 555.553 | 0.8239
706 | -- | 555.827 | 0.81297
707 | -- | 556.101 | 0.80523
708 | -- | 556.375 | 0.79231
709 | -- | 556.649 | 0.78526
710 | -- | 556.923 | 0.77735
711 | -- | 557.197 | 0.76903
712 | -- | 557.471 | 0.76207
713 | -- | 557.745 | 0.75157
714 | -- | 558.019 | 0.74221
715 | -- | 558.293 | 0.73447
716 | -- | 558.567 | 0.72466
717 | -- | 558.841 | 0.71792
718 | -- | 559.115 | 0.70843
719 | -- | 559.389 | 0.70052
720 | -- | 559.663 | 0.69235
721 | -- | 559.937 | 0.68716
722 | -- | 560.211 | 0.67949
723 | -- | 560.485 | 0.67231
724 | -- | 560.759 | 0.66494
725 | -- | 561.033 | 0.65619
726 | -- | 561.306 | 0.6539
727 | -- | 561.58 | 0.64154
728 | -- | 561.854 | 0.63624
729 | -- | 562.128 | 0.62868
730 | -- | 562.402 | 0.62107
731 | -- | 562.676 | 0.61619
732 | -- | 562.95 | 0.60823
733 | -- | 563.224 | 0.6037
734 | -- | 563.498 | 0.59691
735 | -- | 563.772 | 0.59032
736 | -- | 564.045 | 0.58578
737 | -- | 564.319 | 0.58321
738 | -- | 564.593 | 0.57277
739 | -- | 564.867 | 0.56821
740 | -- | 565.141 | 0.56741
741 | -- | 565.415 | 0.55701
742 | -- | 565.689 | 0.55401
743 | -- | 565.963 | 0.55163
744 | -- | 566.236 | 0.54679
745 | -- | 566.51 | 0.54033
746 | -- | 566.784 | 0.5356
747 | -- | 567.058 | 0.53402
748 | -- | 567.332 | 0.52851
749 | -- | 567.606 | 0.52418
750 | -- | 567.879 | 0.51952
751 | -- | 568.153 | 0.51584
752 | -- | 568.427 | 0.51163
753 | -- | 568.701 | 0.50655
754 | -- | 568.975 | 0.50465
755 | -- | 569.248 | 0.50259
756 | -- | 569.522 | 0.49786
757 | -- | 569.796 | 0.49436
758 | -- | 570.07 | 0.49304
759 | -- | 570.344 | 0.49086
760 | -- | 570.617 | 0.48898
761 | -- | 570.891 | 0.4855
762 | -- | 571.165 | 0.48232
763 | -- | 571.439 | 0.48068
764 | -- | 571.712 | 0.47817
765 | -- | 571.986 | 0.47754
766 | -- | 572.26 | 0.4743
767 | -- | 572.534 | 0.47346
768 | -- | 572.807 | 0.47011
769 | -- | 573.081 | 0.46564
770 | -- | 573.355 | 0.46484
771 | -- | 573.629 | 0.46527
772 | -- | 573.902 | 0.46391
773 | -- | 574.176 | 0.46047
774 | -- | 574.45 | 0.46129
775 | -- | 574.724 | 0.4593
776 | -- | 574.997 | 0.45937
777 | -- | 575.271 | 0.45736
778 | -- | 575.545 | 0.45375
779 | -- | 575.818 | 0.4525
780 | -- | 576.092 | 0.45314
781 | -- | 576.366 | 0.45148
782 | -- | 576.639 | 0.45187
783 | -- | 576.913 | 0.44925
784 | -- | 577.187 | 0.45075
785 | -- | 577.461 | 0.44577
786 | -- | 577.734 | 0.44742
787 | -- | 578.008 | 0.44454
788 | -- | 578.282 | 0.44474
789 | -- | 578.555 | 0.44644
790 | -- | 578.829 | 0.44305
791 | -- | 579.102 | 0.44242
792 | -- | 579.376 | 0.44061
793 | -- | 579.65 | 0.43538
794 | -- | 579.923 | 0.43882
795 | -- | 580.197 | 0.43704
796 | -- | 580.471 | 0.43598
797 | -- | 580.744 | 0.43488
798 | -- | 581.018 | 0.4333
799 | -- | 581.292 | 0.43209
800 | -- | 581.565 | 0.43112
|  | 581.839 | 0.42974
|  | 582.112 | 0.4284
|  | 582.386 | 0.42924
|  | 582.66 | 0.42587
|  | 582.933 | 0.42669
|  | 583.207 | 0.42358
|  | 583.48 | 0.42021
|  | 583.754 | 0.42194
|  | 584.027 | 0.42187
|  | 584.301 | 0.41751
|  | 584.575 | 0.41576
|  | 584.848 | 0.41353
|  | 585.122 | 0.41206
|  | 585.395 | 0.4113
|  | 585.669 | 0.40774
|  | 585.942 | 0.40903
|  | 586.216 | 0.40625
|  | 586.489 | 0.40596
|  | 586.763 | 0.40378
|  | 587.036 | 0.40246
|  | 587.31 | 0.40102
|  | 587.583 | 0.39736
|  | 587.857 | 0.39298
|  | 588.13 | 0.39347
|  | 588.404 | 0.39047
|  | 588.677 | 0.39053
|  | 588.951 | 0.38762
|  | 589.224 | 0.3826
|  | 589.498 | 0.38338
|  | 589.771 | 0.38135
|  | 590.045 | 0.37809
|  | 590.318 | 0.37471
|  | 590.592 | 0.37359
|  | 590.865 | 0.37236
|  | 591.139 | 0.3686
|  | 591.412 | 0.36715
|  | 591.685 | 0.36497
|  | 591.959 | 0.36125
|  | 592.232 | 0.3593
|  | 592.506 | 0.35574
|  | 592.779 | 0.35656
|  | 593.053 | 0.35111
|  | 593.326 | 0.34575
|  | 593.599 | 0.34683
|  | 593.873 | 0.34355
|  | 594.146 | 0.34284
|  | 594.42 | 0.33938
|  | 594.693 | 0.33627
|  | 594.966 | 0.33451
|  | 595.24 | 0.33132
|  | 595.513 | 0.32842
|  | 595.786 | 0.32481
|  | 596.06 | 0.32289
|  | 596.333 | 0.31967
|  | 596.607 | 0.32021
|  | 596.88 | 0.31446
|  | 597.153 | 0.3112
|  | 597.427 | 0.30826
|  | 597.7 | 0.30685
|  | 597.973 | 0.30346
|  | 598.247 | 0.30251
|  | 598.52 | 0.29914
|  | 598.793 | 0.29423
|  | 599.066 | 0.2936
|  | 599.34 | 0.29086
|  | 599.613 | 0.28848
|  | 599.886 | 0.28411
|  | 600.16 | 0.28332
|  | 600.433 | 0.28087
|  | 600.706 | 0.27716
|  | 600.979 | 0.27586
|  | 601.253 | 0.27266
|  | 601.526 | 0.27076
|  | 601.799 | 0.2676
|  | 602.073 | 0.26637
|  | 602.346 | 0.26391
|  | 602.619 | 0.26088
|  | 602.892 | 0.25896
|  | 603.166 | 0.25602
|  | 603.439 | 0.25522
|  | 603.712 | 0.25267
|  | 603.985 | 0.25012
|  | 604.258 | 0.24621
|  | 604.532 | 0.24413
|  | 604.805 | 0.2415
|  | 605.078 | 0.23843
|  | 605.351 | 0.23765
|  | 605.624 | 0.23488
|  | 605.898 | 0.23302
|  | 606.171 | 0.23056
|  | 606.444 | 0.22924
|  | 606.717 | 0.22749
|  | 606.99 | 0.22306
|  | 607.263 | 0.22494
|  | 607.537 | 0.22101
|  | 607.81 | 0.21997
|  | 608.083 | 0.21822
|  | 608.356 | 0.21539
|  | 608.629 | 0.21145
|  | 608.902 | 0.21126
|  | 609.175 | 0.21007
|  | 609.449 | 0.20769
|  | 609.722 | 0.20553
|  | 609.995 | 0.20434
|  | 610.268 | 0.20238
|  | 610.541 | 0.20182
|  | 610.814 | 0.20052
|  | 611.087 | 0.19985
|  | 611.36 | 0.19574
|  | 611.633 | 0.19555
|  | 611.906 | 0.19395
|  | 612.179 | 0.19198
|  | 612.452 | 0.19062
|  | 612.726 | 0.18906
|  | 612.999 | 0.18757
|  | 613.272 | 0.18604
|  | 613.545 | 0.18608
|  | 613.818 | 0.18416
|  | 614.091 | 0.18215
|  | 614.364 | 0.18113
|  | 614.637 | 0.17865
|  | 614.91 | 0.17917
|  | 615.183 | 0.17776
|  | 615.456 | 0.17657
|  | 615.729 | 0.17575
|  | 616.002 | 0.17612
|  | 616.275 | 0.1745
|  | 616.548 | 0.17404
|  | 616.821 | 0.17097
|  | 617.094 | 0.17257
|  | 617.367 | 0.1713
|  | 617.64 | 0.16875
|  | 617.913 | 0.16929
|  | 618.186 | 0.16756
|  | 618.459 | 0.16836
|  | 618.731 | 0.1667
|  | 619.004 | 0.16484
|  | 619.277 | 0.16423
|  | 619.55 | 0.16419
|  | 619.823 | 0.16322
|  | 620.096 | 0.16252
|  | 620.369 | 0.16317
|  | 620.642 | 0.16224
|  | 620.915 | 0.16075
|  | 621.188 | 0.16006
|  | 621.461 | 0.15952
|  | 621.733 | 0.15866
|  | 622.006 | 0.15831
|  | 622.279 | 0.15794
|  | 622.552 | 0.1576
|  | 622.825 | 0.15716
|  | 623.098 | 0.15719
|  | 623.371 | 0.15453
|  | 623.643 | 0.15297
|  | 623.916 | 0.15459
|  | 624.189 | 0.15334
|  | 624.462 | 0.15459
|  | 624.735 | 0.15241
|  | 625.008 | 0.15217
|  | 625.28 | 0.1526
|  | 625.553 | 0.14982
|  | 625.826 | 0.15096
|  | 626.099 | 0.15088
|  | 626.372 | 0.15083
|  | 626.644 | 0.14923
|  | 626.917 | 0.14783
|  | 627.19 | 0.14917
|  | 627.463 | 0.14837
|  | 627.735 | 0.14748
|  | 628.008 | 0.14696
|  | 628.281 | 0.14614
|  | 628.554 | 0.14705
|  | 628.826 | 0.1453
|  | 629.099 | 0.14472
|  | 629.372 | 0.14582
|  | 629.645 | 0.14541
|  | 629.917 | 0.14485
|  | 630.19 | 0.14361
|  | 630.463 | 0.14359
|  | 630.735 | 0.14426
|  | 631.008 | 0.1423
|  | 631.281 | 0.14227
|  | 631.553 | 0.1415
|  | 631.826 | 0.14124
|  | 632.099 | 0.14009
|  | 632.371 | 0.13968
|  | 632.644 | 0.13873
|  | 632.917 | 0.13782
|  | 633.189 | 0.13812
|  | 633.462 | 0.13644
|  | 633.735 | 0.13694
|  | 634.007 | 0.1364
|  | 634.28 | 0.13486
|  | 634.553 | 0.13627
|  | 634.825 | 0.13575
|  | 635.098 | 0.13369
|  | 635.37 | 0.13439
|  | 635.643 | 0.13376
|  | 635.916 | 0.13244
|  | 636.188 | 0.13108
|  | 636.461 | 0.13151
|  | 636.733 | 0.13069
|  | 637.006 | 0.12905
|  | 637.278 | 0.12987
|  | 637.551 | 0.12885
|  | 637.824 | 0.1271
|  | 638.096 | 0.1271
|  | 638.369 | 0.12654
|  | 638.641 | 0.12589
|  | 638.914 | 0.12477
|  | 639.186 | 0.12455
|  | 639.459 | 0.12431
|  | 639.731 | 0.12261
|  | 640.004 | 0.12248
|  | 640.276 | 0.1225
|  | 640.549 | 0.12103
|  | 640.821 | 0.11984
|  | 641.094 | 0.11885
|  | 641.366 | 0.11936
|  | 641.639 | 0.11852
|  | 641.911 | 0.11738
|  | 642.184 | 0.11729
|  | 642.456 | 0.11681
|  | 642.728 | 0.11558
|  | 643.001 | 0.11375
|  | 643.273 | 0.11413
|  | 643.546 | 0.11301
|  | 643.818 | 0.11217
|  | 644.091 | 0.11234
|  | 644.363 | 0.11053
|  | 644.635 | 0.11057
|  | 644.908 | 0.1088
|  | 645.18 | 0.10877
|  | 645.453 | 0.10737
|  | 645.725 | 0.10765
|  | 645.997 | 0.10683
|  | 646.27 | 0.10465
|  | 646.542 | 0.10439
|  | 646.814 | 0.10292
|  | 647.087 | 0.10281
|  | 647.359 | 0.10136
|  | 647.631 | 0.10162
|  | 647.904 | 0.10112
|  | 648.176 | 0.09914
|  | 648.448 | 0.09901
|  | 648.721 | 0.09751
|  | 648.993 | 0.09708
|  | 649.265 | 0.09715
|  | 649.538 | 0.09566
|  | 649.81 | 0.09537
|  | 650.082 | 0.09483
|  | 650.354 | 0.0933
|  | 650.627 | 0.09321
|  | 650.899 | 0.09313
|  | 651.171 | 0.09101
|  | 651.443 | 0.09157
|  | 651.716 | 0.08969
|  | 651.988 | 0.09021
|  | 652.26 | 0.08902
|  | 652.532 | 0.0874
|  | 652.805 | 0.08781
|  | 653.077 | 0.08718
|  | 653.349 | 0.08632
|  | 653.621 | 0.08552
|  | 653.893 | 0.08489
|  | 654.166 | 0.08424
|  | 654.438 | 0.08379
|  | 654.71 | 0.08364
|  | 654.982 | 0.08174
|  | 655.254 | 0.08213
|  | 655.526 | 0.08126
|  | 655.799 | 0.08089
|  | 656.071 | 0.07977
|  | 656.343 | 0.07876
|  | 656.615 | 0.07914
|  | 656.887 | 0.07789
|  | 657.159 | 0.07731
|  | 657.431 | 0.07711
|  | 657.704 | 0.07614
|  | 657.976 | 0.07543
|  | 658.248 | 0.07512
|  | 658.52 | 0.07428
|  | 658.792 | 0.07316
|  | 659.064 | 0.07301
|  | 659.336 | 0.07229
|  | 659.608 | 0.0721
|  | 659.88 | 0.07141
|  | 660.152 | 0.07067
|  | 660.424 | 0.07061
|  | 660.696 | 0.07043
|  | 660.968 | 0.06938
|  | 661.24 | 0.06838
|  | 661.512 | 0.06799
|  | 661.784 | 0.06773
|  | 662.056 | 0.06652
|  | 662.328 | 0.06622
|  | 662.6 | 0.06594
|  | 662.872 | 0.06652
|  | 663.144 | 0.06427
|  | 663.416 | 0.06345
|  | 663.688 | 0.06352
|  | 663.96 | 0.06283
|  | 664.232 | 0.06248
|  | 664.504 | 0.06222
|  | 664.776 | 0.06183
|  | 665.048 | 0.06108
|  | 665.32 | 0.06082
|  | 665.592 | 0.06019
|  | 665.864 | 0.05978
|  | 666.136 | 0.05844
|  | 666.408 | 0.05853
|  | 666.679 | 0.05827
|  | 666.951 | 0.05831
|  | 667.223 | 0.05727
|  | 667.495 | 0.05671
|  | 667.767 | 0.05611
|  | 668.039 | 0.05602
|  | 668.311 | 0.05682
|  | 668.583 | 0.05611
|  | 668.854 | 0.05474
|  | 669.126 | 0.05468
|  | 669.398 | 0.05347
|  | 669.67 | 0.05392
|  | 669.942 | 0.05358
|  | 670.214 | 0.05265
|  | 670.485 | 0.05263
|  | 670.757 | 0.05291
|  | 671.029 | 0.0512
|  | 671.301 | 0.05131
|  | 671.573 | 0.05072
|  | 671.844 | 0.05044
|  | 672.116 | 0.05094
|  | 672.388 | 0.04943
|  | 672.66 | 0.04969
|  | 672.931 | 0.05001
|  | 673.203 | 0.04932
|  | 673.475 | 0.04884
|  | 673.746 | 0.04833
|  | 674.018 | 0.04889
|  | 674.29 | 0.04858
|  | 674.562 | 0.04759
|  | 674.833 | 0.04686
|  | 675.105 | 0.04705
|  | 675.377 | 0.04688
|  | 675.648 | 0.04569
|  | 675.92 | 0.04608
|  | 676.192 | 0.0461
|  | 676.463 | 0.04508
|  | 676.735 | 0.04487
|  | 677.007 | 0.04476
|  | 677.278 | 0.0445
|  | 677.55 | 0.04405
|  | 677.822 | 0.04424
|  | 678.093 | 0.04476
|  | 678.365 | 0.04413
|  | 678.636 | 0.04389
|  | 678.908 | 0.04394
|  | 679.18 | 0.04253
|  | 679.451 | 0.04255
|  | 679.723 | 0.04227
|  | 679.994 | 0.04236
|  | 680.266 | 0.04165
|  | 680.537 | 0.04113
|  | 680.809 | 0.04134
|  | 681.081 | 0.04124
|  | 681.352 | 0.04141
|  | 681.624 | 0.04152
|  | 681.895 | 0.04065
|  | 682.167 | 0.04126
|  | 682.438 | 0.04057
|  | 682.71 | 0.04085
|  | 682.981 | 0.04016
|  | 683.253 | 0.04026
|  | 683.524 | 0.03972
|  | 683.796 | 0.03903
|  | 684.067 | 0.03962
|  | 684.338 | 0.03888
|  | 684.61 | 0.03897
|  | 684.881 | 0.03838
|  | 685.153 | 0.03834
|  | 685.424 | 0.0389
|  | 685.696 | 0.03847
|  | 685.967 | 0.03903
|  | 686.239 | 0.03838
|  | 686.51 | 0.03719
|  | 686.781 | 0.03802
|  | 687.053 | 0.03741
|  | 687.324 | 0.0362
|  | 687.595 | 0.03728
|  | 687.867 | 0.03661
|  | 688.138 | 0.03652
|  | 688.41 | 0.03616
|  | 688.681 | 0.03722
|  | 688.952 | 0.03655
|  | 689.224 | 0.03618
|  | 689.495 | 0.03585
|  | 689.766 | 0.0357
|  | 690.038 | 0.03577
|  | 690.309 | 0.03553
|  | 690.58 | 0.03594
|  | 690.851 | 0.03506
|  | 691.123 | 0.03529
|  | 691.394 | 0.03506
|  | 691.665 | 0.03469
|  | 691.937 | 0.03458
|  | 692.208 | 0.03464
|  | 692.479 | 0.03421
|  | 692.75 | 0.03413
|  | 693.021 | 0.03423
|  | 693.293 | 0.03404
|  | 693.564 | 0.03423
|  | 693.835 | 0.03384
|  | 694.106 | 0.03363
|  | 694.378 | 0.03365
|  | 694.649 | 0.0332
|  | 694.92 | 0.03313
|  | 695.191 | 0.03395
|  | 695.462 | 0.03313
|  | 695.733 | 0.0327
|  | 696.005 | 0.03281
|  | 696.276 | 0.03218
|  | 696.547 | 0.03263
|  | 696.818 | 0.03231
|  | 697.089 | 0.03171
|  | 697.36 | 0.03238
|  | 697.631 | 0.03164
|  | 697.902 | 0.03177
|  | 698.174 | 0.03155
|  | 698.445 | 0.03132
|  | 698.716 | 0.03134
|  | 698.987 | 0.03065
|  | 699.258 | 0.03112
|  | 699.529 | 0.03112
|  | 699.8 | 0.03099
|  | 700.071 | 0.03078
|  | 700.342 | 0.03088
|  | 700.613 | 0.03004
|  | 700.884 | 0.03045
|  | 701.155 | 0.02989
|  | 701.426 | 0.03015
|  | 701.697 | 0.03069
|  | 701.968 | 0.02967
|  | 702.239 | 0.02998
|  | 702.51 | 0.02937
|  | 702.781 | 0.02913
|  | 703.052 | 0.02933
|  | 703.323 | 0.02905
|  | 703.594 | 0.02868
|  | 703.865 | 0.02827
|  | 704.136 | 0.0276
|  | 704.407 | 0.02781
|  | 704.678 | 0.0282
|  | 704.949 | 0.0273
|  | 705.22 | 0.02751
|  | 705.49 | 0.02715
|  | 705.761 | 0.02721
|  | 706.032 | 0.02719
|  | 706.303 | 0.02693
|  | 706.574 | 0.02619
|  | 706.845 | 0.0268
|  | 707.116 | 0.02639
|  | 707.386 | 0.02648
|  | 707.657 | 0.02572
|  | 707.928 | 0.02585
|  | 708.199 | 0.02557
|  | 708.47 | 0.02529
|  | 708.741 | 0.02574
|  | 709.011 | 0.02485
|  | 709.282 | 0.02483
|  | 709.553 | 0.02427
|  | 709.824 | 0.02457
|  | 710.095 | 0.02483
|  | 710.365 | 0.02449
|  | 710.636 | 0.02438
|  | 710.907 | 0.02464
|  | 711.178 | 0.02364
|  | 711.448 | 0.02442
|  | 711.719 | 0.02349
|  | 711.99 | 0.02349
|  | 712.26 | 0.02364
|  | 712.531 | 0.02325
|  | 712.802 | 0.02306
|  | 713.073 | 0.02308
|  | 713.343 | 0.02295
|  | 713.614 | 0.02258
|  | 713.885 | 0.0225
|  | 714.155 | 0.02191
|  | 714.426 | 0.02239
|  | 714.696 | 0.02172
|  | 714.967 | 0.02258
|  | 715.238 | 0.0214
|  | 715.508 | 0.02202
|  | 715.779 | 0.02133
|  | 716.05 | 0.02081
|  | 716.32 | 0.02086
|  | 716.591 | 0.02096
|  | 716.861 | 0.0204
|  | 717.132 | 0.02112
|  | 717.402 | 0.02086
|  | 717.673 | 0.02053
|  | 717.944 | 0.02012
|  | 718.214 | 0.02001
|  | 718.485 | 0.01995
|  | 718.755 | 0.02014
|  | 719.026 | 0.01913
|  | 719.296 | 0.01932
|  | 719.567 | 0.01932
|  | 719.837 | 0.01906
|  | 720.108 | 0.01876
|  | 720.378 | 0.01861
|  | 720.649 | 0.01919
|  | 720.919 | 0.01839
|  | 721.19 | 0.01818
|  | 721.46 | 0.01822
|  | 721.73 | 0.01872
|  | 722.001 | 0.018
|  | 722.271 | 0.01772
|  | 722.542 | 0.01753
|  | 722.812 | 0.01748
|  | 723.083 | 0.01753
|  | 723.353 | 0.01716
|  | 723.623 | 0.01707
|  | 723.894 | 0.01701