## Fig.4
Figure 4 | TE Propagation Loss
Waveguide Length (mm) | 10 nm slot waveguide loss (Fig. 4a) |  | Rib waveguide Loss (Fig. 4b)
| As measured (dB) | Normalized (dB) | As measured (dB) | Normalized (dB)
2 | -33.63 | -0.63
5 | -34.18 | -1.18 | -18.4 | -0.4
1 | -35.63 | -2.63 | -19 | -1
2 | -37.31 | -4.31 | -20.76 | -2.76
5 | -40.4 | -7.4 | -23.5 | -5.5
10 |  |  | -26.58 | -8.58