## Sheet1
Time/s | RhA2O3/CeO2_I_573K | RhA2O3/CeO2_II_573K | Time/s | RhA2O3/CeO2_I_473K | RhA2O3/CeO2_II_473K
0 | 2e-07 | 1.72861e-07 | 0 | 0.11 | 0.11
0.108 | -0.00371 | 0.02593 | 0.108 | 0.10962 | 0.11
0.216 | 0.00191 | -0.00316 | 0.216 | 0.1124 | 0.11461
0.324 | -0.00291 | -0.00352 | 0.324 | 0.11184 | 0.11158
0.432 | 0.00278 | 0.000456958 | 0.432 | 0.11356 | 0.11547
0.54 | 0.00284 | -0.00273 | 0.54 | 0.1144 | 0.11131
0.648 | -0.00214 | -0.00665 | 0.648 | 0.11084 | 0.1109
0.756 | 0.0009378 | -0.00361 | 0.756 | 0.11274 | 0.11409
0.864 | 0.00225 | 0.00262 | 0.864 | 0.11506 | 0.11017
0.972 | 0.000417 | -0.00564 | 0.972 | 0.10882 | 0.11447
1.08 | 0.00323 | -0.00384 | 1.08 | 0.10631 | 0.11307
1.188 | -0.00296 | -0.00458 | 1.188 | 0.11175 | 0.11234
1.296 | 0.0001527 | -0.00106 | 1.296 | 0.10913 | 0.11729
1.404 | -0.00894 | -0.00347 | 1.404 | 0.11131 | 0.11545
1.512 | 0.0004421 | -0.00353 | 1.512 | 0.11187 | 0.11458
1.62 | -0.00622 | -0.00215 | 1.62 | 0.10909 | 0.11582
1.728 | -0.00176 | -0.00301 | 1.728 | 0.10866 | 0.11623
1.836 | -0.00154 | -0.0028 | 1.836 | 0.10965 | 0.11324
1.944 | -0.00336 | 0.000311755 | 1.944 | 0.11368 | 0.11537
2.052 | 0.0013 | 0.00259 | 2.052 | 0.11192 | 0.11268
2.16 | -0.0003777 | -0.00199 | 2.16 | 0.11119 | 0.11326
2.268 | -0.00365 | 0.00177 | 2.268 | 0.11167 | 0.11597
2.376 | 0.00267 | -0.00274 | 2.376 | 0.11506 | 0.11276
2.484 | 0.00422 | -0.00524 | 2.484 | 0.10359 | 0.11517
2.592 | 0.0006787 | -0.00168 | 2.592 | 0.10798 | 0.11731
2.7 | -0.00466 | -0.00349 | 2.7 | 0.10934 | 0.11499
2.808 | -0.00348 | -0.00468 | 2.808 | 0.11159 | 0.11568
2.916 | 0.00266 | -0.00411 | 2.916 | 0.10894 | 0.11283
3.024 | 0.00323 | -0.000789888 | 3.024 | 0.10884 | 0.11143
3.132 | -0.000245 | -0.00523 | 3.132 | 0.11099 | 0.11276
3.24 | 0.0001131 | -0.00186 | 3.24 | 0.10991 | 0.11636
3.348 | 0.00205 | -0.00785 | 3.348 | 0.11097 | 0.11276
3.456 | -0.000581 | -0.00482 | 3.456 | 0.11203 | 0.11597
3.564 | 0.0008107 | 0.000167416 | 3.564 | 0.11156 | 0.11375
3.672 | -0.00157 | -0.00147 | 3.672 | 0.11103 | 0.11814
3.78 | -9.02e-05 | 0.00118 | 3.78 | 0.11323 | 0.11639
3.888 | -0.00162 | -0.00332 | 3.888 | 0.1084 | 0.11638
3.996 | -0.00256 | -0.0028 | 3.996 | 0.11209 | 0.11417
4.104 | 0.0005948 | -0.00236 | 4.104 | 0.10902 | 0.11664
4.212 | 0.00148 | -0.00221 | 4.212 | 0.10853 | 0.11245
4.32 | 0.00259 | -0.00101 | 4.32 | 0.11082 | 0.11443
4.428 | -0.0001573 | -0.00556 | 4.428 | 0.11247 | 0.11563
4.536 | -0.00274 | -0.00441 | 4.536 | 0.10669 | 0.11222
4.644 | -0.00189 | -0.00619 | 4.644 | 0.11515 | 0.11889
4.752 | 0.00284 | -0.00222 | 4.752 | 0.11162 | 0.11579
4.86 | 0.0005113 | -0.00637 | 4.86 | 0.11172 | 0.11797
4.968 | 0.00114 | -0.000497753 | 4.968 | 0.1106 | 0.11415
5.076 | 0.00319 | -0.00467 | 5.076 | 0.11202 | 0.1179
5.184 | 0.00444 | -0.00186 | 5.184 | 0.11076 | 0.11637
5.292 | 0.00136 | -0.00481 | 5.292 | 0.11976 | 0.11769
5.4 | 0.00768 | 0.00142 | 5.4 | 0.11176 | 0.11789
5.508 | 0.00413 | -0.00138 | 5.508 | 0.11523 | 0.11792
5.616 | 0.00629 | -0.00283 | 5.616 | 0.1189 | 0.11801
5.724 | 0.00535 | -0.00336 | 5.724 | 0.12202 | 0.11921
5.832 | -0.00146 | -0.000933881 | 5.832 | 0.11996 | 0.12072
5.94 | 0.00464 | 0.00224 | 5.94 | 0.12002 | 0.11833
6.048 | 0.00867 | -0.000975627 | 6.048 | 0.12572 | 0.12397
6.156 | 0.01128 | -0.000366811 | 6.156 | 0.12169 | 0.12341
6.264 | 0.01186 | -0.000813915 | 6.264 | 0.12489 | 0.12625
6.372 | 0.02345 | -0.00402 | 6.372 | 0.12863 | 0.12696
6.48 | 0.02326 | 0.00238 | 6.48 | 0.1307 | 0.12893
6.588 | 0.01926 | 0.000626016 | 6.588 | 0.13222 | 0.12976
6.696 | 0.02679 | -3.13742e-05 | 6.696 | 0.13178 | 0.13257
6.804 | 0.02489 | 0.00354 | 6.804 | 0.12899 | 0.1312
6.912 | 0.03467 | 0.00445 | 6.912 | 0.13386 | 0.13397
7.02 | 0.0379 | 0.00386 | 7.02 | 0.14021 | 0.14116
7.128 | 0.0378 | 0.00594 | 7.128 | 0.14001 | 0.13806
7.236 | 0.03703 | 0.0074 | 7.236 | 0.14016 | 0.14036
7.344 | 0.04588 | 0.01525 | 7.344 | 0.14422 | 0.14195
7.452 | 0.0444 | 0.01176 | 7.452 | 0.14616 | 0.1436
7.56 | 0.04477 | 0.01395 | 7.56 | 0.14832 | 0.14494
7.668 | 0.05009 | 0.01681 | 7.668 | 0.15213 | 0.14279
7.776 | 0.05279 | 0.0202 | 7.776 | 0.14969 | 0.14879
7.884 | 0.06334 | 0.02159 | 7.884 | 0.14683 | 0.14848
7.992 | 0.05928 | 0.02806 | 7.992 | 0.15166 | 0.14935
8.1 | 0.06743 | 0.02804 | 8.1 | 0.147 | 0.1461
8.208 | 0.06308 | 0.02718 | 8.208 | 0.15741 | 0.14853
8.316 | 0.0609 | 0.03008 | 8.316 | 0.15556 | 0.15254
8.424 | 0.06713 | 0.03506 | 8.424 | 0.16317 | 0.1537
8.532 | 0.06569 | 0.03573 | 8.532 | 0.1546 | 0.15206
8.64 | 0.0643 | 0.03441 | 8.64 | 0.15672 | 0.15414
8.748 | 0.06881 | 0.03728 | 8.748 | 0.15742 | 0.1533
8.856 | 0.06878 | 0.03971 | 8.856 | 0.16196 | 0.15435
8.964 | 0.06397 | 0.04239 | 8.964 | 0.16033 | 0.1539
9.072 | 0.06809 | 0.04401 | 9.072 | 0.15677 | 0.15497
9.18 | 0.07207 | 0.04186 | 9.18 | 0.15812 | 0.15258
9.288 | 0.07027 | 0.04348 | 9.288 | 0.15771 | 0.1538
9.396 | 0.07914 | 0.04734 | 9.396 | 0.16631 | 0.1557
9.504 | 0.06992 | 0.04554 | 9.504 | 0.15887 | 0.15271
9.612 | 0.06816 | 0.05204 | 9.612 | 0.16044 | 0.15361
9.72 | 0.07391 | 0.04814 | 9.72 | 0.1563 | 0.15658
9.828 | 0.07558 | 0.0492 | 9.828 | 0.15669 | 0.15281
9.936 | 0.07167 | 0.04523 | 9.936 | 0.16524 | 0.16009
10.044 | 0.07335 | 0.05113 | 10.044 | 0.16688 | 0.15705
10.152 | 0.07645 | 0.04834 | 10.152 | 0.16888 | 0.15741
10.26 | 0.07178 | 0.05023 | 10.26 | 0.15981 | 0.1568
10.368 | 0.07537 | 0.05272 | 10.368 | 0.1678 | 0.15623
10.476 | 0.07655 | 0.05086 | 10.476 | 0.16382 | 0.15524
10.584 | 0.07257 | 0.05355 | 10.584 | 0.16035 | 0.15816
10.692 | 0.07765 | 0.05643 | 10.692 | 0.16537 | 0.15707
10.8 | 0.07683 | 0.05419 | 10.8 | 0.16723 | 0.15916
10.908 | 0.07592 | 0.0537 | 10.908 | 0.16686 | 0.15633
11.016 | 0.07529 | 0.05956 | 11.016 | 0.1645 | 0.1594
11.124 | 0.0775 | 0.05097 | 11.124 | 0.16721 | 0.16075
11.232 | 0.07946 | 0.05915 | 11.232 | 0.16846 | 0.16115
11.34 | 0.07597 | 0.05209 | 11.34 | 0.16965 | 0.15629
11.448 | 0.07798 | 0.05285 | 11.448 | 0.16491 | 0.1603
11.556 | 0.08308 | 0.05582 | 11.556 | 0.16486 | 0.1601
11.664 | 0.07881 | 0.05577 | 11.664 | 0.16322 | 0.15981
11.772 | 0.08015 | 0.06076 | 11.772 | 0.16789 | 0.15902
11.88 | 0.07717 | 0.06165 | 11.88 | 0.16506 | 0.1575
11.988 | 0.08141 | 0.0542 | 11.988 | 0.16749 | 0.16196
12.096 | 0.07958 | 0.05383 | 12.096 | 0.1681 | 0.15804
12.204 | 0.08417 | 0.06117 | 12.204 | 0.16477 | 0.16315
12.312 | 0.08442 | 0.05748 | 12.312 | 0.1713 | 0.16095
12.42 | 0.08169 | 0.05585 | 12.42 | 0.16971 | 0.16128
12.528 | 0.08866 | 0.06025 | 12.528 | 0.16601 | 0.16486
12.636 | 0.08039 | 0.05957 | 12.636 | 0.16848 | 0.16078
12.744 | 0.0858 | 0.06114 | 12.744 | 0.17205 | 0.16513
12.852 | 0.07969 | 0.0572 | 12.852 | 0.17133 | 0.16007
12.96 | 0.08446 | 0.057 | 12.96 | 0.16813 | 0.16281
13.068 | 0.09185 | 0.05725 | 13.068 | 0.17081 | 0.16245
13.176 | 0.08186 | 0.05896 | 13.176 | 0.17337 | 0.16263
13.284 | 0.08496 | 0.05993 | 13.284 | 0.17114 | 0.16243
13.392 | 0.08345 | 0.06453 | 13.392 | 0.17439 | 0.16466
13.5 | 0.08959 | 0.0585 | 13.5 | 0.16683 | 0.15923
13.608 | 0.08543 | 0.0583 | 13.608 | 0.17102 | 0.16339
13.716 | 0.08729 | 0.06127 | 13.716 | 0.17099 | 0.16246
13.824 | 0.09287 | 0.06522 | 13.824 | 0.17417 | 0.1632
13.932 | 0.08957 | 0.05835 | 13.932 | 0.17062 | 0.16121
14.04 | 0.08129 | 0.06336 | 14.04 | 0.17193 | 0.16348
14.148 | 0.08523 | 0.05954 | 14.148 | 0.17259 | 0.16373
14.256 | 0.08448 | 0.06175 | 14.256 | 0.17245 | 0.16322
14.364 | 0.09045 | 0.05996 | 14.364 | 0.17243 | 0.15839
14.472 | 0.0893 | 0.06188 | 14.472 | 0.16964 | 0.16237
14.58 | 0.08791 | 0.06624 | 14.58 | 0.17147 | 0.16303
14.688 | 0.09085 | 0.06019 | 14.688 | 0.16868 | 0.1644
14.796 | 0.08775 | 0.05849 | 14.796 | 0.16653 | 0.16573
14.904 | 0.08669 | 0.0594 | 14.904 | 0.17518 | 0.16394
15.012 | 0.09191 | 0.06138 | 15.012 | 0.17185 | 0.16131
15.12 | 0.08555 | 0.06045 | 15.12 | 0.17243 | 0.16427
15.228 | 0.0903 | 0.05998 | 15.228 | 0.17699 | 0.16449
15.336 | 0.09173 | 0.06277 | 15.336 | 0.17438 | 0.16435
15.444 | 0.08656 | 0.06304 | 15.444 | 0.1706 | 0.16398
15.552 | 0.09264 | 0.06438 | 15.552 | 0.17181 | 0.16318
15.66 | 0.08928 | 0.06053 | 15.66 | 0.16854 | 0.16486
15.768 | 0.08819 | 0.06305 | 15.768 | 0.17543 | 0.16623
15.876 | 0.08879 | 0.06384 | 15.876 | 0.17709 | 0.16383
15.984 | 0.0953 | 0.06404 | 15.984 | 0.17583 | 0.16816
16.092 | 0.09326 | 0.06134 | 16.092 | 0.17363 | 0.16857
16.2 | 0.08801 | 0.06574 | 16.2 | 0.17593 | 0.16409
16.308 | 0.09031 | 0.06105 | 16.308 | 0.16999 | 0.16228
16.416 | 0.08791 | 0.06398 | 16.416 | 0.17295 | 0.16421
16.524 | 0.08915 | 0.06915 | 16.524 | 0.17457 | 0.17013
16.632 | 0.09675 | 0.07032 | 16.632 | 0.17227 | 0.16466
16.74 | 0.08814 | 0.06347 | 16.74 | 0.17657 | 0.16467
16.848 | 0.0939 | 0.06836 | 16.848 | 0.18031 | 0.16907
16.956 | 0.09243 | 0.06515 | 16.956 | 0.1727 | 0.16655
17.064 | 0.09149 | 0.0691 | 17.064 | 0.17534 | 0.16689
17.172 | 0.09374 | 0.07006 | 17.172 | 0.17401 | 0.16031
17.28 | 0.09188 | 0.066 | 17.28 | 0.1755 | 0.163
17.388 | 0.09407 | 0.06983 | 17.388 | 0.17794 | 0.1645
17.496 | 0.09047 | 0.0676 | 17.496 | 0.1752 | 0.16655
17.604 | 0.10174 | 0.06529 | 17.604 | 0.17303 | 0.16534
17.712 | 0.0964 | 0.06877 | 17.712 | 0.17626 | 0.16536
17.82 | 0.09604 | 0.06754 | 17.82 | 0.17439 | 0.16966
17.928 | 0.09907 | 0.06846 | 17.928 | 0.17292 | 0.16801
18.036 | 0.08825 | 0.06459 | 18.036 | 0.17551 | 0.16334
18.144 | 0.09512 | 0.06744 | 18.144 | 0.1746 | 0.16734
18.252 | 0.09207 | 0.07023 | 18.252 | 0.17264 | 0.16252
18.36 | 0.09837 | 0.07055 | 18.36 | 0.17574 | 0.16886
18.468 | 0.0947 | 0.06596 | 18.468 | 0.17771 | 0.16609
18.576 | 0.0924 | 0.06916 | 18.576 | 0.17742 | 0.16649
18.684 | 0.09501 | 0.0685 | 18.684 | 0.17493 | 0.16792
18.792 | 0.0903 | 0.06423 | 18.792 | 0.17572 | 0.16949
18.9 | 0.08893 | 0.06838 | 18.9 | 0.17326 | 0.16793
19.008 | 0.09158 | 0.06913 | 19.008 | 0.1803 | 0.16651
19.116 | 0.09555 | 0.06814 | 19.116 | 0.17742 | 0.16679
19.224 | 0.09284 | 0.06766 | 19.224 | 0.17725 | 0.16779
19.332 | 0.09111 | 0.06978 | 19.332 | 0.17486 | 0.16866
19.44 | 0.09176 | 0.07052 | 19.44 | 0.17544 | 0.16501
19.548 | 0.09862 | 0.06428 | 19.548 | 0.18014 | 0.16615
19.656 | 0.09846 | 0.07005 | 19.656 | 0.17773 | 0.16827
19.764 | 0.09399 | 0.06738 | 19.764 | 0.17742 | 0.16732
19.872 | 0.09663 | 0.07032 | 19.872 | 0.17293 | 0.1699
19.98 | 0.08847 | 0.06714 | 19.98 | 0.17861 | 0.16691
20.088 | 0.0941 | 0.06652 | 20.088 | 0.17496 | 0.16352
20.196 | 0.09663 | 0.06676 | 20.196 | 0.17654 | 0.1655
20.304 | 0.09472 | 0.06831 | 20.304 | 0.17915 | 0.16499
20.412 | 0.09511 | 0.07222 | 20.412 | 0.17652 | 0.16459
20.52 | 0.09932 | 0.06826 | 20.52 | 0.17576 | 0.16369
20.628 | 0.0905 | 0.07114 | 20.628 | 0.17243 | 0.16912
20.736 | 0.09091 | 0.07234 | 20.736 | 0.17446 | 0.16786
20.844 | 0.0996 | 0.07143 | 20.844 | 0.17228 | 0.16795
20.952 | 0.1018 | 0.06979 | 20.952 | 0.17429 | 0.16828
21.06 | 0.09363 | 0.07258 | 21.06 | 0.176 | 0.16839
21.168 | 0.09296 | 0.0686 | 21.168 | 0.17849 | 0.16719
21.276 | 0.09805 | 0.07146 | 21.276 | 0.17969 | 0.16591
21.384 | 0.10023 | 0.07004 | 21.384 | 0.17766 | 0.17046
21.492 | 0.09309 | 0.0718 | 21.492 | 0.17957 | 0.16808
21.6 | 0.09525 | 0.07151 | 21.6 | 0.17642 | 0.1655
21.708 | 0.09424 | 0.07568 | 21.708 | 0.17548 | 0.16937
21.816 | 0.09735 | 0.06735 | 21.816 | 0.1809 | 0.16917
21.924 | 0.09867 | 0.07345 | 21.924 | 0.17876 | 0.17167
22.032 | 0.095 | 0.07451 | 22.032 | 0.17219 | 0.16646
22.14 | 0.10126 | 0.071 | 22.14 | 0.17496 | 0.17022
22.248 | 0.09683 | 0.06987 | 22.248 | 0.17585 | 0.16688
22.356 | 0.09625 | 0.07318 | 22.356 | 0.18284 | 0.16313
22.464 | 0.09879 | 0.07193 | 22.464 | 0.17708 | 0.17004
22.572 | 0.10032 | 0.07489 | 22.572 | 0.17563 | 0.16853
22.68 | 0.09916 | 0.07176 | 22.68 | 0.17994 | 0.17182
22.788 | 0.1019 | 0.07342 | 22.788 | 0.18087 | 0.16919
22.896 | 0.09899 | 0.07265 | 22.896 | 0.17613 | 0.17164
23.004 | 0.09395 | 0.07425 | 23.004 | 0.17884 | 0.16656
23.112 | 0.09492 | 0.07118 | 23.112 | 0.18079 | 0.1668
23.22 | 0.10072 | 0.07661 | 23.22 | 0.17837 | 0.1682
23.328 | 0.10212 | 0.06782 | 23.328 | 0.17943 | 0.17172
23.436 | 0.1023 | 0.07531 | 23.436 | 0.1772 | 0.16306
23.544 | 0.09297 | 0.07084 | 23.544 | 0.17635 | 0.16685
23.652 | 0.10043 | 0.07582 | 23.652 | 0.17876 | 0.16731
23.76 | 0.09653 | 0.07341 | 23.76 | 0.17887 | 0.16882
23.868 | 0.09895 | 0.07539 | 23.868 | 0.18034 | 0.17022
23.976 | 0.09745 | 0.06852 | 23.976 | 0.17545 | 0.17243
24.084 | 0.1004 | 0.07428 | 24.084 | 0.17654 | 0.16999
24.192 | 0.10146 | 0.06855 | 24.192 | 0.18005 | 0.16629
24.3 | 0.10139 | 0.07523 | 24.3 | 0.18053 | 0.16878
24.408 | 0.09653 | 0.07452 | 24.408 | 0.17437 | 0.16803
24.516 | 0.10217 | 0.07316 | 24.516 | 0.17843 | 0.17186
24.624 | 0.09766 | 0.07318 | 24.624 | 0.17849 | 0.16776
24.732 | 0.10234 | 0.0731 | 24.732 | 0.1777 | 0.17069
24.84 | 0.10029 | 0.07416 | 24.84 | 0.18114 | 0.16819
24.948 | 0.09552 | 0.07479 | 24.948 | 0.17988 | 0.16744
25.056 | 0.09969 | 0.07316 | 25.056 | 0.18187 | 0.16831
25.164 | 0.09397 | 0.07315 | 25.164 | 0.18148 | 0.16536
25.272 | 0.09877 | 0.07156 | 25.272 | 0.17908 | 0.16984
25.38 | 0.10201 | 0.07094 | 25.38 | 0.17726 | 0.16932
25.488 | 0.09367 | 0.06762 | 25.488 | 0.17755 | 0.17309
25.596 | 0.09784 | 0.07522 | 25.596 | 0.17892 | 0.1713
25.704 | 0.10174 | 0.07061 | 25.704 | 0.17675 | 0.16646
25.812 | 0.10128 | 0.07625 | 25.812 | 0.17646 | 0.17341
25.92 | 0.0941 | 0.07634 | 25.92 | 0.18346 | 0.16926
26.028 | 0.10027 | 0.0786 | 26.028 | 0.1738 | 0.17005
26.136 | 0.09522 | 0.07099 | 26.136 | 0.17783 | 0.16899
26.244 | 0.09775 | 0.0699 | 26.244 | 0.17923 | 0.17378
26.352 | 0.09929 | 0.07722 | 26.352 | 0.17792 | 0.17087
26.46 | 0.09796 | 0.07531 | 26.46 | 0.1762 | 0.17206
26.568 | 0.09935 | 0.07452 | 26.568 | 0.17953 | 0.17055
26.676 | 0.10224 | 0.07192 | 26.676 | 0.17293 | 0.16787
26.784 | 0.09582 | 0.07266 | 26.784 | 0.1771 | 0.16764
26.892 | 0.09648 | 0.075 | 26.892 | 0.17715 | 0.17021
27 | 0.10586 | 0.07387 | 27 | 0.17812 | 0.17118
27.108 | 0.09901 | 0.07473 | 27.108 | 0.17935 | 0.16949
27.216 | 0.09164 | 0.07444 | 27.216 | 0.17657 | 0.16945
27.324 | 0.10167 | 0.07577 | 27.324 | 0.17433 | 0.16948
27.432 | 0.09975 | 0.06976 | 27.432 | 0.18055 | 0.1732
27.54 | 0.09666 | 0.07623 | 27.54 | 0.171 | 0.16938
27.648 | 0.101 | 0.07711 | 27.648 | 0.18136 | 0.16715
27.756 | 0.09909 | 0.0762 | 27.756 | 0.17289 | 0.17094
27.864 | 0.09699 | 0.07456 | 27.864 | 0.17718 | 0.17249
27.972 | 0.10071 | 0.07314 | 27.972 | 0.17569 | 0.17003
28.08 | 0.09258 | 0.07545 | 28.08 | 0.18011 | 0.16918
28.188 | 0.09673 | 0.07327 | 28.188 | 0.17651 | 0.1631
28.296 | 0.1007 | 0.07344 | 28.296 | 0.17518 | 0.16729
28.404 | 0.09472 | 0.07134 | 28.404 | 0.17248 | 0.16903
28.512 | 0.09414 | 0.06913 | 28.512 | 0.17554 | 0.16743
28.62 | 0.10458 | 0.0739 | 28.62 | 0.17314 | 0.17153
28.728 | 0.09806 | 0.07535 | 28.728 | 0.17982 | 0.17135
28.836 | 0.10351 | 0.07528 | 28.836 | 0.17111 | 0.16966
28.944 | 0.09668 | 0.07394 | 28.944 | 0.17749 | 0.17059
29.052 | 0.09903 | 0.07831 | 29.052 | 0.17631 | 0.17083
29.16 | 0.09931 | 0.07371 | 29.16 | 0.17698 | 0.16751
29.268 | 0.10073 | 0.07221 | 29.268 | 0.17563 | 0.16985
29.376 | 0.09864 | 0.07429 | 29.376 | 0.17299 | 0.16989
29.484 | 0.10147 | 0.07595 | 29.484 | 0.1742 | 0.16551
29.592 | 0.09919 | 0.07314 | 29.592 | 0.17545 | 0.16819
29.7 | 0.09592 | 0.07439 | 29.7 | 0.17314 | 0.16743
29.808 | 0.1015 | 0.06931 | 29.808 | 0.17716 | 0.16962
29.916 | 0.09712 | 0.0813 | 29.916 | 0.17642 | 0.1683
30.024 | 0.1018 | 0.07242 | 30.024 | 0.17722 | 0.17222
30.132 | 0.09548 | 0.07539 | 30.132 | 0.17298 | 0.16695
30.24 | 0.10169 | 0.07419 | 30.24 | 0.17512 | 0.16931
30.348 | 0.10173 | 0.07052 | 30.348 | 0.17213 | 0.17058
30.456 | 0.09936 | 0.06848 | 30.456 | 0.17434 | 0.16877
30.564 | 0.09492 | 0.0774 | 30.564 | 0.17478 | 0.16094
30.672 | 0.09962 | 0.07315 | 30.672 | 0.1765 | 0.16514
30.78 | 0.09707 | 0.07173 | 30.78 | 0.17267 | 0.16805
30.888 | 0.09036 | 0.07556 | 30.888 | 0.17547 | 0.16476
30.996 | 0.09397 | 0.06891 | 30.996 | 0.16848 | 0.16657
31.104 | 0.0974 | 0.07992 | 31.104 | 0.16809 | 0.16554
31.212 | 0.09213 | 0.07705 | 31.212 | 0.17375 | 0.16208
31.32 | 0.09438 | 0.07181 | 31.32 | 0.17224 | 0.1684
31.428 | 0.09647 | 0.07068 | 31.428 | 0.17282 | 0.16148
31.536 | 0.09582 | 0.07874 | 31.536 | 0.17394 | 0.16507
31.644 | 0.09006 | 0.07738 | 31.644 | 0.17458 | 0.16186
31.752 | 0.09027 | 0.07364 | 31.752 | 0.16954 | 0.15968
31.86 | 0.0942 | 0.07375 | 31.86 | 0.16862 | 0.16122
31.968 | 0.08932 | 0.07129 | 31.968 | 0.16793 | 0.16381
32.076 | 0.08532 | 0.07213 | 32.076 | 0.17357 | 0.16385
32.184 | 0.08598 | 0.07188 | 32.184 | 0.17433 | 0.1578
32.292 | 0.08535 | 0.07482 | 32.292 | 0.17023 | 0.1599
32.4 | 0.08641 | 0.07221 | 32.4 | 0.17248 | 0.16055
32.508 | 0.09394 | 0.07323 | 32.508 | 0.16986 | 0.15739
32.616 | 0.09345 | 0.07735 | 32.616 | 0.17061 | 0.15789
32.724 | 0.09149 | 0.07483 | 32.724 | 0.16456 | 0.15879
32.832 | 0.08805 | 0.07173 | 32.832 | 0.16867 | 0.15639
32.94 | 0.08191 | 0.07215 | 32.94 | 0.17321 | 0.15705
33.048 | 0.08409 | 0.07575 | 33.048 | 0.1724 | 0.15705
33.156 | 0.08188 | 0.07341 | 33.156 | 0.16733 | 0.15491
33.264 | 0.0767 | 0.07299 | 33.264 | 0.16922 | 0.15318
33.372 | 0.07939 | 0.06839 | 33.372 | 0.16967 | 0.15698
33.48 | 0.07729 | 0.0743 | 33.48 | 0.17005 | 0.15326
33.588 | 0.07732 | 0.07342 | 33.588 | 0.17001 | 0.153
33.696 | 0.07597 | 0.07366 | 33.696 | 0.16247 | 0.15449
33.804 | 0.07714 | 0.07552 | 33.804 | 0.17141 | 0.15177
33.912 | 0.07308 | 0.06998 | 33.912 | 0.1699 | 0.15169
34.02 | 0.07023 | 0.07157 | 34.02 | 0.16549 | 0.15245
34.128 | 0.07125 | 0.07256 | 34.128 | 0.16968 | 0.15068
34.236 | 0.0692 | 0.0664 | 34.236 | 0.16339 | 0.15035
34.344 | 0.07186 | 0.07067 | 34.344 | 0.16573 | 0.15131
34.452 | 0.06132 | 0.06958 | 34.452 | 0.16592 | 0.15045
34.56 | 0.07097 | 0.06947 | 34.56 | 0.16754 | 0.1501
34.668 | 0.06539 | 0.06884 | 34.668 | 0.16629 | 0.15018
34.776 | 0.0623 | 0.06945 | 34.776 | 0.16126 | 0.14784
34.884 | 0.06228 | 0.06654 | 34.884 | 0.16518 | 0.15017
34.992 | 0.05851 | 0.06683 | 34.992 | 0.16644 | 0.14959
35.1 | 0.05161 | 0.06907 | 35.1 | 0.16598 | 0.14938
35.208 | 0.05114 | 0.06743 | 35.208 | 0.16582 | 0.1465
35.316 | 0.04811 | 0.06428 | 35.316 | 0.16183 | 0.14626
35.424 | 0.04996 | 0.06464 | 35.424 | 0.16062 | 0.14676
35.532 | 0.04555 | 0.06095 | 35.532 | 0.16232 | 0.14476
35.64 | 0.04203 | 0.06756 | 35.64 | 0.16598 | 0.14911
35.748 | 0.04947 | 0.05977 | 35.748 | 0.16396 | 0.15007
35.856 | 0.0443 | 0.06243 | 35.856 | 0.16466 | 0.14411
35.964 | 0.04239 | 0.06334 | 35.964 | 0.15915 | 0.14648
36.072 | 0.03915 | 0.05915 | 36.072 | 0.15989 | 0.1474
36.18 | 0.03818 | 0.06101 | 36.18 | 0.15746 | 0.14434
36.288 | 0.04421 | 0.05685 | 36.288 | 0.16028 | 0.14338
36.396 | 0.04121 | 0.06009 | 36.396 | 0.16147 | 0.14111
36.504 | 0.03333 | 0.05786 | 36.504 | 0.16615 | 0.14493
36.612 | 0.03842 | 0.06076 | 36.612 | 0.16296 | 0.14642
36.72 | 0.0316 | 0.05608 | 36.72 | 0.15989 | 0.14378
36.828 | 0.02816 | 0.05478 | 36.828 | 0.16262 | 0.14369
36.936 | 0.02575 | 0.05607 | 36.936 | 0.15765 | 0.14012
37.044 | 0.03168 | 0.05098 | 37.044 | 0.15638 | 0.1432
37.152 | 0.02286 | 0.05617 | 37.152 | 0.1636 | 0.14605
37.26 | 0.02852 | 0.0529 | 37.26 | 0.15852 | 0.14112
37.368 | 0.02776 | 0.0496 | 37.368 | 0.16571 | 0.13944
37.476 | 0.02784 | 0.04693 | 37.476 | 0.15778 | 0.14098
37.584 | 0.02273 | 0.04646 | 37.584 | 0.16105 | 0.1384
37.692 | 0.02643 | 0.05001 | 37.692 | 0.16248 | 0.13903
37.8 | 0.02337 | 0.04671 | 37.8 | 0.16052 | 0.14208
37.908 | 0.02273 | 0.04495 | 37.908 | 0.15706 | 0.13939
38.016 | 0.02168 | 0.04496 | 38.016 | 0.1532 | 0.13893
38.124 | 0.02051 | 0.04179 | 38.124 | 0.15674 | 0.13938
38.232 | 0.01794 | 0.04227 | 38.232 | 0.16001 | 0.13842
38.34 | 0.02058 | 0.04115 | 38.34 | 0.15723 | 0.13924
38.448 | 0.01658 | 0.03463 | 38.448 | 0.16068 | 0.14086
38.556 | 0.01473 | 0.03722 | 38.556 | 0.15674 | 0.13549
38.664 | 0.01429 | 0.03348 | 38.664 | 0.15593 | 0.13846
38.772 | 0.01785 | 0.03734 | 38.772 | 0.15527 | 0.13964
38.88 | 0.01523 | 0.03151 | 38.88 | 0.15657 | 0.13704
38.988 | 0.01418 | 0.03425 | 38.988 | 0.16042 | 0.13456
39.096 | 0.01212 | 0.02923 | 39.096 | 0.15936 | 0.13731
39.204 | 0.01125 | 0.03262 | 39.204 | 0.15988 | 0.13783
39.312 | 0.0176 | 0.03339 | 39.312 | 0.15351 | 0.13719
39.42 | 0.01212 | 0.02419 | 39.42 | 0.15571 | 0.1369
39.528 | 0.0163 | 0.02525 | 39.528 | 0.15788 | 0.1335
39.636 | 0.01627 | 0.02665 | 39.636 | 0.15424 | 0.1333
39.744 | 0.00953 | 0.02647 | 39.744 | 0.15408 | 0.13801
39.852 | 0.01237 | 0.02532 | 39.852 | 0.15446 | 0.13683
39.96 | 0.00927 | 0.02525 | 39.96 | 0.15984 | 0.13572
40.068 | 0.0142 | 0.02513 | 40.068 | 0.1551 | 0.13741
40.176 | 0.00803 | 0.01989 | 40.176 | 0.15377 | 0.13301
40.284 | 0.01247 | 0.02086 | 40.284 | 0.1559 | 0.13712
40.392 | 0.01174 | 0.01748 | 40.392 | 0.15108 | 0.1364
40.5 | 0.00907 | 0.02054 | 40.5 | 0.15658 | 0.13511
40.608 | 0.00941 | 0.02167 | 40.608 | 0.15212 | 0.13407
40.716 | 0.00817 | 0.0149 | 40.716 | 0.15028 | 0.13582
40.824 | 0.00996 | 0.01942 | 40.824 | 0.155 | 0.1355
40.932 | 0.01751 | 0.01826 | 40.932 | 0.15617 | 0.13711
41.04 | 0.01167 | 0.0195 | 41.04 | 0.15266 | 0.13748
41.148 | 0.01111 | 0.02002 | 41.148 | 0.1557 | 0.13396
41.256 | 0.00869 | 0.0171 | 41.256 | 0.15468 | 0.13288
41.364 | 0.01002 | 0.01876 | 41.364 | 0.15645 | 0.1344
41.472 | 0.00915 | 0.01948 | 41.472 | 0.1513 | 0.13191
41.58 | 0.01235 | 0.01889 | 41.58 | 0.14987 | 0.13011
41.688 | -0.0001016 | 0.01698 | 41.688 | 0.15406 | 0.131
41.796 | 0.01072 | 0.01709 | 41.796 | 0.15191 | 0.13035
41.904 | 0.00709 | 0.01588 | 41.904 | 0.15223 | 0.13481
42.012 | 0.00576 | 0.01693 | 42.012 | 0.15493 | 0.1312
42.12 | 0.00965 | 0.0154 | 42.12 | 0.14735 | 0.13121
42.228 | 0.0054 | 0.02144 | 42.228 | 0.15224 | 0.13258
42.336 | 0.01189 | 0.01619 | 42.336 | 0.1551 | 0.13547
42.444 | 0.00808 | 0.0116 | 42.444 | 0.15442 | 0.12926
42.552 | 0.00954 | 0.01505 | 42.552 | 0.1518 | 0.12907
42.66 | 0.0043 | 0.01535 | 42.66 | 0.15553 | 0.13216
42.768 | 0.00292 | 0.01486 | 42.768 | 0.15644 | 0.13056
42.876 | 0.01189 | 0.01258 | 42.876 | 0.15252 | 0.13311
42.984 | 0.00303 | 0.01329 | 42.984 | 0.15231 | 0.13109
43.092 | 0.00855 | 0.01128 | 43.092 | 0.15328 | 0.12843
43.2 | 0.00901 | 0.01495 | 43.2 | 0.15443 | 0.12937
43.308 | 0.00955 | 0.01478 | 43.308 | 0.15491 | 0.1283
43.416 | 0.00963 | 0.01384 | 43.416 | 0.15795 | 0.13157
43.524 | 0.00863 | 0.016 | 43.524 | 0.15802 | 0.13322
43.632 | 0.00184 | 0.01501 | 43.632 | 0.15539 | 0.13248
43.74 | 0.00989 | 0.01296 | 43.74 | 0.16124 | 0.13339
43.848 | 0.00469 | 0.0069 | 43.848 | 0.15734 | 0.13353
43.956 | 0.0112 | 0.01728 | 43.956 | 0.15772 | 0.13216
44.064 | 0.00824 | 0.01175 | 44.064 | 0.16112 | 0.12836
44.172 | 0.00924 | 0.01529 | 44.172 | 0.16035 | 0.13634
44.28 | 0.01697 | 0.01239 | 44.28 | 0.1639 | 0.13411
44.388 | 0.01599 | 0.01157 | 44.388 | 0.16201 | 0.13507
44.496 | 0.01964 | 0.01169 | 44.496 | 0.1594 | 0.13671
44.604 | 0.02222 | 0.01714 | 44.604 | 0.16078 | 0.13823
44.712 | 0.01735 | 0.01806 | 44.712 | 0.16436 | 0.13764
44.82 | 0.02943 | 0.0119 | 44.82 | 0.16422 | 0.14019
44.928 | 0.02952 | 0.01673 | 44.928 | 0.16496 | 0.14158
45.036 | 0.03213 | 0.01255 | 45.036 | 0.16476 | 0.1425
45.144 | 0.03123 | 0.01652 | 45.144 | 0.16073 | 0.14301
45.252 | 0.03295 | 0.01261 | 45.252 | 0.16658 | 0.14149
45.36 | 0.04173 | 0.01531 | 45.36 | 0.16011 | 0.14582
45.468 | 0.04409 | 0.01265 | 45.468 | 0.16477 | 0.14767
45.576 | 0.04702 | 0.00973 | 45.576 | 0.16641 | 0.14522
45.684 | 0.04919 | 0.01512 | 45.684 | 0.1655 | 0.14752
45.792 | 0.05289 | 0.01444 | 45.792 | 0.16355 | 0.15265
45.9 | 0.05167 | 0.01757 | 45.9 | 0.16955 | 0.15053
46.008 | 0.05591 | 0.01959 | 46.008 | 0.16228 | 0.15168
46.116 | 0.06032 | 0.02275 | 46.116 | 0.16705 | 0.15175
46.224 | 0.0602 | 0.02166 | 46.224 | 0.16651 | 0.14868
46.332 | 0.06152 | 0.0199 | 46.332 | 0.16489 | 0.15456
46.44 | 0.06191 | 0.02517 | 46.44 | 0.16715 | 0.15334
46.548 | 0.06094 | 0.02651 | 46.548 | 0.16489 | 0.15589
46.656 | 0.06016 | 0.0288 | 46.656 | 0.16248 | 0.15691
46.764 | 0.06564 | 0.03019 | 46.764 | 0.16566 | 0.15414
46.872 | 0.06537 | 0.03621 | 46.872 | 0.17113 | 0.15616
46.98 | 0.06831 | 0.03397 | 46.98 | 0.16986 | 0.1539
47.088 | 0.0683 | 0.04304 | 47.088 | 0.16716 | 0.16042
47.196 | 0.07055 | 0.04319 | 47.196 | 0.16586 | 0.15452
47.304 | 0.07048 | 0.04627 | 47.304 | 0.16641 | 0.15723
47.412 | 0.07391 | 0.04753 | 47.412 | 0.16488 | 0.16091
47.52 | 0.06782 | 0.04755 | 47.52 | 0.1711 | 0.15868
47.628 | 0.07177 | 0.05178 | 47.628 | 0.16621 | 0.1566
47.736 | 0.07844 | 0.05181 | 47.736 | 0.17004 | 0.15937
47.844 | 0.07405 | 0.05136 | 47.844 | 0.17283 | 0.15972
47.952 | 0.06797 | 0.05658 | 47.952 | 0.17542 | 0.15979
48.06 | 0.07882 | 0.05128 | 48.06 | 0.17351 | 0.15881
48.168 | 0.08088 | 0.05304 | 48.168 | 0.1693 | 0.15758
48.276 | 0.0722 | 0.05843 | 48.276 | 0.17267 | 0.1612
48.384 | 0.07609 | 0.05724 | 48.384 | 0.1694 | 0.16071
48.492 | 0.07871 | 0.05246 | 48.492 | 0.17262 | 0.15938
48.6 | 0.07828 | 0.05511 | 48.6 | 0.17361 | 0.1616
48.708 | 0.07587 | 0.05923 | 48.708 | 0.16979 | 0.16106
48.816 | 0.07999 | 0.0578 | 48.816 | 0.17317 | 0.16094
48.924 | 0.07926 | 0.05854 | 48.924 | 0.17035 | 0.16132
49.032 | 0.08089 | 0.05674 | 49.032 | 0.17098 | 0.16045
49.14 | 0.07415 | 0.05986 | 49.14 | 0.17186 | 0.15996
49.248 | 0.08467 | 0.05936 | 49.248 | 0.17389 | 0.15908
49.356 | 0.07624 | 0.06113 | 49.356 | 0.16911 | 0.1602
49.464 | 0.07693 | 0.06229 | 49.464 | 0.16743 | 0.16273
49.572 | 0.0773 | 0.06269 | 49.572 | 0.17273 | 0.15651
49.68 | 0.07821 | 0.05891 | 49.68 | 0.17259 | 0.16102
49.788 | 0.08054 | 0.06181 | 49.788 | 0.17207 | 0.16241
49.896 | 0.078 | 0.06103 | 49.896 | 0.17045 | 0.15992
50.004 | 0.08151 | 0.05707 | 50.004 | 0.17457 | 0.16123
50.112 | 0.07875 | 0.05597 | 50.112 | 0.17121 | 0.16381
50.22 | 0.07464 | 0.06448 | 50.22 | 0.17599 | 0.16021
50.328 | 0.07748 | 0.05975 | 50.328 | 0.16917 | 0.15942
50.436 | 0.07905 | 0.05723 | 50.436 | 0.17447 | 0.16484
50.544 | 0.08284 | 0.06804 | 50.544 | 0.17475 | 0.16467
50.652 | 0.08216 | 0.06271 | 50.652 | 0.17204 | 0.16499
50.76 | 0.08115 | 0.06245 | 50.76 | 0.1742 | 0.15864
50.868 | 0.08149 | 0.06293 | 50.868 | 0.17443 | 0.16499
50.976 | 0.08504 | 0.06209 | 50.976 | 0.17137 | 0.16373
51.084 | 0.07446 | 0.05992 | 51.084 | 0.17205 | 0.16557
51.192 | 0.07867 | 0.06567 | 51.192 | 0.17337 | 0.16357
51.3 | 0.08124 | 0.06115 | 51.3 | 0.16826 | 0.16434
51.408 | 0.08363 | 0.06386 | 51.408 | 0.1762 | 0.16268
51.516 | 0.08477 | 0.05646 | 51.516 | 0.1701 | 0.16565
51.624 | 0.08244 | 0.06527 | 51.624 | 0.17377 | 0.16498
51.732 | 0.08689 | 0.0684 | 51.732 | 0.17204 | 0.16453
51.84 | 0.07896 | 0.06186 | 51.84 | 0.17427 | 0.16753
51.948 | 0.08577 | 0.06607 | 51.948 | 0.16981 | 0.16544
52.056 | 0.08813 | 0.06489 | 52.056 | 0.17154 | 0.1638
52.164 | 0.08473 | 0.06489 | 52.164 | 0.17007 | 0.1636
52.272 | 0.08065 | 0.0658 | 52.272 | 0.17184 | 0.16674
52.38 | 0.08416 | 0.0658 | 52.38 | 0.17487 | 0.16719
52.488 | 0.08605 | 0.06625 | 52.488 | 0.17586 | 0.16397
52.596 | 0.09044 | 0.06259 | 52.596 | 0.17601 | 0.16858
52.704 | 0.08733 | 0.06871 | 52.704 | 0.17016 | 0.16408
52.812 | 0.08219 | 0.06259 | 52.812 | 0.17362 | 0.16683
52.92 | 0.08292 | 0.06773 | 52.92 | 0.17088 | 0.16696
53.028 | 0.09032 | 0.0664 | 53.028 | 0.16685 | 0.16454
53.136 | 0.09189 | 0.06777 | 53.136 | 0.17218 | 0.16401
53.244 | 0.0893 | 0.07085 | 53.244 | 0.17063 | 0.16485
53.352 | 0.08814 | 0.06206 | 53.352 | 0.17719 | 0.16435
53.46 | 0.0851 | 0.06628 | 53.46 | 0.1731 | 0.1631
53.568 | 0.08961 | 0.07129 | 53.568 | 0.1741 | 0.16754
53.676 | 0.08904 | 0.06806 | 53.676 | 0.17405 | 0.1606
53.784 | 0.08944 | 0.06784 | 53.784 | 0.17432 | 0.16828
53.892 | 0.08828 | 0.06611 | 53.892 | 0.17485 | 0.1638
54 | 0.09045 | 0.0669 | 54 | 0.17468 | 0.16884
54.108 | 0.08811 | 0.06968 | 54.108 | 0.1739 | 0.16652
54.216 | 0.0868 | 0.06461 | 54.216 | 0.17116 | 0.16443
54.324 | 0.08667 | 0.06833 | 54.324 | 0.17543 | 0.16354
54.432 | 0.08785 | 0.06917 | 54.432 | 0.17588 | 0.16728
54.54 | 0.08839 | 0.07094 | 54.54 | 0.17724 | 0.16667
54.648 | 0.0953 | 0.06656 | 54.648 | 0.17559 | 0.16649
54.756 | 0.09447 | 0.06991 | 54.756 | 0.17632 | 0.16828
54.864 | 0.09076 | 0.06518 | 54.864 | 0.17553 | 0.16626
54.972 | 0.09154 | 0.06709 | 54.972 | 0.17414 | 0.16584
55.08 | 0.0868 | 0.07256 | 55.08 | 0.17113 | 0.16825
55.188 | 0.09166 | 0.06457 | 55.188 | 0.17607 | 0.16413
55.296 | 0.0937 | 0.07109 | 55.296 | 0.17658 | 0.16951
55.404 | 0.0922 | 0.07192 | 55.404 | 0.17183 | 0.16701
55.512 | 0.08727 | 0.06428 | 55.512 | 0.17487 | 0.16644
55.62 | 0.09084 | 0.06865 | 55.62 | 0.17456 | 0.16614
55.728 | 0.0957 | 0.06699 | 55.728 | 0.1778 | 0.16788
55.836 | 0.08403 | 0.06829 | 55.836 | 0.17475 | 0.16827
55.944 | 0.09152 | 0.0704 | 55.944 | 0.17427 | 0.16978
56.052 | 0.09026 | 0.07115 | 56.052 | 0.17275 | 0.16707
56.16 | 0.09642 | 0.06778 | 56.16 | 0.17092 | 0.16796
56.268 | 0.09102 | 0.06732 | 56.268 | 0.17881 | 0.16629
56.376 | 0.087 | 0.07217 | 56.376 | 0.17322 | 0.16913
56.484 | 0.09011 | 0.07085 | 56.484 | 0.17441 | 0.16854
56.592 | 0.08063 | 0.06964 | 56.592 | 0.17301 | 0.16654
56.7 | 0.08872 | 0.07382 | 56.7 | 0.17729 | 0.16537
56.808 | 0.09301 | 0.07218 | 56.808 | 0.17382 | 0.16573
56.916 | 0.09222 | 0.07206 | 56.916 | 0.17733 | 0.16546
57.024 | 0.09138 | 0.07578 | 57.024 | 0.17396 | 0.16411
57.132 | 0.09003 | 0.06923 | 57.132 | 0.18016 | 0.16567
57.24 | 0.09322 | 0.07163 | 57.24 | 0.17491 | 0.16545
57.348 | 0.09224 | 0.0733 | 57.348 | 0.18269 | 0.16913
57.456 | 0.1015 | 0.07214 | 57.456 | 0.17512 | 0.16742
57.564 | 0.08568 | 0.06843 | 57.564 | 0.17355 | 0.16836
57.672 | 0.09286 | 0.06841 | 57.672 | 0.17432 | 0.16595
57.78 | 0.08912 | 0.0743 | 57.78 | 0.17451 | 0.16656
57.888 | 0.0926 | 0.07229 | 57.888 | 0.17972 | 0.16855
57.996 | 0.09034 | 0.07058 | 57.996 | 0.17632 | 0.1684
58.104 | 0.10173 | 0.06731 | 58.104 | 0.17555 | 0.16985
58.212 | 0.09763 | 0.06906 | 58.212 | 0.17728 | 0.1624
58.32 | 0.08939 | 0.07046 | 58.32 | 0.1787 | 0.16554
58.428 | 0.09295 | 0.07571 | 58.428 | 0.17379 | 0.16948
58.536 | 0.09658 | 0.07542 | 58.536 | 0.17587 | 0.16715
58.644 | 0.09554 | 0.0715 | 58.644 | 0.1786 | 0.16563
58.752 | 0.09579 | 0.07066 | 58.752 | 0.17695 | 0.16516
58.86 | 0.09541 | 0.07523 | 58.86 | 0.17931 | 0.1676
58.968 | 0.08927 | 0.07344 | 58.968 | 0.17342 | 0.16724
59.076 | 0.09899 | 0.07138 | 59.076 | 0.1776 | 0.1702
59.184 | 0.09774 | 0.07285 | 59.184 | 0.1773 | 0.16682
59.292 | 0.09948 | 0.07327 | 59.292 | 0.18118 | 0.16528
59.4 | 0.08962 | 0.07214 | 59.4 | 0.17425 | 0.16513
59.508 | 0.09487 | 0.07576 | 59.508 | 0.1743 | 0.16946
59.616 | 0.09734 | 0.07614 | 59.616 | 0.17723 | 0.16721
59.724 | 0.09624 | 0.07096 | 59.724 | 0.17845 | 0.16451
59.832 | 0.09514 | 0.06839 | 59.832 | 0.17458 | 0.16862
59.94 | 0.10251 | 0.07421 | 59.94 | 0.17754 | 0.17194
60.048 | 0.09276 | 0.07257 | 60.048 | 0.17788 | 0.16934
60.156 | 0.09466 | 0.07331 | 60.156 | 0.17496 | 0.17303
60.264 | 0.08636 | 0.07654 | 60.264 | 0.17557 | 0.16906
60.372 | 0.09067 | 0.07465 | 60.372 | 0.17392 | 0.16768
60.48 | 0.09876 | 0.07193 | 60.48 | 0.17471 | 0.16914
60.588 | 0.09629 | 0.06951 | 60.588 | 0.17105 | 0.16544
60.696 | 0.09799 | 0.06916 | 60.696 | 0.17765 | 0.16825
60.804 | 0.09298 | 0.07588 | 60.804 | 0.17311 | 0.16722
60.912 | 0.09667 | 0.07309 | 60.912 | 0.17491 | 0.16955
61.02 | 0.09795 | 0.07743 | 61.02 | 0.17693 | 0.17048
61.128 | 0.09503 | 0.07309 | 61.128 | 0.17357 | 0.1695
61.236 | 0.09498 | 0.07313 | 61.236 | 0.18029 | 0.16983
61.344 | 0.09403 | 0.07298 | 61.344 | 0.17621 | 0.17052
61.452 | 0.09527 | 0.07483 | 61.452 | 0.18031 | 0.16919
61.56 | 0.08838 | 0.07584 | 61.56 | 0.17709 | 0.16748
61.668 | 0.08878 | 0.07299 | 61.668 | 0.17639 | 0.16933
61.776 | 0.10015 | 0.07163 | 61.776 | 0.17583 | 0.16959
61.884 | 0.09715 | 0.0789 | 61.884 | 0.17389 | 0.17034
61.992 | 0.09168 | 0.07202 | 61.992 | 0.17 | 0.16957
62.1 | 0.0964 | 0.07537 | 62.1 | 0.17513 | 0.17252
62.208 | 0.10035 | 0.07415 | 62.208 | 0.1748 | 0.16863
62.316 | 0.09493 | 0.0758 | 62.316 | 0.1763 | 0.16615
62.424 | 0.0942 | 0.07448 | 62.424 | 0.17405 | 0.17036
62.532 | 0.09626 | 0.07127 | 62.532 | 0.17891 | 0.17103
62.64 | 0.09391 | 0.07283 | 62.64 | 0.17804 | 0.17155
62.748 | 0.09647 | 0.07248 | 62.748 | 0.17971 | 0.17154
62.856 | 0.09883 | 0.07431 | 62.856 | 0.17794 | 0.1643
62.964 | 0.0985 | 0.07371 | 62.964 | 0.17433 | 0.17114
63.072 | 0.09496 | 0.07576 | 63.072 | 0.17233 | 0.1722
63.18 | 0.09439 | 0.07379 | 63.18 | 0.17751 | 0.1691
63.288 | 0.09628 | 0.07521 | 63.288 | 0.17704 | 0.1708
63.396 | 0.09286 | 0.06977 | 63.396 | 0.17328 | 0.17199
63.504 | 0.09382 | 0.07067 | 63.504 | 0.17956 | 0.17129
63.612 | 0.09967 | 0.07639 | 63.612 | 0.17957 | 0.16739
63.72 | 0.09596 | 0.07943 | 63.72 | 0.17848 | 0.16747
63.828 | 0.09785 | 0.07488 | 63.828 | 0.17736 | 0.16634
63.936 | 0.09208 | 0.07401 | 63.936 | 0.17134 | 0.16807
64.044 | 0.09775 | 0.07722 | 64.044 | 0.17591 | 0.16908
64.152 | 0.09675 | 0.07722 | 64.152 | 0.17523 | 0.16846
64.26 | 0.09483 | 0.0722 | 64.26 | 0.17572 | 0.16956
64.368 | 0.10064 | 0.07628 | 64.368 | 0.1788 | 0.16978
64.476 | 0.09778 | 0.07832 | 64.476 | 0.17959 | 0.16922
64.584 | 0.09452 | 0.07404 | 64.584 | 0.17474 | 0.16976
64.692 | 0.09818 | 0.0757 | 64.692 | 0.17538 | 0.17204
64.8 | 0.0932 | 0.07633 | 64.8 | 0.17297 | 0.16929
64.908 | 0.09239 | 0.07363 | 64.908 | 0.17199 | 0.1704
65.016 | 0.09561 | 0.07644 | 65.016 | 0.17355 | 0.17199
65.124 | 0.09898 | 0.07433 | 65.124 | 0.17791 | 0.17063
65.232 | 0.10201 | 0.0753 | 65.232 | 0.17121 | 0.17066
65.34 | 0.09991 | 0.07185 | 65.34 | 0.17009 | 0.1674
65.448 | 0.09301 | 0.07362 | 65.448 | 0.17367 | 0.167
65.556 | 0.09833 | 0.07567 | 65.556 | 0.17738 | 0.16722
65.664 | 0.09452 | 0.07479 | 65.664 | 0.17552 | 0.16683
65.772 | 0.09932 | 0.07714 | 65.772 | 0.17543 | 0.17243
65.88 | 0.09417 | 0.07616 | 65.88 | 0.17362 | 0.1672
65.988 | 0.09235 | 0.0743 | 65.988 | 0.17447 | 0.16818
66.096 | 0.09056 | 0.07331 | 66.096 | 0.17366 | 0.16793
66.204 | 0.09544 | 0.07228 | 66.204 | 0.16949 | 0.16563
66.312 | 0.09126 | 0.07006 | 66.312 | 0.17237 | 0.16809
66.42 | 0.09961 | 0.07149 | 66.42 | 0.17641 | 0.17258
66.528 | 0.09494 | 0.07898 | 66.528 | 0.17076 | 0.17113
66.636 | 0.09219 | 0.07115 | 66.636 | 0.17134 | 0.16733
66.744 | 0.09611 | 0.0731 | 66.744 | 0.17044 | 0.1659
66.852 | 0.09041 | 0.0754 | 66.852 | 0.17464 | 0.16889
66.96 | 0.0929 | 0.07426 | 66.96 | 0.17363 | 0.16807
67.068 | 0.09321 | 0.07212 | 67.068 | 0.17631 | 0.16859
67.176 | 0.08879 | 0.0767 | 67.176 | 0.17691 | 0.16802
67.284 | 0.09582 | 0.07699 | 67.284 | 0.17551 | 0.16389
67.392 | 0.09617 | 0.07641 | 67.392 | 0.17325 | 0.16852
67.5 | 0.094 | 0.07265 | 67.5 | 0.17118 | 0.16646
67.608 | 0.09478 | 0.07818 | 67.608 | 0.1757 | 0.16554
67.716 | 0.09379 | 0.07382 | 67.716 | 0.1727 | 0.16705
67.824 | 0.09802 | 0.07692 | 67.824 | 0.16906 | 0.16217
67.932 | 0.09074 | 0.07656 | 67.932 | 0.1703 | 0.16513
68.04 | 0.08794 | 0.07468 | 68.04 | 0.17101 | 0.1664
68.148 | 0.0938 | 0.0755 | 68.148 | 0.17294 | 0.16326
68.256 | 0.08961 | 0.07529 | 68.256 | 0.17108 | 0.16421
68.364 | 0.09435 | 0.07143 | 68.364 | 0.16926 | 0.16583
68.472 | 0.08612 | 0.07717 | 68.472 | 0.16897 | 0.16113
68.58 | 0.08851 | 0.07664 | 68.58 | 0.17199 | 0.16284
68.688 | 0.08704 | 0.07174 | 68.688 | 0.17668 | 0.15849
68.796 | 0.0857 | 0.07377 | 68.796 | 0.17505 | 0.16146
68.904 | 0.08883 | 0.07498 | 68.904 | 0.17535 | 0.16439
69.012 | 0.08395 | 0.07454 | 69.012 | 0.17009 | 0.15994
69.12 | 0.08583 | 0.0767 | 69.12 | 0.16751 | 0.15995
69.228 | 0.09093 | 0.07042 | 69.228 | 0.16614 | 0.15882
69.336 | 0.08364 | 0.07297 | 69.336 | 0.16245 | 0.1577
69.444 | 0.08178 | 0.07581 | 69.444 | 0.16806 | 0.15791
69.552 | 0.08214 | 0.07681 | 69.552 | 0.16851 | 0.15694
69.66 | 0.08113 | 0.07677 | 69.66 | 0.17502 | 0.15624
69.768 | 0.08409 | 0.07452 | 69.768 | 0.17273 | 0.15255
69.876 | 0.07994 | 0.07561 | 69.876 | 0.16854 | 0.15907
69.984 | 0.08345 | 0.07435 | 69.984 | 0.17124 | 0.15507
70.092 | 0.07842 | 0.07681 | 70.092 | 0.1663 | 0.15989
70.2 | 0.07118 | 0.07566 | 70.2 | 0.16798 | 0.15891
70.308 | 0.07525 | 0.07401 | 70.308 | 0.17214 | 0.15399
70.416 | 0.07109 | 0.07157 | 70.416 | 0.17155 | 0.15442
70.524 | 0.06921 | 0.07258 | 70.524 | 0.16386 | 0.15225
70.632 | 0.07439 | 0.0751 | 70.632 | 0.1654 | 0.15218
70.74 | 0.07028 | 0.07066 | 70.74 | 0.16712 | 0.1516
70.848 | 0.06875 | 0.07338 | 70.848 | 0.16724 | 0.14901
70.956 | 0.06721 | 0.07319 | 70.956 | 0.1655 | 0.15358
71.064 | 0.06797 | 0.07263 | 71.064 | 0.17105 | 0.15233
71.172 | 0.06492 | 0.07434 | 71.172 | 0.16552 | 0.15161
71.28 | 0.0604 | 0.07388 | 71.28 | 0.16965 | 0.14873
71.388 | 0.06222 | 0.07212 | 71.388 | 0.1656 | 0.14885
71.496 | 0.06008 | 0.07141 | 71.496 | 0.16962 | 0.14821
71.604 | 0.05703 | 0.06842 | 71.604 | 0.16592 | 0.14802
71.712 | 0.05923 | 0.0762 | 71.712 | 0.16387 | 0.14662
71.82 | 0.0592 | 0.07015 | 71.82 | 0.16888 | 0.14558
71.928 | 0.0551 | 0.06903 | 71.928 | 0.17251 | 0.14664
72.036 | 0.04778 | 0.07093 | 72.036 | 0.16841 | 0.14575
72.144 | 0.05044 | 0.06723 | 72.144 | 0.1664 | 0.14578
72.252 | 0.04693 | 0.0658 | 72.252 | 0.16699 | 0.1457
72.36 | 0.04088 | 0.06812 | 72.36 | 0.1672 | 0.14606
72.468 | 0.0427 | 0.06777 | 72.468 | 0.1644 | 0.14379
72.576 | 0.04068 | 0.06485 | 72.576 | 0.16793 | 0.14419
72.684 | 0.03966 | 0.06621 | 72.684 | 0.16787 | 0.1451
72.792 | 0.03469 | 0.06435 | 72.792 | 0.16411 | 0.14269
72.9 | 0.04359 | 0.06087 | 72.9 | 0.16403 | 0.14309
73.008 | 0.03208 | 0.06419 | 73.008 | 0.16231 | 0.1445
73.116 | 0.04193 | 0.06753 | 73.116 | 0.16623 | 0.14179
73.224 | 0.04246 | 0.06065 | 73.224 | 0.16342 | 0.14298
73.332 | 0.03477 | 0.06039 | 73.332 | 0.16721 | 0.14216
73.44 | 0.03462 | 0.06156 | 73.44 | 0.16277 | 0.14303
73.548 | 0.0421 | 0.05906 | 73.548 | 0.16613 | 0.14321
73.656 | 0.0334 | 0.05681 | 73.656 | 0.16609 | 0.14344
73.764 | 0.03408 | 0.0576 | 73.764 | 0.16562 | 0.14068
73.872 | 0.03491 | 0.05641 | 73.872 | 0.15915 | 0.14445
73.98 | 0.02424 | 0.05613 | 73.98 | 0.16402 | 0.14366
74.088 | 0.03101 | 0.05609 | 74.088 | 0.15829 | 0.14317
74.196 | 0.02669 | 0.05448 | 74.196 | 0.1621 | 0.1399
74.304 | 0.02425 | 0.05313 | 74.304 | 0.16156 | 0.1421
74.412 | 0.02614 | 0.04768 | 74.412 | 0.162 | 0.13457
74.52 | 0.02094 | 0.04855 | 74.52 | 0.16233 | 0.13791
74.628 | 0.02324 | 0.04472 | 74.628 | 0.16108 | 0.14127
74.736 | 0.02507 | 0.05372 | 74.736 | 0.16026 | 0.1392
74.844 | 0.02292 | 0.04623 | 74.844 | 0.15935 | 0.14179
74.952 | 0.01956 | 0.04415 | 74.952 | 0.16127 | 0.13393
75.06 | 0.02158 | 0.04617 | 75.06 | 0.16379 | 0.1384
75.168 | 0.02178 | 0.04298 | 75.168 | 0.16368 | 0.1397
75.276 | 0.02316 | 0.04239 | 75.276 | 0.16245 | 0.13475
75.384 | 0.02192 | 0.04286 | 75.384 | 0.15995 | 0.13764
75.492 | 0.01977 | 0.04359 | 75.492 | 0.16321 | 0.14035
75.6 | 0.01987 | 0.03906 | 75.6 | 0.15971 | 0.13665
75.708 | 0.0228 | 0.03725 | 75.708 | 0.15973 | 0.14029
75.816 | 0.0158 | 0.03971 | 75.816 | 0.16262 | 0.13618
75.924 | 0.02412 | 0.035 | 75.924 | 0.15997 | 0.13404
76.032 | 0.0204 | 0.03538 | 76.032 | 0.155 | 0.13791
76.14 | 0.023 | 0.03316 | 76.14 | 0.16205 | 0.13645
76.248 | 0.01685 | 0.03329 | 76.248 | 0.15896 | 0.1357
76.356 | 0.0179 | 0.03285 | 76.356 | 0.16367 | 0.13506
76.464 | 0.01831 | 0.03273 | 76.464 | 0.16004 | 0.13804
76.572 | 0.01903 | 0.02557 | 76.572 | 0.15965 | 0.13873
76.68 | 0.02244 | 0.02628 | 76.68 | 0.15617 | 0.13723
76.788 | 0.01519 | 0.02808 | 76.788 | 0.16097 | 0.13339
76.896 | 0.0185 | 0.02687 | 76.896 | 0.15824 | 0.13491
77.004 | 0.02026 | 0.02599 | 77.004 | 0.15806 | 0.13954
77.112 | 0.01523 | 0.02553 | 77.112 | 0.15754 | 0.13366
77.22 | 0.0189 | 0.02446 | 77.22 | 0.16256 | 0.13766
77.328 | 0.01498 | 0.02111 | 77.328 | 0.16042 | 0.13142
77.436 | 0.01588 | 0.02229 | 77.436 | 0.16013 | 0.13342
77.544 | 0.0179 | 0.02459 | 77.544 | 0.1594 | 0.13034
77.652 | 0.01462 | 0.02484 | 77.652 | 0.15414 | 0.13419
77.76 | 0.02332 | 0.02057 | 77.76 | 0.16316 | 0.13855
77.868 | 0.00793 | 0.02086 | 77.868 | 0.16217 | 0.13601
77.976 | 0.02055 | 0.02101 | 77.976 | 0.16046 | 0.13341
78.084 | 0.01219 | 0.01668 | 78.084 | 0.15867 | 0.13399
78.192 | 0.01906 | 0.02081 | 78.192 | 0.16181 | 0.13158
78.3 | 0.01889 | 0.01897 | 78.3 | 0.15878 | 0.13406
78.408 | 0.01445 | 0.01693 | 78.408 | 0.15686 | 0.13187
78.516 | 0.01372 | 0.01899 | 78.516 | 0.15696 | 0.13212
78.624 | 0.01662 | 0.01628 | 78.624 | 0.15806 | 0.13363
78.732 | 0.01884 | 0.01871 | 78.732 | 0.15718 | 0.12431
78.84 | 0.01753 | 0.01907 | 78.84 | 0.15855 | 0.13229
78.948 | 0.01882 | 0.01648 | 78.948 | 0.15735 | 0.13447
79.056 | 0.00875 | 0.01658 | 79.056 | 0.15666 | 0.13269
79.164 | 0.01365 | 0.01559 | 79.164 | 0.15642 | 0.13327
79.272 | 0.01391 | 0.0185 | 79.272 | 0.15749 | 0.13077
79.38 | 0.01651 | 0.02055 | 79.38 | 0.15517 | 0.13145
79.488 | 0.00467 | 0.0126 | 79.488 | 0.15822 | 0.13522
79.596 | 0.01572 | 0.01701 | 79.596 | 0.15716 | 0.1335
79.704 | 0.01265 | 0.01451 | 79.704 | 0.15536 | 0.13015
79.812 | 0.02059 | 0.01838 | 79.812 | 0.16058 | 0.13287
79.92 | 0.0127 | 0.01605 | 79.92 | 0.15936 | 0.12981
80.028 | 0.01144 | 0.01747 | 80.028 | 0.1615 | 0.13171
80.136 | 0.01227 | 0.02475 | 80.136 | 0.15886 | 0.13001
80.244 | 0.00954 | 0.01583 | 80.244 | 0.15614 | 0.13076
80.352 | 0.01249 | 0.01757 | 80.352 | 0.16336 | 0.1312
80.46 | 0.01473 | 0.01112 | 80.46 | 0.15624 | 0.13347
80.568 | 0.01184 | 0.01053 | 80.568 | 0.1607 | 0.13142
80.676 | 0.02221 | 0.01431 | 80.676 | 0.1581 | 0.12976
80.784 | 0.01843 | 0.0136 | 80.784 | 0.159 | 0.1296
80.892 | 0.01613 | 0.01297 | 80.892 | 0.1632 | 0.1356
81 | 0.02042 | 0.01425 | 81 | 0.16183 | 0.13279
81.108 | 0.02094 | 0.01152 | 81.108 | 0.16501 | 0.1327
81.216 | 0.01686 | 0.01311 | 81.216 | 0.16279 | 0.13335
81.324 | 0.01769 | 0.01358 | 81.324 | 0.16488 | 0.13274
81.432 | 0.01998 | 0.01412 | 81.432 | 0.16451 | 0.13553
81.54 | 0.02595 | 0.01563 | 81.54 | 0.16516 | 0.13463
81.648 | 0.02507 | 0.0088 | 81.648 | 0.16524 | 0.14445
81.756 | 0.02789 | 0.01344 | 81.756 | 0.16599 | 0.13587
81.864 | 0.03219 | 0.013 | 81.864 | 0.16662 | 0.14126
81.972 | 0.03347 | 0.01482 | 81.972 | 0.16441 | 0.13852
82.08 | 0.04011 | 0.01217 | 82.08 | 0.16184 | 0.14024
82.188 | 0.04218 | 0.01644 | 82.188 | 0.16506 | 0.139
82.296 | 0.04235 | 0.01482 | 82.296 | 0.16636 | 0.14407
82.404 | 0.04989 | 0.01725 | 82.404 | 0.16638 | 0.14525
82.512 | 0.05044 | 0.01506 | 82.512 | 0.16709 | 0.14436
82.62 | 0.05041 | 0.01361 | 82.62 | 0.16179 | 0.14715
82.728 | 0.05364 | 0.01574 | 82.728 | 0.16688 | 0.14409
82.836 | 0.05447 | 0.01987 | 82.836 | 0.16673 | 0.14995
82.944 | 0.05426 | 0.01654 | 82.944 | 0.17037 | 0.14969
83.052 | 0.05972 | 0.01882 | 83.052 | 0.168 | 0.15329
83.16 | 0.06213 | 0.02594 | 83.16 | 0.16688 | 0.15281
83.268 | 0.06497 | 0.0247 | 83.268 | 0.17011 | 0.15245
83.376 | 0.06146 | 0.02597 | 83.376 | 0.16386 | 0.15272
83.484 | 0.06433 | 0.02568 | 83.484 | 0.16923 | 0.15035
83.592 | 0.06772 | 0.02906 | 83.592 | 0.16992 | 0.15369
83.7 | 0.06078 | 0.02937 | 83.7 | 0.16784 | 0.15336
83.808 | 0.06736 | 0.03355 | 83.808 | 0.16814 | 0.153
83.916 | 0.06749 | 0.03547 | 83.916 | 0.16683 | 0.15634
84.024 | 0.07276 | 0.03852 | 84.024 | 0.17116 | 0.15503
84.132 | 0.06621 | 0.04088 | 84.132 | 0.16831 | 0.15183
84.24 | 0.07369 | 0.04453 | 84.24 | 0.17225 | 0.16008
84.348 | 0.07233 | 0.04629 | 84.348 | 0.16539 | 0.15562
84.456 | 0.07475 | 0.04767 | 84.456 | 0.17137 | 0.15755
84.564 | 0.0781 | 0.04625 | 84.564 | 0.16773 | 0.16188
84.672 | 0.07315 | 0.04877 | 84.672 | 0.17194 | 0.15868
84.78 | 0.07665 | 0.05382 | 84.78 | 0.17023 | 0.16019
84.888 | 0.07411 | 0.05587 | 84.888 | 0.1678 | 0.15793
84.996 | 0.07728 | 0.05614 | 84.996 | 0.17352 | 0.16052
85.104 | 0.07371 | 0.05735 | 85.104 | 0.16991 | 0.15848
85.212 | 0.07927 | 0.05249 | 85.212 | 0.17241 | 0.15766
85.32 | 0.07562 | 0.05295 | 85.32 | 0.16752 | 0.15975
85.428 | 0.08575 | 0.06078 | 85.428 | 0.17503 | 0.16378
85.536 | 0.07922 | 0.05915 | 85.536 | 0.17321 | 0.16027
85.644 | 0.08211 | 0.06027 | 85.644 | 0.17353 | 0.16182
85.752 | 0.0811 | 0.05834 | 85.752 | 0.1669 | 0.16436
85.86 | 0.08125 | 0.06082 | 85.86 | 0.16894 | 0.16067
85.968 | 0.08494 | 0.06166 | 85.968 | 0.1721 | 0.1635
86.076 | 0.08476 | 0.06041 | 86.076 | 0.17035 | 0.16072
86.184 | 0.08158 | 0.05911 | 86.184 | 0.17251 | 0.16138
86.292 | 0.08351 | 0.05662 | 86.292 | 0.16972 | 0.16256
86.4 | 0.0789 | 0.06537 | 86.4 | 0.17692 | 0.16336
86.508 | 0.07971 | 0.05876 | 86.508 | 0.17031 | 0.15869
86.616 | 0.0773 | 0.06141 | 86.616 | 0.17115 | 0.16283
86.724 | 0.0827 | 0.06254 | 86.724 | 0.17246 | 0.16286
86.832 | 0.08452 | 0.06288 | 86.832 | 0.17271 | 0.16141
86.94 | 0.08801 | 0.06706 | 86.94 | 0.17106 | 0.16064
87.048 | 0.08189 | 0.06484 | 87.048 | 0.17275 | 0.16144
87.156 | 0.08431 | 0.06272 | 87.156 | 0.17355 | 0.16464
87.264 | 0.08178 | 0.06082 | 87.264 | 0.16686 | 0.16596
87.372 | 0.08428 | 0.06163 | 87.372 | 0.17321 | 0.16351
87.48 | 0.08413 | 0.06395 | 87.48 | 0.17004 | 0.1682
87.588 | 0.0916 | 0.06396 | 87.588 | 0.1748 | 0.16149
87.696 | 0.08662 | 0.06483 | 87.696 | 0.16886 | 0.16417
87.804 | 0.08327 | 0.06406 | 87.804 | 0.17333 | 0.16322
87.912 | 0.08569 | 0.06254 | 87.912 | 0.17595 | 0.16567
88.02 | 0.08253 | 0.06171 | 88.02 | 0.17281 | 0.16077
88.128 | 0.08854 | 0.06004 | 88.128 | 0.17006 | 0.16439
88.236 | 0.09119 | 0.06826 | 88.236 | 0.17472 | 0.16288
88.344 | 0.09018 | 0.06081 | 88.344 | 0.17117 | 0.16115
88.452 | 0.08619 | 0.06326 | 88.452 | 0.17125 | 0.16737
88.56 | 0.0944 | 0.06794 | 88.56 | 0.17046 | 0.16396
88.668 | 0.09035 | 0.06328 | 88.668 | 0.17566 | 0.16606
88.776 | 0.0829 | 0.06555 | 88.776 | 0.17772 | 0.16242
88.884 | 0.0898 | 0.0631 | 88.884 | 0.17442 | 0.16574
88.992 | 0.09239 | 0.06406 | 88.992 | 0.17477 | 0.16429
89.1 | 0.09193 | 0.06646 | 89.1 | 0.17391 | 0.16238
89.208 | 0.08885 | 0.06438 | 89.208 | 0.17587 | 0.16542
89.316 | 0.0884 | 0.06334 | 89.316 | 0.17 | 0.15969
89.424 | 0.08687 | 0.06503 | 89.424 | 0.17584 | 0.16528
89.532 | 0.08978 | 0.06553 | 89.532 | 0.17286 | 0.16124
89.64 | 0.08478 | 0.06849 | 89.64 | 0.1721 | 0.16586
89.748 | 0.09315 | 0.06313 | 89.748 | 0.17267 | 0.16391
89.856 | 0.09236 | 0.06694 | 89.856 | 0.17548 | 0.1648
89.964 | 0.09733 | 0.0669 | 89.964 | 0.17492 | 0.16554
90.072 | 0.09194 | 0.06853 | 90.072 | 0.17623 | 0.16748
90.18 | 0.08801 | 0.06699 | 90.18 | 0.1716 | 0.166
90.288 | 0.08955 | 0.06764 | 90.288 | 0.17178 | 0.1671
90.396 | 0.08636 | 0.06709 | 90.396 | 0.17253 | 0.1695
90.504 | 0.09398 | 0.06973 | 90.504 | 0.17485 | 0.16605
90.612 | 0.09008 | 0.0669 | 90.612 | 0.17623 | 0.16427
90.72 | 0.09128 | 0.06767 | 90.72 | 0.17124 | 0.16502
90.828 | 0.08694 | 0.07302 | 90.828 | 0.17425 | 0.17032
90.936 | 0.0926 | 0.0685 | 90.936 | 0.17834 | 0.16797
91.044 | 0.08944 | 0.07188 | 91.044 | 0.1763 | 0.17
91.152 | 0.09204 | 0.07026 | 91.152 | 0.17659 | 0.16752
91.26 | 0.09201 | 0.06608 | 91.26 | 0.18093 | 0.1627
91.368 | 0.09757 | 0.06703 | 91.368 | 0.17905 | 0.16635
91.476 | 0.09403 | 0.06612 | 91.476 | 0.17619 | 0.16392
91.584 | 0.09424 | 0.06945 | 91.584 | 0.17689 | 0.1639
91.692 | 0.09405 | 0.07133 | 91.692 | 0.1745 | 0.1695
91.8 | 0.09013 | 0.07033 | 91.8 | 0.17748 | 0.16881
91.908 | 0.09204 | 0.07065 | 91.908 | 0.17667 | 0.16488
92.016 | 0.09642 | 0.07218 | 92.016 | 0.17607 | 0.16695
92.124 | 0.09104 | 0.06828 | 92.124 | 0.17667 | 0.16559
92.232 | 0.1004 | 0.07177 | 92.232 | 0.17305 | 0.16708
92.34 | 0.09708 | 0.06927 | 92.34 | 0.1797 | 0.16598
92.448 | 0.0918 | 0.06775 | 92.448 | 0.17064 | 0.16775
92.556 | 0.09499 | 0.06931 | 92.556 | 0.17711 | 0.16867
92.664 | 0.09731 | 0.06964 | 92.664 | 0.17581 | 0.16872
92.772 | 0.09304 | 0.06582 | 92.772 | 0.17624 | 0.16713
92.88 | 0.08982 | 0.068 | 92.88 | 0.17746 | 0.16333
92.988 | 0.09878 | 0.07679 | 92.988 | 0.17444 | 0.16953
93.096 | 0.0913 | 0.07436 | 93.096 | 0.17571 | 0.17058
93.204 | 0.09062 | 0.06761 | 93.204 | 0.17441 | 0.16969
93.312 | 0.09545 | 0.07301 | 93.312 | 0.17483 | 0.16566
93.42 | 0.09799 | 0.07467 | 93.42 | 0.17795 | 0.1687
93.528 | 0.09655 | 0.06846 | 93.528 | 0.17762 | 0.1654
93.636 | 0.09446 | 0.07358 | 93.636 | 0.17512 | 0.16694
93.744 | 0.0973 | 0.0683 | 93.744 | 0.17436 | 0.16896
93.852 | 0.08977 | 0.07189 | 93.852 | 0.17434 | 0.17038
93.96 | 0.1061 | 0.06934 | 93.96 | 0.17616 | 0.17025
94.068 | 0.10032 | 0.07345 | 94.068 | 0.17365 | 0.16908
94.176 | 0.09658 | 0.07261 | 94.176 | 0.17437 | 0.16675
94.284 | 0.09764 | 0.07119 | 94.284 | 0.17447 | 0.16617
94.392 | 0.09779 | 0.07374 | 94.392 | 0.17661 | 0.1681
94.5 | 0.0963 | 0.07265 | 94.5 | 0.17517 | 0.16554
94.608 | 0.09583 | 0.0755 | 94.608 | 0.17586 | 0.16673
94.716 | 0.10027 | 0.07606 | 94.716 | 0.17622 | 0.16574
94.824 | 0.09606 | 0.07013 | 94.824 | 0.1776 | 0.17109
94.932 | 0.09169 | 0.07518 | 94.932 | 0.17106 | 0.16687
95.04 | 0.09877 | 0.06969 | 95.04 | 0.17585 | 0.16556
95.148 | 0.0984 | 0.0746 | 95.148 | 0.17667 | 0.1682
95.256 | 0.09134 | 0.07295 | 95.256 | 0.17778 | 0.16519
95.364 | 0.09757 | 0.0744 | 95.364 | 0.17728 | 0.16969
95.472 | 0.10379 | 0.07555 | 95.472 | 0.1801 | 0.16922
95.58 | 0.09263 | 0.07469 | 95.58 | 0.17659 | 0.1667
95.688 | 0.0989 | 0.07378 | 95.688 | 0.17755 | 0.16916
95.796 | 0.09331 | 0.07701 | 95.796 | 0.17684 | 0.1671
95.904 | 0.09909 | 0.07588 | 95.904 | 0.17339 | 0.17059
96.012 | 0.09692 | 0.06716 | 96.012 | 0.17778 | 0.16659
96.12 | 0.10139 | 0.07176 | 96.12 | 0.17829 | 0.17251
96.228 | 0.09547 | 0.07079 | 96.228 | 0.17897 | 0.16969
96.336 | 0.10068 | 0.07406 | 96.336 | 0.17721 | 0.16891
96.444 | 0.09816 | 0.07161 | 96.444 | 0.17539 | 0.16966
96.552 | 0.0977 | 0.07093 | 96.552 | 0.17472 | 0.17281
96.66 | 0.10047 | 0.072 | 96.66 | 0.18101 | 0.17112
96.768 | 0.09601 | 0.07627 | 96.768 | 0.17496 | 0.16659
96.876 | 0.10332 | 0.07628 | 96.876 | 0.17815 | 0.16922
96.984 | 0.09441 | 0.07496 | 96.984 | 0.18183 | 0.17031
97.092 | 0.10115 | 0.07913 | 97.092 | 0.17767 | 0.17112
97.2 | 0.0939 | 0.07448 | 97.2 | 0.17352 | 0.16385
97.308 | 0.09927 | 0.07375 | 97.308 | 0.17902 | 0.16639
97.416 | 0.09867 | 0.07447 | 97.416 | 0.17936 | 0.16869
97.524 | 0.09912 | 0.0743 | 97.524 | 0.17669 | 0.16954
97.632 | 0.09967 | 0.07567 | 97.632 | 0.17974 | 0.16713
97.74 | 0.09649 | 0.07405 | 97.74 | 0.17517 | 0.1661
97.848 | 0.10517 | 0.07663 | 97.848 | 0.17666 | 0.17031
97.956 | 0.10364 | 0.07737 | 97.956 | 0.17829 | 0.16934
98.064 | 0.09918 | 0.07471 | 98.064 | 0.17656 | 0.16391
98.172 | 0.09961 | 0.0755 | 98.172 | 0.17539 | 0.16462
98.28 | 0.09893 | 0.07646 | 98.28 | 0.17618 | 0.17195
98.388 | 0.09759 | 0.07819 | 98.388 | 0.17469 | 0.1675
98.496 | 0.10375 | 0.07459 | 98.496 | 0.1781 | 0.17218
98.604 | 0.09818 | 0.07421 | 98.604 | 0.173 | 0.16685
98.712 | 0.09805 | 0.07627 | 98.712 | 0.17746 | 0.17051
98.82 | 0.10393 | 0.07484 | 98.82 | 0.17577 | 0.16808
98.928 | 0.10627 | 0.0784 | 98.928 | 0.17515 | 0.16763
99.036 | 0.10368 | 0.07232 | 99.036 | 0.17168 | 0.16725
99.144 | 0.10347 | 0.07643 | 99.144 | 0.1793 | 0.16617
99.252 | 0.10706 | 0.07387 | 99.252 | 0.1781 | 0.16868
99.36 | 0.10299 | 0.07671 | 99.36 | 0.17545 | 0.17104
99.468 | 0.1031 | 0.0741 | 99.468 | 0.1734 | 0.17015
99.576 | 0.1017 | 0.07217 | 99.576 | 0.17675 | 0.16672
99.684 | 0.09529 | 0.07686 | 99.684 | 0.1749 | 0.17043
99.792 | 0.10236 | 0.07664 | 99.792 | 0.17433 | 0.16667
99.9 | 0.10159 | 0.0758 | 99.9 | 0.17382 | 0.16503
100.008 | 0.08972 | 0.07704 | 100.008 | 0.17542 | 0.16506
100.116 | 0.09917 | 0.08174 | 100.116 | 0.17773 | 0.16544
100.224 | 0.09918 | 0.07901 | 100.224 | 0.17782 | 0.16766
100.332 | 0.10345 | 0.07959 | 100.332 | 0.17534 | 0.16475
100.44 | 0.09925 | 0.07199 | 100.44 | 0.1777 | 0.16705
100.548 | 0.10076 | 0.07564 | 100.548 | 0.17671 | 0.16977
100.656 | 0.1024 | 0.08189 | 100.656 | 0.17338 | 0.1672
100.764 | 0.09842 | 0.07264 | 100.764 | 0.17663 | 0.16651
100.872 | 0.10295 | 0.07712 | 100.872 | 0.17371 | 0.16781
100.98 | 0.10057 | 0.07539 | 100.98 | 0.17172 | 0.16651
101.088 | 0.09821 | 0.0792 | 101.088 | 0.17083 | 0.17166
101.196 | 0.10222 | 0.07258 | 101.196 | 0.17635 | 0.16641
101.304 | 0.09914 | 0.07446 | 101.304 | 0.17363 | 0.1694
101.412 | 0.10129 | 0.07684 | 101.412 | 0.16901 | 0.1681
101.52 | 0.10146 | 0.07857 | 101.52 | 0.17626 | 0.16861
101.628 | 0.09437 | 0.07556 | 101.628 | 0.17492 | 0.16736
101.736 | 0.10226 | 0.07745 | 101.736 | 0.17052 | 0.17073
101.844 | 0.09789 | 0.07719 | 101.844 | 0.17182 | 0.16634
101.952 | 0.09442 | 0.07563 | 101.952 | 0.17505 | 0.1672
102.06 | 0.1053 | 0.07349 | 102.06 | 0.17286 | 0.16921
102.168 | 0.09564 | 0.07357 | 102.168 | 0.1727 | 0.17111
102.276 | 0.09776 | 0.07753 | 102.276 | 0.17561 | 0.1718
102.384 | 0.09891 | 0.07917 | 102.384 | 0.17204 | 0.16925
102.492 | 0.09964 | 0.07673 | 102.492 | 0.1711 | 0.1706
102.6 | 0.09899 | 0.07848 | 102.6 | 0.17357 | 0.17137
102.708 | 0.10163 | 0.077 | 102.708 | 0.16944 | 0.17058
102.816 | 0.09914 | 0.07126 | 102.816 | 0.17635 | 0.16918
102.924 | 0.0997 | 0.07797 | 102.924 | 0.16845 | 0.16788
103.032 | 0.09686 | 0.08069 | 103.032 | 0.1738 | 0.16993
103.14 | 0.09913 | 0.08018 | 103.14 | 0.17292 | 0.17139
103.248 | 0.10441 | 0.07712 | 103.248 | 0.17345 | 0.16988
103.356 | 0.09576 | 0.08104 | 103.356 | 0.17403 | 0.17107
103.464 | 0.0958 | 0.07661 | 103.464 | 0.16815 | 0.16736
103.572 | 0.10014 | 0.07599 | 103.572 | 0.17284 | 0.17166
103.68 | 0.10204 | 0.07682 | 103.68 | 0.17336 | 0.1657
103.788 | 0.10369 | 0.07637 | 103.788 | 0.17247 | 0.17015
103.896 | 0.09475 | 0.07741 | 103.896 | 0.17079 | 0.16543
104.004 | 0.09738 | 0.08027 | 104.004 | 0.17361 | 0.16789
104.112 | 0.09839 | 0.07904 | 104.112 | 0.17505 | 0.16924
104.22 | 0.09404 | 0.07661 | 104.22 | 0.17049 | 0.16831
104.328 | 0.09241 | 0.07926 | 104.328 | 0.17119 | 0.16991
104.436 | 0.09769 | 0.0763 | 104.436 | 0.16991 | 0.16876
104.544 | 0.09771 | 0.07579 | 104.544 | 0.17396 | 0.16895
104.652 | 0.09469 | 0.07751 | 104.652 | 0.17274 | 0.16243
104.76 | 0.09444 | 0.07888 | 104.76 | 0.17187 | 0.16562
104.868 | 0.09626 | 0.08009 | 104.868 | 0.17299 | 0.16598
104.976 | 0.09022 | 0.07942 | 104.976 | 0.17164 | 0.1639
105.084 | 0.09148 | 0.07707 | 105.084 | 0.17073 | 0.16387
105.192 | 0.09252 | 0.07656 | 105.192 | 0.16955 | 0.16769
105.3 | 0.09353 | 0.07173 | 105.3 | 0.16992 | 0.1663
105.408 | 0.09256 | 0.07888 | 105.408 | 0.17076 | 0.16325
105.516 | 0.09184 | 0.07685 | 105.516 | 0.17349 | 0.16112
105.624 | 0.08906 | 0.0768 | 105.624 | 0.17347 | 0.16084
105.732 | 0.0919 | 0.07679 | 105.732 | 0.17163 | 0.16055
105.84 | 0.0927 | 0.07717 | 105.84 | 0.17078 | 0.16051
105.948 | 0.09109 | 0.07668 | 105.948 | 0.17055 | 0.15861
106.056 | 0.08987 | 0.078 | 106.056 | 0.16896 | 0.15884
106.164 | 0.08816 | 0.07475 | 106.164 | 0.16688 | 0.15891
106.272 | 0.08665 | 0.07715 | 106.272 | 0.17054 | 0.16026
106.38 | 0.08687 | 0.07734 | 106.38 | 0.17123 | 0.1592
106.488 | 0.08325 | 0.07402 | 106.488 | 0.16808 | 0.15526
106.596 | 0.07648 | 0.07489 | 106.596 | 0.17239 | 0.15637
106.704 | 0.08767 | 0.07771 | 106.704 | 0.17077 | 0.15875
106.812 | 0.08471 | 0.07743 | 106.812 | 0.16746 | 0.15759
106.92 | 0.08357 | 0.07561 | 106.92 | 0.16624 | 0.15523
107.028 | 0.08032 | 0.07316 | 107.028 | 0.16493 | 0.15176
107.136 | 0.07766 | 0.07876 | 107.136 | 0.16925 | 0.15583
107.244 | 0.07713 | 0.07493 | 107.244 | 0.16698 | 0.15818
107.352 | 0.07739 | 0.07902 | 107.352 | 0.17195 | 0.1559
107.46 | 0.07516 | 0.07723 | 107.46 | 0.16616 | 0.14925
107.568 | 0.07583 | 0.07345 | 107.568 | 0.16722 | 0.1484
107.676 | 0.07112 | 0.07295 | 107.676 | 0.17054 | 0.15245
107.784 | 0.06728 | 0.07444 | 107.784 | 0.17282 | 0.14764
107.892 | 0.0712 | 0.07498 | 107.892 | 0.16864 | 0.1506
108 | 0.06983 | 0.07112 | 108 | 0.16549 | 0.14971
108.108 | 0.06186 | 0.07266 | 108.108 | 0.16791 | 0.14852
108.216 | 0.06252 | 0.07485 | 108.216 | 0.1694 | 0.1468
108.324 | 0.06277 | 0.07457 | 108.324 | 0.16541 | 0.14924
108.432 | 0.0667 | 0.07283 | 108.432 | 0.17052 | 0.14851
108.54 | 0.0605 | 0.07038 | 108.54 | 0.16377 | 0.14887
108.648 | 0.06031 | 0.07774 | 108.648 | 0.16447 | 0.14447
108.756 | 0.05666 | 0.06997 | 108.756 | 0.16765 | 0.14824
108.864 | 0.05517 | 0.07397 | 108.864 | 0.16742 | 0.14599
108.972 | 0.05549 | 0.06887 | 108.972 | 0.16668 | 0.1439
109.08 | 0.05109 | 0.07265 | 109.08 | 0.16928 | 0.14788
109.188 | 0.04903 | 0.06989 | 109.188 | 0.16839 | 0.14589
109.296 | 0.04768 | 0.07059 | 109.296 | 0.16086 | 0.14628
109.404 | 0.04265 | 0.06591 | 109.404 | 0.16504 | 0.14109
109.512 | 0.04534 | 0.069 | 109.512 | 0.16 | 0.14097
109.62 | 0.04115 | 0.06881 | 109.62 | 0.16701 | 0.14446
109.728 | 0.04123 | 0.06662 | 109.728 | 0.16443 | 0.1423
109.836 | 0.04113 | 0.06701 | 109.836 | 0.16819 | 0.13946
109.944 | 0.04176 | 0.06743 | 109.944 | 0.16853 | 0.1442
110.052 | 0.04132 | 0.0637 | 110.052 | 0.16623 | 0.1444
110.16 | 0.03291 | 0.06283 | 110.16 | 0.16478 | 0.13796
110.268 | 0.03322 | 0.06206 | 110.268 | 0.16578 | 0.14447
110.376 | 0.04475 | 0.06056 | 110.376 | 0.16058 | 0.1441
110.484 | 0.02904 | 0.0586 | 110.484 | 0.16533 | 0.14634
110.592 | 0.02829 | 0.06051 | 110.592 | 0.16793 | 0.1439
110.7 | 0.02615 | 0.0618 | 110.7 | 0.16278 | 0.13977
110.808 | 0.0334 | 0.06056 | 110.808 | 0.16409 | 0.13809
110.916 | 0.03337 | 0.05731 | 110.916 | 0.16581 | 0.13427
111.024 | 0.02844 | 0.05649 | 111.024 | 0.16576 | 0.14095
111.132 | 0.02774 | 0.0569 | 111.132 | 0.16238 | 0.13782
111.24 | 0.02271 | 0.05545 | 111.24 | 0.16205 | 0.13707
111.348 | 0.02745 | 0.05269 | 111.348 | 0.1565 | 0.14
111.456 | 0.02504 | 0.05514 | 111.456 | 0.16418 | 0.14003
111.564 | 0.02355 | 0.04981 | 111.564 | 0.16129 | 0.13847
111.672 | 0.02505 | 0.05487 | 111.672 | 0.16495 | 0.13604
111.78 | 0.02375 | 0.04573 | 111.78 | 0.16383 | 0.1381
111.888 | 0.0246 | 0.05096 | 111.888 | 0.15905 | 0.13564
111.996 | 0.01775 | 0.05087 | 111.996 | 0.16207 | 0.1377
112.104 | 0.02113 | 0.04564 | 112.104 | 0.15922 | 0.13678
112.212 | 0.0238 | 0.04629 | 112.212 | 0.16112 | 0.13783
112.32 | 0.02158 | 0.04243 | 112.32 | 0.15856 | 0.13745
112.428 | 0.0182 | 0.0421 | 112.428 | 0.16017 | 0.1354
112.536 | 0.02189 | 0.04367 | 112.536 | 0.16454 | 0.13499
112.644 | 0.02072 | 0.04155 | 112.644 | 0.16331 | 0.1383
112.752 | 0.01611 | 0.04164 | 112.752 | 0.16044 | 0.13789
112.86 | 0.01545 | 0.03504 | 112.86 | 0.16089 | 0.13603
112.968 | 0.02318 | 0.03583 | 112.968 | 0.16088 | 0.13709
113.076 | 0.01604 | 0.03809 | 113.076 | 0.15993 | 0.13595
113.184 | 0.0194 | 0.03135 | 113.184 | 0.16083 | 0.13787
113.292 | 0.02517 | 0.02934 | 113.292 | 0.16214 | 0.13453
113.4 | 0.01784 | 0.03037 | 113.4 | 0.15685 | 0.13548
113.508 | 0.02267 | 0.03061 | 113.508 | 0.16085 | 0.13548
113.616 | 0.01965 | 0.03191 | 113.616 | 0.15442 | 0.13599
113.724 | 0.02109 | 0.03247 | 113.724 | 0.16236 | 0.13254
113.832 | 0.01441 | 0.02537 | 113.832 | 0.15641 | 0.13392
113.94 | 0.02059 | 0.02683 | 113.94 | 0.15758 | 0.13401
114.048 | 0.01961 | 0.02785 | 114.048 | 0.15695 | 0.13407
114.156 | 0.01807 | 0.02311 | 114.156 | 0.15935 | 0.1356
114.264 | 0.01798 | 0.02475 | 114.264 | 0.16325 | 0.13275
114.372 | 0.01603 | 0.02722 | 114.372 | 0.15507 | 0.13358
114.48 | 0.01905 | 0.02735 | 114.48 | 0.15827 | 0.1313
114.588 | 0.01494 | 0.02273 | 114.588 | 0.1619 | 0.1348
114.696 | 0.02238 | 0.02078 | 114.696 | 0.1581 | 0.13365
114.804 | 0.01872 | 0.0225 | 114.804 | 0.1619 | 0.13484
114.912 | 0.01254 | 0.02156 | 114.912 | 0.15928 | 0.13185
115.02 | 0.01357 | 0.0245 | 115.02 | 0.16214 | 0.13236
115.128 | 0.0193 | 0.02297 | 115.128 | 0.16002 | 0.13441
115.236 | 0.01309 | 0.01921 | 115.236 | 0.16145 | 0.13485
115.344 | 0.01473 | 0.018 | 115.344 | 0.15767 | 0.13148
115.452 | 0.01468 | 0.01475 | 115.452 | 0.16041 | 0.1315
115.56 | 0.01632 | 0.01889 | 115.56 | 0.15456 | 0.13288
115.668 | 0.00869 | 0.01725 | 115.668 | 0.15384 | 0.13475
115.776 | 0.02182 | 0.01343 | 115.776 | 0.16013 | 0.13104
115.884 | 0.01991 | 0.0173 | 115.884 | 0.15719 | 0.13111
115.992 | 0.01554 | 0.01365 | 115.992 | 0.15922 | 0.12943
116.1 | 0.01737 | 0.01527 | 116.1 | 0.1548 | 0.13352
116.208 | 0.01619 | 0.01068 | 116.208 | 0.15796 | 0.13163
116.316 | 0.02495 | 0.01108 | 116.316 | 0.15542 | 0.13116
116.424 | 0.01064 | 0.01354 | 116.424 | 0.15559 | 0.13131
116.532 | 0.01436 | 0.01357 | 116.532 | 0.15442 | 0.12776
116.64 | 0.01425 | 0.01416 | 116.64 | 0.16028 | 0.13264
116.748 | 0.01588 | 0.01585 | 116.748 | 0.15691 | 0.13195
116.856 | 0.02051 | 0.01188 | 116.856 | 0.15415 | 0.13079
116.964 | 0.01745 | 0.01466 | 116.964 | 0.15534 | 0.13095
117.072 | 0.01525 | 0.0131 | 117.072 | 0.1575 | 0.1272
117.18 | 0.02137 | 0.00979 | 117.18 | 0.15511 | 0.12552
117.288 | 0.01652 | 0.00831 | 117.288 | 0.15775 | 0.13077
117.396 | 0.01407 | 0.0149 | 117.396 | 0.15013 | 0.12828
117.504 | 0.01272 | 0.01203 | 117.504 | 0.15959 | 0.12889
117.612 | 0.01517 | 0.008 | 117.612 | 0.15789 | 0.12903
117.72 | 0.01335 | 0.01518 | 117.72 | 0.15602 | 0.12935
117.828 | 0.01846 | 0.01184 | 117.828 | 0.15459 | 0.13012
117.936 | 0.0149 | 0.01338 | 117.936 | 0.15434 | 0.13191
118.044 | 0.01326 | 0.00821 | 118.044 | 0.15565 | 0.1294
118.152 | 0.00742 | 0.01284 | 118.152 | 0.15315 | 0.1252
118.26 | 0.00896 | 0.00736 | 118.26 | 0.15509 | 0.12786
118.368 | 0.01339 | 0.00643 | 118.368 | 0.15749 | 0.12623
118.476 | 0.01403 | 0.01365 | 118.476 | 0.15821 | 0.12853
118.584 | 0.01553 | 0.01123 | 118.584 | 0.15667 | 0.12995
118.692 | 0.00885 | 0.00581 | 118.692 | 0.15318 | 0.13087
118.8 | 0.00885 | 0.01057 | 118.8 | -- | 0.13057
-- | -- | -- | -- | -- | --
-- | -- | -- | -- | -- | --
-- | -- | -- | -- | -- | --
-- | -- | -- | -- | -- | --
-- | -- | -- | -- | -- | --
-- | -- | -- | -- | -- | --
-- | -- | -- | -- | -- | --
-- | -- | -- | -- | -- | --
-- | -- | -- | -- | -- | --
-- | -- | -- | -- | -- | --
-- | -- | -- | -- | -- | --
-- | -- | -- | -- | -- | --
-- | -- | -- | -- | -- | --
-- | -- | -- | -- | -- | --
-- | -- | -- | -- | -- | --