## Sheet1
Time/s | NRh-Rh_373 | Er(NRh-Rh_373) | NRh-Rh_423 | Er(NRh-Rh_423) | NRh-Rh_473 | Er(NRh-Rh_473) | NRh-Rh_573 | Er(NRh-Rh_573)
0 | 7.5 | 0.2 | 6 | 0.2 | 5.9 | 0.2 | 6.6 | 0.2
20 | 4.2 | 0.2 | 3.5 | 0.2 | 2.9 | 0.2 | 2.3 | 0.2
40 | 4.8 | 0.2 | 5 | 0.2 | 4.5 | 0.2 | 4.9 | 0.2
60 | 3.6 | 0.2 | 3.8 | 0.2 | 3 | 0.2 | 2.2 | 0.2
80 | 4.2 | 0.2 | 5 | 0.2 | 4.4 | 0.2 | 4.9 | 0.2
100 | 3.1 | 0.2 | 4.5 | 0.2 | 3 | 0.2 | 2.2 | 0.2
120 | 4.1 | 0.2 | 5.4 | 0.2 | 4.3 | 0.2 | 5.4 | 0.2
-- | -- | -- | -- | -- | -- | -- | -- | --
-- | -- | -- | -- | -- | -- | -- | -- | --
-- | -- | -- | -- | -- | -- | -- | -- | --
-- | -- | -- | -- | -- | -- | -- | -- | --
-- | -- | -- | -- | -- | -- | -- | -- | --
-- | -- | -- | -- | -- | -- | -- | -- | --
-- | -- | -- | -- | -- | -- | -- | -- | --
-- | -- | -- | -- | -- | -- | -- | -- | --
-- | -- | -- | -- | -- | -- | -- | -- | --
-- | -- | -- | -- | -- | -- | -- | -- | --
-- | -- | -- | -- | -- | -- | -- | -- | --
-- | -- | -- | -- | -- | -- | -- | -- | --
-- | -- | -- | -- | -- | -- | -- | -- | --
-- | -- | -- | -- | -- | -- | -- | -- | --
-- | -- | -- | -- | -- | -- | -- | -- | --
-- | -- | -- | -- | -- | -- | -- | -- | --
-- | -- | -- | -- | -- | -- | -- | -- | --
-- | -- | -- | -- | -- | -- | -- | -- | --
-- | -- | -- | -- | -- | -- | -- | -- | --
-- | -- | -- | -- | -- | -- | -- | -- | --
-- | -- | -- | -- | -- | -- | -- | -- | --
-- | -- | -- | -- | -- | -- | -- | -- | --
-- | -- | -- | -- | -- | -- | -- | -- | --