## Sheet1
Energy[eV] | Rh reduced | Rh oxidised
23007.5 | -0.00486 | 0.00333
23008.3 | -0.01148 | -0.00933
23009.1 | -0.01115 | -0.00692
23009.9 | -0.00794 | -0.01305
23010.6 | -0.0135 | -0.01261
23011.4 | -0.01022 | -0.00932
23012.2 | -0.01012 | -0.00539
23013 | -0.0043 | -0.00225
23013.8 | -0.00919 | -0.0039
23014.6 | -0.01627 | -0.00884
23015.4 | -0.01192 | -0.00516
23016.2 | -0.01066 | -0.00219
23017 | -0.00962 | -0.00576
23017.8 | -0.00467 | -0.00382
23018.6 | -0.01331 | -0.0017
23019.3 | -0.01188 | -0.00384
23020.1 | -0.01417 | -0.00429
23020.9 | -0.01542 | -0.01013
23021.7 | -0.00654 | -0.00385
23022.5 | -0.01008 | -0.00457
23023.3 | -0.00642 | -0.00157
23024.1 | -0.00932 | -0.0073
23024.9 | -0.00687 | -0.000319694
23025.7 | -0.01108 | -0.00286
23026.5 | -0.00545 | 0.000353628
23027.3 | -0.00664 | -0.00508
23028.1 | -0.00858 | -0.00181
23028.8 | -0.00973 | -0.00301
23029.6 | -0.01111 | -0.00178
23030.4 | -0.00684 | 0.00359
23031.2 | -0.01309 | -0.00959
23032 | -0.02189 | -0.01273
23032.8 | -0.00988 | -0.00588
23033.6 | -0.01179 | -0.01042
23034.4 | -0.01079 | -0.00372
23035.2 | -0.00846 | -0.00881
23036 | -0.00669 | -0.00136
23036.8 | -0.00984 | -0.00804
23037.5 | -0.00655 | -0.00281
23038.3 | -0.00846 | -0.004
23039.1 | -0.0109 | 3.572e-05
23039.9 | -0.00725 | -0.00174
23040.7 | -0.0049 | -0.00203
23041.5 | -0.01293 | -0.00713
23042.3 | -0.01107 | -0.00348
23043.1 | -0.0132 | -0.00874
23043.9 | -0.00378 | -0.00278
23044.7 | -0.00712 | -0.00419
23045.5 | -0.01828 | -0.00814
23046.3 | -0.01297 | -0.00379
23047 | -0.01257 | -0.00426
23047.8 | -0.01498 | -0.00807
23048.6 | -0.01456 | -0.00217
23049.4 | -0.0099 | -0.0038
23050.2 | -0.01013 | -0.00544
23051 | -0.00577 | 0.00118
23051.8 | -0.01385 | -0.00552
23052.6 | -0.00409 | -0.00156
23053.4 | -0.00889 | -0.000603668
23054.2 | -0.00968 | -0.00555
23055 | -0.00504 | 0.000182172
23055.7 | -0.0044 | 0.00128
23056.5 | -0.00353 | -0.00148
23057.3 | -0.00781 | -0.00704
23058.1 | -0.00468 | -0.00707
23058.9 | -0.00734 | -0.00395
23059.7 | -0.00682 | -3.9292e-05
23060.5 | -0.00751 | -0.00174
23061.3 | -0.00666 | -0.000614384
23062.1 | 0.000498294 | 0.00675
23062.9 | -0.00709 | -0.00189
23063.7 | -0.00393 | -0.00296
23064.4 | -0.00527 | 0.000751906
23065.2 | -0.00442 | -0.000987658
23066 | -0.00272 | 0.00163
23066.8 | -0.00144 | 0.00292
23067.6 | -0.00143 | -0.00197
23068.4 | -0.00235 | -0.00426
23069.2 | 0.000408994 | 0.00476
23070 | -0.00723 | -0.00377
23070.8 | -0.00259 | 0.00211
23071.6 | -0.00795 | -0.00154
23072.4 | -0.00223 | 0.00342
23073.1 | -0.0043 | 0.00296
23073.9 | -0.00558 | 0.00116
23074.7 | -0.00168 | 0.00258
23075.5 | -0.00179 | 0.00538
23076.3 | -0.00447 | 0.000519726
23077.1 | -0.00279 | 0.00463
23077.9 | -0.00328 | 0.00293
23078.7 | -0.00605 | -0.00151
23079.5 | -0.00432 | 0.0019
23080.3 | -0.00495 | 0.000314336
23081.1 | 0.00108 | 0.00709
23081.8 | -0.00114 | 0.00418
23082.6 | 0.00447 | 0.00594
23083.4 | -0.00507 | 0.000846564
23084.2 | -0.0058 | 0.00409
23085 | -0.0053 | 0.000489364
23085.8 | -0.00748 | 0.000257184
23086.6 | -0.00655 | -0.00231
23087.4 | -0.0033 | 0.00499
23088.2 | -0.00355 | -0.0019
23089 | -0.00703 | -0.00124
23089.8 | 0.00256 | 0.00672
23090.5 | 0.00139 | 0.00309
23091.3 | 0.00323 | 0.00491
23092.1 | -0.00682 | 0.00121
23092.9 | -0.00652 | 0.00131
23093.7 | -0.00659 | 0.0013
23094.5 | -0.00189 | 0.004
23095.3 | -0.000425068 | 0.00461
23096.1 | 0.00314 | 0.004
23096.9 | 0.00182 | 0.00386
23097.7 | 0.00315 | 0.00701
23098.5 | -0.00307 | 0.00396
23099.2 | -0.00136 | -0.000478648
23100 | 0.00183 | 0.00382
23100.8 | 0.00196 | 0.00868
23101.6 | 0.0068 | 0.0124
23102.4 | -0.000103588 | 0.0045
23103.2 | -0.00168 | 0.00487
23104 | -1.4288e-05 | 0.000569734
23104.8 | 0.000701898 | 0.00557
23105.6 | 0.00503 | 0.00719
23106.4 | 0.00434 | 0.01706
23107.2 | 0.00336 | 0.01097
23107.9 | 0.004 | 0.00736
23108.7 | 0.0029 | 0.00594
23109.5 | 0.00592 | 0.00799
23110.3 | 0.00114 | 0.00233
23111.1 | -0.00126 | 0.00244
23111.9 | -0.00148 | 0.000775124
23112.7 | 0.00235 | 0.00581
23113.5 | 0.00065189 | 0.00586
23114.3 | 0.00507 | 0.00669
23115.1 | 0.00523 | 0.0092
23115.8 | 0.00277 | 0.00297
23116.6 | 0.0021 | 0.00561
23117.4 | 0.00554 | 0.00636
23118.2 | 0.00252 | 0.00491
23119 | 0.00116 | 0.00703
23119.8 | -0.00023218 | 0.00369
23120.6 | 0.00546 | 0.00922
23121.4 | 0.01061 | 0.01008
23122.2 | 0.00743 | 0.00849
23123 | 0.00271 | 0.00476
23123.8 | 0.00898 | 0.00957
23124.5 | 0.01113 | 0.01875
23125.3 | 0.0211 | 0.02297
23126.1 | 0.01662 | 0.0215
23126.9 | 0.01038 | 0.01406
23127.7 | 0.01079 | 0.01353
23128.5 | 0.00948 | 0.01222
23129.3 | 0.00813 | 0.01397
23130.1 | 0.00574 | 0.0114
23130.9 | 0.00599 | 0.0127
23131.7 | 0.00422 | 0.00945
23132.5 | 0.00346 | 0.00652
23133.2 | 0.0059 | 0.01239
23134 | -0.00123 | 0.00533
23134.8 | 0.0078 | 0.0091
23135.6 | 0.00138 | 0.00669
23136.4 | 0.00203 | 0.00312
23137.2 | -0.00224 | 0.00533
23138 | 0.00612 | 0.00798
23138.8 | 0.00573 | 0.00797
23139.6 | 0.00577 | 0.00683
23140.4 | 0.00388 | 0.00865
23141.1 | 0.00583 | 0.0088
23141.9 | 0.00321 | 0.00608
23142.7 | 0.00686 | 0.0121
23143.5 | 0.00662 | 0.01171
23144.3 | 0.01073 | 0.01717
23145.1 | 0.01397 | 0.02049
23145.9 | 0.00858 | 0.01272
23146.7 | 0.00977 | 0.01494
23147.5 | 0.0041 | 0.00663
23148.3 | 0.00333 | 0.00687
23149.1 | 0.0032 | 0.00643
23149.8 | 0.00469 | 0.00591
23150.6 | 0.01059 | 0.0137
23151.4 | 0.00474 | 0.00814
23152.2 | 0.0128 | 0.01414
23153 | 0.00351 | 0.01334
23153.8 | 0.01225 | 0.0162
23154.6 | 0.01576 | 0.01772
23155.4 | 0.00854 | 0.01237
23156.2 | 0.01272 | 0.01423
23157 | 0.0133 | 0.01532
23157.7 | 0.0165 | 0.02026
23158.5 | 0.01521 | 0.01599
23159.3 | 0.01731 | 0.0187
23160.1 | 0.01423 | 0.01715
23160.9 | 0.01434 | 0.01525
23161.7 | 0.01173 | 0.01781
23162.5 | 0.01365 | 0.0209
23163.3 | 0.01836 | 0.01999
23164.1 | 0.01952 | 0.02312
23164.9 | 0.02097 | 0.02306
23165.7 | 0.01918 | 0.02074
23166.4 | 0.01418 | 0.0165
23167.2 | 0.01294 | 0.01119
23168 | 0.0149 | 0.0175
23168.8 | 0.0143 | 0.0209
23169.6 | 0.02303 | 0.02485
23170.4 | 0.01974 | 0.02346
23171.2 | 0.01567 | 0.0193
23172 | 0.01378 | 0.01953
23172.8 | 0.02295 | 0.02729
23173.6 | 0.02664 | 0.03002
23174.3 | 0.02481 | 0.02413
23175.1 | 0.0243 | 0.02689
23175.9 | 0.0198 | 0.02331
23176.7 | 0.02268 | 0.02709
23177.5 | 0.02291 | 0.03067
23178.3 | 0.02541 | 0.0308
23179.1 | 0.02258 | 0.03102
23179.9 | 0.02295 | 0.02632
23180.7 | 0.02704 | 0.03055
23181.5 | 0.02418 | 0.02731
23182.3 | 0.02589 | 0.03205
23183 | 0.02738 | 0.0306
23183.8 | 0.02721 | 0.02735
23184.6 | 0.03242 | 0.03781
23185.4 | 0.02903 | 0.03347
23186.2 | 0.02361 | 0.03038
23187 | 0.02599 | 0.03161
23187.8 | 0.03078 | 0.03516
23188.6 | 0.02798 | 0.03413
23189.4 | 0.03334 | 0.03862
23190.2 | 0.03517 | 0.03517
23190.9 | 0.03719 | 0.03768
23191.7 | 0.03678 | 0.04008
23192.5 | 0.03366 | 0.04157
23193.3 | 0.03406 | 0.03654
23194.1 | 0.03461 | 0.03546
23194.9 | 0.03274 | 0.04051
23195.7 | 0.03571 | 0.03974
23196.5 | 0.03418 | 0.03382
23197.3 | 0.04406 | 0.04466
23198.1 | 0.04309 | 0.0517
23198.8 | 0.04076 | 0.04419
23199.6 | 0.04371 | 0.05108
23200.4 | 0.0501 | 0.0507
23201.2 | 0.04648 | 0.04831
23202 | 0.04873 | 0.04711
23202.8 | 0.04376 | 0.04742
23203.6 | 0.05472 | 0.05354
23204.4 | 0.05444 | 0.05639
23205.2 | 0.05877 | 0.05919
23206 | 0.05374 | 0.05838
23206.7 | 0.05699 | 0.05671
23207.5 | 0.06438 | 0.06519
23208.3 | 0.06326 | 0.06148
23209.1 | 0.06793 | 0.07054
23209.9 | 0.06626 | 0.06948
23210.7 | 0.07438 | 0.0733
23211.5 | 0.07336 | 0.07457
23212.3 | 0.07742 | 0.0762
23213.1 | 0.08034 | 0.07928
23213.9 | 0.08631 | 0.08653
23214.6 | 0.09381 | 0.0883
23215.4 | 0.09308 | 0.09069
23216.2 | 0.09949 | 0.09623
23217 | 0.11227 | 0.10273
23217.8 | 0.12501 | 0.11164
23218.6 | 0.13826 | 0.12512
23219.4 | 0.14823 | 0.12979
23220.2 | 0.16483 | 0.14076
23221 | 0.18628 | 0.15834
23221.8 | 0.20153 | 0.1659
23222.6 | 0.23096 | 0.19291
23223.3 | 0.2647 | 0.21234
23224.1 | 0.28876 | 0.23449
23224.9 | 0.32274 | 0.25549
23225.7 | 0.35405 | 0.2798
23226.5 | 0.3881 | 0.30941
23227.3 | 0.41871 | 0.33593
23228.1 | 0.4477 | 0.36224
23228.9 | 0.48249 | 0.3945
23229.7 | 0.5194 | 0.42955
23230.5 | 0.54988 | 0.46745
23232.8 | 0.64956 | 0.59074
23233.6 | 0.68584 | 0.62942
23234.4 | 0.71804 | 0.66859
23235.2 | 0.7529 | 0.70799
23236 | 0.78174 | 0.74603
23236.8 | 0.80687 | 0.77963
23237.6 | 0.83538 | 0.82078
23238.3 | 0.86459 | 0.86204
23239.1 | 0.88916 | 0.88968
23239.9 | 0.90931 | 0.9219
23240.7 | 0.93018 | 0.94749
23241.5 | 0.94164 | 0.97373
23242.3 | 0.95041 | 0.9907
23243.1 | 0.95826 | 1.0085
23243.9 | 0.96535 | 1.01354
23244.7 | 0.97119 | 1.02819
23245.5 | 0.9724 | 1.04089
23246.3 | 0.96788 | 1.04063
23247 | 0.96287 | 1.04692
23247.8 | 0.96097 | 1.04942
23248.6 | 0.96331 | 1.05442
23249.4 | 0.95837 | 1.04844
23250.2 | 0.96054 | 1.05323
23251 | 0.95564 | 1.05394
23251.8 | 0.96498 | 1.05936
23252.6 | 0.96075 | 1.05299
23253.4 | 0.96431 | 1.05502
23254.1 | 0.96417 | 1.04635
23254.9 | 0.96308 | 1.04738
23255.7 | 0.97089 | 1.04529
23256.5 | 0.97171 | 1.03796
23257.3 | 0.97792 | 1.03463
23258.1 | 0.98351 | 1.03313
23258.9 | 0.99152 | 1.03131
23259.7 | 1.00528 | 1.02963
23260.5 | 1.0108 | 1.03455
23261.3 | 1.013 | 1.02109
23262 | 1.0244 | 1.02447
23262.8 | 1.0327 | 1.02147
23263.6 | 1.04038 | 1.01722
23264.4 | 1.0465 | 1.01262
23265.2 | 1.0544 | 1.01486
23266 | 1.06211 | 1.01629
23266.8 | 1.06273 | 1.01177
23267.6 | 1.06156 | 1.00651
23268.4 | 1.06192 | 1.00377
23269.2 | 1.06334 | 0.99975
23269.9 | 1.06083 | 0.99652
23270.7 | 1.06126 | 0.99775
23271.5 | 1.053 | 0.99555
23272.3 | 1.053 | 0.99653
23273.1 | 1.04165 | 0.99049
23273.9 | 1.03871 | 0.98514
23274.7 | 1.02633 | 0.9823
23275.5 | 1.01846 | 0.98097
23276.3 | 1.01545 | 0.98166
23277.1 | 1.00433 | 0.98134
23277.8 | 1.00652 | 0.9885
23278.6 | 0.99514 | 0.98121
23279.4 | 0.99063 | 0.9736
23280.2 | 0.98306 | 0.97463
23281 | 0.98104 | 0.97544
23281.8 | 0.98218 | 0.97723
23282.6 | 0.98238 | 0.98385
23283.4 | 0.98987 | 0.98683
23284.2 | 0.98537 | 0.98575
23285 | 0.98897 | 0.98511
23285.7 | 0.98999 | 0.98913
23286.5 | 0.99133 | 0.99334
23287.3 | 0.99303 | 0.99479
23288.1 | 0.98971 | 0.99187
23288.9 | 0.99479 | 1.00145
23289.7 | 0.9948 | 1.00904
23290.5 | 0.99961 | 1.01304
23291.3 | 1.00345 | 1.01284
23292.1 | 1.0017 | 1.01242
23292.8 | 1.0063 | 1.01665
23293.6 | 1.00169 | 1.01514
23294.4 | 1.0066 | 1.02387
23295.2 | 1.01028 | 1.03008
23296 | 1.01072 | 1.03433
23296.8 | 1.00998 | 1.0339
23297.6 | 1.02051 | 1.03972
23298.4 | 1.02255 | 1.04363
23299.2 | 1.02769 | 1.04383
23300 | 1.02338 | 1.04225
23300.7 | 1.02949 | 1.04757
23301.5 | 1.03617 | 1.04957
23302.3 | 1.03599 | 1.055
23303.1 | 1.03959 | 1.0601
23303.9 | 1.04367 | 1.06075
23304.7 | 1.04626 | 1.06007
23305.5 | 1.04769 | 1.06083
23306.3 | 1.05073 | 1.06592
23307.1 | 1.05171 | 1.06614
23307.8 | 1.05602 | 1.06965
23308.6 | 1.05998 | 1.06578
23309.4 | 1.05687 | 1.07242
23310.2 | 1.05408 | 1.07143
23311 | 1.05922 | 1.06966
23311.8 | 1.05824 | 1.07077
23312.6 | 1.05215 | 1.06738
23313.4 | 1.0497 | 1.068
23314.2 | 1.04875 | 1.06469
23315 | 1.04675 | 1.06234
23315.7 | 1.04151 | 1.05879
23316.5 | 1.03217 | 1.05108
23317.3 | 1.03394 | 1.04973
23318.1 | 1.03449 | 1.04934
23318.9 | 1.03166 | 1.04911
23319.7 | 1.03055 | 1.05034
23320.5 | 1.0268 | 1.04275
23321.3 | 1.03101 | 1.04522
23322.1 | 1.02587 | 1.04372
23322.9 | 1.03008 | 1.04538
23323.6 | 1.02222 | 1.03788
23324.4 | 1.02176 | 1.03978
23325.2 | 1.01456 | 1.0311
23326 | 1.01827 | 1.03232
23326.8 | 1.01518 | 1.02995
23327.6 | 1.01567 | 1.02798
23328.4 | 1.01825 | 1.02907
23329.2 | 1.01421 | 1.02749
23330 | 1.01388 | 1.02721
23330.7 | 1.0146 | 1.03099
23331.5 | 1.00678 | 1.02154
23332.3 | 1.00452 | 1.02218
23333.1 | 1.01223 | 1.02294
23333.9 | 1.00975 | 1.02151
23334.7 | 1.01234 | 1.01769
23335.5 | 1.00978 | 1.0196
23336.3 | 1.01392 | 1.01961
23337.1 | 1.0135 | 1.01721
23337.9 | 1.01184 | 1.01734
23338.6 | 1.01105 | 1.01636
23339.4 | 1.01732 | 1.01589
23340.2 | 1.01057 | 1.01642
23341 | 1.01466 | 1.01721
23341.8 | 1.01311 | 1.01262
23342.6 | 1.01654 | 1.01394
23343.4 | 1.01955 | 1.01193
23344.2 | 1.02272 | 1.01906
23345 | 1.02034 | 1.01842
23345.7 | 1.02495 | 1.01842
23346.5 | 1.01751 | 1.01893
23347.3 | 1.02176 | 1.02295
23348.1 | 1.02466 | 1.0128
23348.9 | 1.02044 | 1.01797
23349.7 | 1.02754 | 1.01501
23350.5 | 1.02604 | 1.01883
23351.3 | 1.02749 | 1.01796
23352.1 | 1.0313 | 1.01924
23352.8 | 1.03141 | 1.02336
23353.6 | 1.03124 | 1.02223
23354.4 | 1.0306 | 1.02144
23355.2 | 1.03778 | 1.02388
23356 | 1.03443 | 1.02673
23356.8 | 1.03491 | 1.0255
23357.6 | 1.03682 | 1.02452
23358.4 | 1.03799 | 1.026
23359.2 | 1.03729 | 1.02695
23360 | 1.04106 | 1.02459
23360.7 | 1.03719 | 1.02223
23361.5 | 1.03281 | 1.02402
23362.3 | 1.03533 | 1.0225
23363.1 | 1.03276 | 1.0256
23363.9 | 1.03107 | 1.02104
23364.7 | 1.03716 | 1.02913
23365.5 | 1.03174 | 1.02345
23366.3 | 1.03193 | 1.02602
23367.1 | 1.02474 | 1.02645
23367.8 | 1.02424 | 1.02491
23368.6 | 1.02248 | 1.02646
23369.4 | 1.02684 | 1.02481
23370.2 | 1.02177 | 1.02378
23371 | 1.01933 | 1.02247
23371.8 | 1.01836 | 1.02209
23372.6 | 1.01387 | 1.01632
23373.4 | 1.01541 | 1.02162
23374.2 | 1.01318 | 1.02316
23374.9 | 1.01552 | 1.02733
23375.7 | 1.01032 | 1.02325
23376.5 | 1.00817 | 1.02272
23377.3 | 1.00945 | 1.02761
23378.1 | 1.01082 | 1.02596
23378.9 | 1.00177 | 1.02082
23379.7 | 1.00796 | 1.02573
23380.5 | 1.00495 | 1.01951
23381.3 | 1.00919 | 1.02776
23382.1 | 1.00044 | 1.02556
23382.8 | 1.00837 | 1.02284
23383.6 | 1.00409 | 1.02153
23384.4 | 1.0076 | 1.0209
23385.2 | 1.00542 | 1.0234
23386 | 0.99905 | 1.02306
23386.8 | 1.00268 | 1.02157
23387.6 | 1.00104 | 1.02119
23388.4 | 1.00419 | 1.01894
23389.2 | 1.01162 | 1.02269
23389.9 | 1.00896 | 1.02264
23390.7 | 1.00948 | 1.0252
23391.5 | 1.01017 | 1.02515
23392.3 | 1.01454 | 1.02615
23393.1 | 1.00876 | 1.02397
23393.9 | 1.01189 | 1.02071
23394.7 | 1.00422 | 1.01593
23395.5 | 1.00911 | 1.02091
23396.3 | 1.00912 | 1.01937
23397 | 1.01466 | 1.02706
23397.8 | 1.00887 | 1.02289
23398.6 | 1.01092 | 1.02287
23399.4 | 1.01274 | 1.02106
23400.2 | 1.01308 | 1.0182
23401 | 1.01733 | 1.02469
23401.8 | 1.01148 | 1.0234
23402.6 | 1.01988 | 1.02285
23403.4 | 1.01567 | 1.0189
23404.1 | 1.01839 | 1.01909
23404.9 | 1.0187 | 1.02304
23405.7 | 1.01712 | 1.02264
23406.5 | 1.01038 | 1.01915
23407.3 | 1.01613 | 1.01995
23408.1 | 1.01486 | 1.01888
23408.9 | 1.01425 | 1.01838
23409.7 | 1.0172 | 1.02203
23410.5 | 1.01336 | 1.01597
23411.2 | 1.01907 | 1.02417
23412 | 1.0136 | 1.01639
23412.8 | 1.01446 | 1.01644
23413.6 | 1.01887 | 1.02201
23414.4 | 1.01742 | 1.02134
23415.2 | 1.01868 | 1.0211
23416 | 1.02228 | 1.02116
23416.8 | 1.02042 | 1.01756
23417.6 | 1.02003 | 1.01966
23418.3 | 1.01721 | 1.01534
23419.1 | 1.01778 | 1.01695
23419.9 | 1.01467 | 1.01825
23420.7 | 1.01668 | 1.01432
23421.5 | 1.01489 | 1.01604
23422.3 | 1.01283 | 1.01606
23423.1 | 1.01492 | 1.01376
23423.9 | 1.01434 | 1.0096
23424.7 | 1.01587 | 1.01509
23425.4 | 1.01105 | 1.013
23426.2 | 1.01095 | 1.00935
23427 | 1.00916 | 1.01436
23427.8 | 1.01134 | 1.01058
23428.6 | 1.00882 | 1.00745
23429.4 | 1.01166 | 1.01259
23430.2 | 1.0079 | 1.01076
23431 | 1.01036 | 1.01156
23431.8 | 1.00102 | 1.0083
23432.5 | 1.00371 | 1.00261
23433.3 | 1.00132 | 1.00386
23434.1 | 0.9985 | 1.00417
23434.9 | 0.99635 | 0.99883
23435.7 | 0.99906 | 1.00328
23436.5 | 0.99851 | 1.00111
23437.3 | 0.99828 | 1.00292
23438.1 | 0.99911 | 1.00565
23438.9 | 0.99538 | 1.00065
23439.6 | 0.99895 | 1.00319
23440.4 | 0.99826 | 1.00138
23441.2 | 0.99993 | 1.00538
23442 | 0.99802 | 1.00416
23442.8 | 0.99211 | 0.99835
23443.6 | 0.99663 | 1.00336
23444.4 | 0.99584 | 1.00041
23445.2 | 0.99517 | 1.00299
23446 | 0.99763 | 1.00394
23446.7 | 0.99631 | 1.00291
23447.5 | 0.99438 | 1.00666
23448.3 | 0.98426 | 0.99533
23449.1 | 0.98821 | 0.99823
23449.9 | 0.98882 | 0.9968
23450.7 | 0.9912 | 0.99947
23451.5 | 0.99044 | 0.99845
23452.3 | 0.98551 | 1.00048
23453.1 | 0.9843 | 1.00293
23453.8 | 0.98561 | 0.9991
23454.6 | 0.98844 | 0.99695
23455.4 | 0.98829 | 0.99724
23456.2 | 0.98834 | 1.00014
23457 | 0.98901 | 1.00061
23457.8 | 0.98763 | 0.99933
23458.6 | 0.98737 | 0.99606
23459.4 | 0.98727 | 0.99629
23460.2 | 0.98738 | 0.99813
23460.9 | 0.99178 | 1.00272
23461.7 | 0.98865 | 0.99672
23462.5 | 0.98775 | 0.99897
23463.3 | 0.98652 | 0.99852
23464.1 | 0.99209 | 1.00131
23464.9 | 0.9877 | 0.99848
23465.7 | 0.98543 | 0.99452
23466.5 | 0.9873 | 0.99471
23467.3 | 0.98956 | 0.99391
23468 | 0.985 | 0.99442
23468.8 | 0.98693 | 0.99379
23469.6 | 0.99245 | 0.99989
23470.4 | 0.98855 | 0.99818
23471.2 | 0.9927 | 0.99926
23472 | 0.99218 | 0.99827
23472.8 | 0.98865 | 0.99559
23473.6 | 0.99031 | 0.99709
23474.3 | 0.99075 | 1.00185
23475.1 | 0.99205 | 1.00266
23475.9 | 0.98813 | 0.99618
23476.7 | 0.99021 | 0.99606
23477.5 | 0.99129 | 0.99328
23478.3 | 0.98903 | 0.99907
23479.1 | 0.99519 | 0.99978
23479.9 | 0.9902 | 0.99246
23480.7 | 0.99431 | 0.99632
23481.4 | 0.99277 | 0.99597
23482.2 | 0.98975 | 0.99414
23483 | 0.99192 | 0.99012
23483.8 | 0.99455 | 0.99544
23484.6 | 0.99295 | 0.99356
23485.4 | 0.99619 | 0.99596
23486.2 | 0.98973 | 0.9948
23487 | 0.99241 | 0.99673
23487.8 | 0.99388 | 0.99401
23488.5 | 0.9935 | 0.99388
23489.3 | 0.99581 | 0.99578
23490.1 | 0.9927 | 0.99308
23490.9 | 0.9955 | 0.99872
23491.7 | 0.99404 | 0.99233
23492.5 | 1.00002 | 0.99847
23493.3 | 0.99829 | 0.99721
23494.1 | 0.99735 | 0.99605
23494.8 | 0.99519 | 0.99486
23495.6 | 0.99613 | 0.99391
23496.4 | 0.99867 | 0.99723
23497.2 | 0.99701 | 0.9949
23498 | 0.99241 | 0.99178
23498.8 | 0.99978 | 0.99646
23499.6 | 0.99637 | 0.99151
23500.4 | 0.99424 | 0.99634
23501.2 | 0.99511 | 0.9929
23501.9 | 0.99149 | 0.99437
23502.7 | 0.99227 | 0.99265
23503.5 | 0.99262 | 0.99408
23504.3 | 0.99069 | 0.992
23505.1 | 0.99371 | 0.99321
23505.9 | 0.99331 | 0.9927
23506.7 | 0.99104 | 0.991
23507.5 | 0.98887 | 0.98967
23508.3 | 0.99147 | 0.98714
23509 | 0.99213 | 0.99214
23509.8 | 0.9884 | 0.99268
23510.6 | 0.98113 | 0.99061
23511.4 | 0.98708 | 0.9923
23512.2 | 0.98563 | 0.99302
23513 | 0.98541 | 0.99017
23513.8 | 0.98886 | 0.99211
23514.6 | 0.98294 | 0.98967
23515.3 | 0.98243 | 0.98926
23516.1 | 0.98094 | 0.98989
23516.9 | 0.9825 | 0.98838
23517.7 | 0.98546 | 0.98816
23518.5 | 0.98127 | 0.98912
23519.3 | 0.98349 | 0.98765
23520.1 | 0.98261 | 0.98845
23520.9 | 0.98455 | 0.99262
23521.7 | 0.98161 | 0.99135
23522.4 | 0.97837 | 0.99126
23523.2 | 0.98195 | 0.98958
23524 | 0.97647 | 0.98455
23524.8 | 0.97137 | 0.98456
23525.6 | 0.97588 | 0.9835
23526.4 | 0.97494 | 0.98709
23527.2 | 0.9695 | 0.97949
23528 | 0.97368 | 0.98283
23528.8 | 0.9689 | 0.98141
23529.5 | 0.97342 | 0.9839
23530.3 | 0.97036 | 0.98229
23531.1 | 0.96972 | 0.97892
23531.9 | 0.97686 | 0.98537
23532.7 | 0.96733 | 0.97996
23533.5 | 0.97664 | 0.98504
23534.3 | 0.97418 | 0.98412
23535.1 | 0.97488 | 0.98776
23535.8 | 0.97156 | 0.97978
23536.6 | 0.97381 | 0.97864
23537.4 | 0.96815 | 0.9823
23538.2 | 0.97164 | 0.97909
23539 | 0.97183 | 0.97995
23539.8 | 0.97616 | 0.98623
23540.6 | 0.97519 | 0.98263
23541.4 | 0.9719 | 0.97566
23542.2 | 0.97223 | 0.97819
23542.9 | 0.96261 | 0.97782
23543.7 | 0.96598 | 0.97576
23544.5 | 0.9679 | 0.98123
23545.3 | 0.96786 | 0.97913
23546.1 | 0.96956 | 0.98343
23546.9 | 0.97073 | 0.98254
23547.7 | 0.97428 | 0.98412
23548.5 | 0.97409 | 0.98348
23549.2 | 0.96832 | 0.97641
23550 | 0.97466 | 0.98372
23550.8 | 0.97222 | 0.98165
23551.6 | 0.97338 | 0.98212
23552.4 | 0.96723 | 0.97886
23553.2 | 0.97076 | 0.98054
23554 | 0.96525 | 0.975
23554.8 | 0.97202 | 0.97999
23555.5 | 0.96881 | 0.98035
23556.3 | 0.97358 | 0.98377
23557.1 | 0.96971 | 0.98363
23557.9 | 0.97082 | 0.982
23558.7 | 0.97206 | 0.98134
23559.5 | 0.97059 | 0.97893
23560.3 | 0.97285 | 0.98236
23561.1 | 0.97583 | 0.98051
23561.9 | 0.97592 | 0.98075
23562.6 | 0.97225 | 0.97817
23563.4 | 0.97508 | 0.97805
23564.2 | 0.97826 | 0.98034
23565 | 0.97186 | 0.97824
23565.8 | 0.97345 | 0.97577
23566.6 | 0.96592 | 0.97237
23567.4 | 0.97834 | 0.98022
23568.2 | 0.97402 | 0.97501
23568.9 | 0.96929 | 0.97608
23569.7 | 0.97396 | 0.97928
23570.5 | 0.97603 | 0.98396
23571.3 | 0.97795 | 0.97861
23572.1 | 0.97353 | 0.97583
23572.9 | 0.97516 | 0.97659
23573.7 | 0.97141 | 0.97663
23574.5 | 0.97652 | 0.97685
23575.3 | 0.97837 | 0.97862
23576 | 0.97587 | 0.9788
23576.8 | 0.97667 | 0.97802
23577.6 | 0.97992 | 0.97951
23578.4 | 0.97827 | 0.98208
23579.2 | 0.97602 | 0.97711
23580 | 0.97283 | 0.97006
23580.8 | 0.97977 | 0.97919
23581.6 | 0.97323 | 0.97646
23582.3 | 0.97413 | 0.97707
23583.1 | 0.9749 | 0.9776
23583.9 | 0.98143 | 0.98208
23584.7 | 0.97204 | 0.97401
23585.5 | 0.97224 | 0.97271
23586.3 | 0.97538 | 0.97557
23587.1 | 0.97862 | 0.98091
23587.9 | 0.98136 | 0.98115
23588.6 | 0.97976 | 0.97762
23589.4 | 0.98108 | 0.98094
23590.2 | 0.97917 | 0.97937
23591 | 0.97763 | 0.97555
23591.8 | 0.97671 | 0.97775
23592.6 | 0.97525 | 0.97512
23593.4 | 0.98088 | 0.98071
23594.2 | 0.97829 | 0.97905
23594.9 | 0.97887 | 0.9758
23595.7 | 0.97641 | 0.97668
23596.5 | 0.97513 | 0.97687
23597.3 | 0.98008 | 0.97884
23598.1 | 0.9736 | 0.97578
23598.9 | 0.97151 | 0.97005
23599.7 | 0.97884 | 0.97982
23600.5 | 0.97675 | 0.97651
23601.3 | 0.97459 | 0.97574
23602 | 0.97657 | 0.98092
23602.8 | 0.9752 | 0.97291
23603.6 | 0.9773 | 0.97519
23604.4 | 0.9748 | 0.97914
23605.2 | 0.97724 | 0.97941
23606 | 0.97231 | 0.97787
23606.8 | 0.96738 | 0.96931
23607.6 | 0.97228 | 0.97704
23608.3 | 0.97238 | 0.97591
23609.1 | 0.97276 | 0.98033
23609.9 | 0.97067 | 0.97414
23610.7 | 0.96634 | 0.97439
23611.5 | 0.96797 | 0.97452
23612.3 | 0.96665 | 0.97439
23613.1 | 0.97038 | 0.97395
23613.9 | 0.96954 | 0.97427
23614.6 | 0.96959 | 0.97565
23615.4 | 0.97085 | 0.9789
23616.2 | 0.97128 | 0.97798
23617 | 0.97387 | 0.9758
23617.8 | 0.97233 | 0.97829
23618.6 | 0.97154 | 0.97977
23619.4 | 0.96733 | 0.97443
23620.2 | 0.96792 | 0.97697
23620.9 | 0.96881 | 0.97176
23621.7 | 0.96563 | 0.97317
23622.5 | 0.97287 | 0.9723
23623.3 | 0.96869 | 0.97555
23624.1 | 0.97157 | 0.97556
23624.9 | 0.97059 | 0.97533
23625.7 | 0.96993 | 0.97491
23626.5 | 0.97125 | 0.97829
23627.3 | 0.97069 | 0.97705
23628 | 0.96638 | 0.97541
23628.8 | 0.96782 | 0.97641
23629.6 | 0.96924 | 0.97873
23630.4 | 0.97324 | 0.97575
23631.2 | 0.97155 | 0.97663
23632 | 0.9678 | 0.97655
23632.8 | 0.97123 | 0.9773
23633.6 | 0.97129 | 0.97795
23634.3 | 0.96633 | 0.97084
23635.1 | 0.96965 | 0.97312
23635.9 | 0.96842 | 0.97208
23636.7 | 0.96679 | 0.97223
23637.5 | 0.96691 | 0.97174
23638.3 | 0.96625 | 0.97572
23639.1 | 0.96986 | 0.97547
23639.9 | 0.96591 | 0.9714
23640.6 | 0.96168 | 0.97074
23641.4 | 0.96691 | 0.9748
23642.2 | 0.97115 | 0.97844
23643 | 0.9715 | 0.97718
23643.8 | 0.97157 | 0.97864
23644.6 | 0.96173 | 0.97502
23645.4 | 0.96137 | 0.97191
23646.2 | 0.9656 | 0.9724
23646.9 | 0.96508 | 0.97532
23647.7 | 0.97097 | 0.9757
23648.5 | 0.96689 | 0.97468
23649.3 | 0.9689 | 0.97468
23650.1 | 0.96661 | 0.97356
23650.9 | 0.97102 | 0.97887
23651.7 | 0.96648 | 0.97616
23652.5 | 0.96735 | 0.97727
23653.2 | 0.96725 | 0.97811
23654 | 0.96827 | 0.97624
23654.8 | 0.96911 | 0.97755
23655.6 | 0.97289 | 0.98346
23656.4 | 0.96652 | 0.97021
23657.2 | 0.96504 | 0.97218
23658 | 0.96446 | 0.97209
23658.8 | 0.96735 | 0.97353
23659.5 | 0.96951 | 0.97795
23660.3 | 0.96638 | 0.97198
23661.1 | 0.97111 | 0.97414
23661.9 | 0.97084 | 0.97791
23662.7 | 0.96432 | 0.97446
23663.5 | 0.96813 | 0.97762
23664.3 | 0.96504 | 0.9727
23665.1 | 0.96433 | 0.97031
23665.8 | 0.96544 | 0.97133
23666.6 | 0.96449 | 0.97648
23667.4 | 0.97246 | 0.97445
23668.2 | 0.97392 | 0.9782
23669 | 0.96606 | 0.97422
23669.8 | 0.96886 | 0.97497
23670.6 | 0.96803 | 0.9758
23671.4 | 0.96972 | 0.97748
23672.1 | 0.97116 | 0.97405
23672.9 | 0.97498 | 0.97922
23673.7 | 0.96935 | 0.97642
23674.5 | 0.97391 | 0.97538
23675.3 | 0.97068 | 0.97712
23676.1 | 0.96883 | 0.97573
23676.9 | 0.97392 | 0.97969
23677.7 | 0.96715 | 0.97428
23678.4 | 0.97081 | 0.97361
23679.2 | 0.97211 | 0.97816
23680 | 0.96987 | 0.97475
23680.8 | 0.97296 | 0.97981
23681.6 | 0.97697 | 0.97887
23682.4 | 0.97432 | 0.97299
23683.2 | 0.9692 | 0.9768
23684 | 0.97519 | 0.9767
23684.7 | 0.97128 | 0.97573
23685.5 | 0.97443 | 0.97843
23686.3 | 0.97221 | 0.97598
23687.1 | 0.97021 | 0.97624
23687.9 | 0.97012 | 0.97505
23688.7 | 0.97778 | 0.9764
23689.5 | 0.9733 | 0.97522
23690.3 | 0.96872 | 0.97236
23691 | 0.96702 | 0.97184
23691.8 | 0.9683 | 0.97468
23692.6 | 0.97021 | 0.97604
23693.4 | 0.97297 | 0.97882
23694.2 | 0.97405 | 0.97982
23695 | 0.97251 | 0.97726
23695.8 | 0.97254 | 0.97771
23696.6 | 0.97515 | 0.97958
23697.3 | 0.97675 | 0.97885
23698.1 | 0.97591 | 0.97769
23698.9 | 0.97101 | 0.97439
23699.7 | 0.9743 | 0.97775
23700.5 | 0.97336 | 0.97447
23701.3 | 0.97665 | 0.97575
23702.1 | 0.97604 | 0.97648
23702.8 | 0.97316 | 0.97679
23703.6 | 0.97664 | 0.97762
23704.4 | 0.97387 | 0.97884
23705.2 | 0.97197 | 0.97473
23706 | 0.97484 | 0.97798
23706.8 | 0.97549 | 0.98004
23707.6 | 0.97525 | 0.97663
23708.4 | 0.97434 | 0.97922
23709.1 | 0.97212 | 0.97693
23709.9 | 0.97196 | 0.97748
23710.7 | 0.9725 | 0.97396
23711.5 | 0.97315 | 0.97749
23712.3 | 0.97957 | 0.98317
23713.1 | 0.98242 | 0.98395
23713.9 | 0.9802 | 0.98014
23714.7 | 0.9672 | 0.97101
23715.4 | 0.95412 | 0.96152
23716.2 | 0.96248 | 0.96845
23717 | 0.97096 | 0.97344
23717.8 | 0.9727 | 0.97872
23718.6 | 0.97529 | 0.97789
23719.4 | 0.97284 | 0.98075
23720.2 | 0.96925 | 0.97105
23721 | 0.96887 | 0.97324
23721.7 | 0.97407 | 0.97558
23722.5 | 0.972 | 0.97181
23723.3 | 0.96549 | 0.97202
23724.1 | 0.9666 | 0.97373
23724.9 | 0.96747 | 0.97304
23725.7 | 0.96849 | 0.97233
23726.5 | 0.96813 | 0.97271
23727.3 | 0.97277 | 0.97375
23728 | 0.97076 | 0.97483
23728.8 | 0.97279 | 0.97511
23729.6 | 0.96917 | 0.97646
23730.4 | 0.96994 | 0.97369
23731.2 | 0.9662 | 0.97108
23732 | 0.96948 | 0.97418
23732.8 | 0.96754 | 0.97396
23733.5 | 0.96867 | 0.97371
23734.3 | 0.97065 | 0.97862
23735.1 | 0.96869 | 0.97367
23735.9 | 0.969 | 0.97285
23736.7 | 0.9623 | 0.96901
23737.5 | 0.96389 | 0.96947
23738.3 | 0.96424 | 0.96996
23739.1 | 0.96767 | 0.97638
23739.8 | 0.96773 | 0.97224
23740.6 | 0.96335 | 0.96467
23741.4 | 0.96683 | 0.97175
23742.2 | 0.96431 | 0.97423
23743 | 0.96435 | 0.96994
23743.8 | 0.96621 | 0.97291
23744.6 | 0.96315 | 0.97441
23745.4 | 0.97191 | 0.97334
23746.1 | 0.9674 | 0.97464
23746.9 | 0.96838 | 0.97021
23747.7 | 0.96461 | 0.9725
23748.5 | 0.96179 | 0.96752
23749.3 | 0.96795 | 0.97394
23750.1 | 0.9714 | 0.97737
23750.9 | 0.97317 | 0.97557
23751.7 | 0.97069 | 0.97299
23752.4 | 0.96507 | 0.97146
23753.2 | 0.97044 | 0.97605
23754 | 0.97178 | 0.97976
23754.8 | 0.97402 | 0.9787
23755.6 | 0.9759 | 0.97857
23756.4 | 0.96552 | 0.97604
23757.2 | 0.9717 | 0.97567
23757.9 | 0.97022 | 0.97329
23758.7 | 0.96859 | 0.97434
23759.5 | 0.96796 | 0.97787
23760.3 | 0.96959 | 0.97667
23761.1 | 0.96706 | 0.97447
23761.9 | 0.97241 | 0.97845
23762.7 | 0.9714 | 0.97883
23763.5 | 0.97201 | 0.97607
23764.2 | 0.97203 | 0.97673
23765 | 0.97067 | 0.97395
23765.8 | 0.96974 | 0.97568
23766.6 | 0.96938 | 0.97152
23767.4 | 0.97336 | 0.97985
23768.2 | 0.97283 | 0.97638
23769 | 0.97034 | 0.97584
23769.8 | 0.97136 | 0.97817
23770.5 | 0.9696 | 0.97835
23771.3 | 0.97028 | 0.97658
23772.1 | 0.96682 | 0.97384
23772.9 | 0.97097 | 0.97622
23773.7 | 0.97193 | 0.97593
23774.5 | 0.97133 | 0.9771
23775.3 | 0.97014 | 0.97473
23776 | 0.96555 | 0.97176
23776.8 | 0.96694 | 0.97456
23777.6 | 0.97329 | 0.97528
23778.4 | 0.97155 | 0.97994
23779.2 | 0.97059 | 0.97683
23780 | 0.97416 | 0.97778
23780.8 | 0.97507 | 0.98011
23781.6 | 0.97838 | 0.98014
23782.3 | 0.97433 | 0.97997
23783.1 | 0.96882 | 0.97172
23783.9 | 0.96671 | 0.972
23784.7 | 0.96644 | 0.96786
23785.5 | 0.97018 | 0.97482
23786.3 | 0.96582 | 0.97561
23787.1 | 0.9662 | 0.97559
23787.8 | 0.96339 | 0.97068
23788.6 | 0.96585 | 0.97068
23789.4 | 0.9686 | 0.97407
23790.2 | 0.96952 | 0.971
23791 | 0.97029 | 0.97317
23791.8 | 0.96872 | 0.97486
23792.6 | 0.97658 | 0.98122
23793.4 | 0.98123 | 0.98367
23794.1 | 0.9796 | 0.98275
23794.9 | 0.97373 | 0.97982
23795.7 | 0.96605 | 0.9706
23796.5 | 0.9724 | 0.97641
23797.3 | 0.96404 | 0.97114
23798.1 | 0.96878 | 0.96967
23798.9 | 0.96803 | 0.97445
23799.6 | 0.97112 | 0.97494
23800.4 | 0.9748 | 0.97872
23801.2 | 0.96912 | 0.97435
23802 | 0.9724 | 0.9761
23802.8 | 0.9721 | 0.97488
23803.6 | 0.97361 | 0.97876
23804.4 | 0.97347 | 0.9788
23805.2 | 0.97143 | 0.97576
23805.9 | 0.96961 | 0.97421
23806.7 | 0.97208 | 0.97622
23807.5 | 0.97528 | 0.97701
23808.3 | 0.97435 | 0.98121
23809.1 | 0.97037 | 0.97549
23809.9 | 0.97498 | 0.98118
23810.7 | 0.97336 | 0.97735
23811.4 | 0.96875 | 0.97164
23812.2 | 0.97103 | 0.97429
23813 | 0.96708 | 0.97114
23813.8 | 0.97065 | 0.97431
23814.6 | 0.96748 | 0.97369
23815.4 | 0.97546 | 0.97784
23816.2 | 0.97606 | 0.97991
23817 | 0.9784 | 0.9789
23817.7 | 0.97797 | 0.9813
23818.5 | 0.97733 | 0.98022
23819.3 | 0.97402 | 0.9806
23820.1 | 0.97641 | 0.97924
23820.9 | 0.97379 | 0.97778
23821.7 | 0.97486 | 0.97965
23822.5 | 0.97103 | 0.97944
23823.2 | 0.96964 | 0.97575
23824 | 0.97214 | 0.97881
23824.8 | 0.97228 | 0.97717
23825.6 | 0.97739 | 0.97461
23826.4 | 0.97439 | 0.9758
23827.2 | 0.97205 | 0.97827
23828 | 0.97297 | 0.98021
23828.8 | 0.97329 | 0.97824
23829.5 | 0.97714 | 0.98011
23830.3 | 0.97667 | 0.98017
23831.1 | 0.97668 | 0.97923
23831.9 | 0.97309 | 0.97907
23832.7 | 0.97041 | 0.97794
23833.5 | 0.97717 | 0.97692
23834.3 | 0.97567 | 0.9783
23835 | 0.97869 | 0.9825
23835.8 | 0.97989 | 0.9854
23836.6 | 0.98154 | 0.98771
23837.4 | 0.98345 | 0.9847
23838.2 | 0.97624 | 0.9814
23839 | 0.97297 | 0.97957
23839.8 | 0.97792 | 0.9807
23840.6 | 0.97398 | 0.98137
23841.3 | 0.97805 | 0.9817
23842.1 | 0.9773 | 0.97974
23842.9 | 0.97641 | 0.98009
23843.7 | 0.97122 | 0.97752
23844.5 | 0.9729 | 0.9775
23845.3 | 0.97393 | 0.98283
23846.1 | 0.97921 | 0.98419
23846.8 | 0.97997 | 0.98542
23847.6 | 0.98156 | 0.98615
23848.4 | 0.98364 | 0.98669
23849.2 | 0.9796 | 0.98351
23850 | 0.97821 | 0.98425
23850.8 | 0.9781 | 0.98026
23851.6 | 0.97892 | 0.98644
23852.3 | 0.98112 | 0.98814
23853.1 | 0.97859 | 0.98827
23853.9 | 0.97814 | 0.98319
23854.7 | 0.97697 | 0.98312
23855.5 | 0.98122 | 0.98893
23856.3 | 0.98362 | 0.98623
23857.1 | 0.9801 | 0.98487
23857.9 | 0.97783 | 0.98273
23858.6 | 0.97517 | 0.97879
23859.4 | 0.97666 | 0.98239
23860.2 | 0.979 | 0.98417
23861 | 0.97549 | 0.97843
23861.8 | 0.97555 | 0.98183
23862.6 | 0.97715 | 0.98375
23863.4 | 0.97763 | 0.9784
23864.1 | 0.97967 | 0.987
23864.9 | 0.97425 | 0.98324
23865.7 | 0.97862 | 0.98563
23866.5 | 0.97716 | 0.9826
23867.3 | 0.97798 | 0.98217
23868.1 | 0.97807 | 0.98205
23868.9 | 0.97757 | 0.98539
23869.6 | 0.97559 | 0.98265
23870.4 | 0.97694 | 0.98432
23871.2 | 0.97498 | 0.98511
23872 | 0.97193 | 0.97987
23872.8 | 0.97607 | 0.98236
23873.6 | 0.97529 | 0.98172
23874.4 | 0.97724 | 0.98461
23875.2 | 0.98002 | 0.9867
23875.9 | 0.97811 | 0.98125
23876.7 | 0.97853 | 0.98194
23877.5 | 0.97587 | 0.98346
23878.3 | 0.97669 | 0.98412
23879.1 | 0.97661 | 0.98331
23879.9 | 0.97692 | 0.98059
23880.7 | 0.97426 | 0.97648
23881.4 | 0.97403 | 0.98135
23882.2 | 0.97564 | 0.97599
23883 | 0.97622 | 0.98077
23883.8 | 0.97453 | 0.98057
23884.6 | 0.97285 | 0.97809
23885.4 | 0.96925 | 0.97757
23886.2 | 0.97079 | 0.97715
23886.9 | 0.9789 | 0.9817
23887.7 | 0.9796 | 0.98379
23888.5 | 0.97324 | 0.98128
23889.3 | 0.97558 | 0.98239
23890.1 | 0.97544 | 0.9834
23890.9 | 0.97766 | 0.9848
23891.7 | 0.97584 | 0.9839
23892.4 | 0.98178 | 0.98678
23893.2 | 0.97715 | 0.98206
23894 | 0.98212 | 0.98742
23894.8 | 0.97926 | 0.98138
23895.6 | 0.98014 | 0.98227
23896.4 | 0.9809 | 0.9865
23897.2 | 0.97717 | 0.98232
23897.9 | 0.9818 | 0.98894
23898.7 | 0.97285 | 0.97953
23899.5 | 0.97099 | 0.977
23900.3 | 0.97698 | 0.97627
23901.1 | 0.97658 | 0.97813
23901.9 | 0.97796 | 0.98243
23902.7 | 0.97661 | 0.97968
23903.5 | 0.97772 | 0.97895
23904.2 | 0.97893 | 0.98249
23905 | 0.97448 | 0.98248
23905.8 | 0.97363 | 0.98246
23906.6 | 0.97352 | 0.97871
23907.4 | 0.97117 | 0.97668
23908.2 | 0.97297 | 0.97906
23909 | 0.97524 | 0.97888
23909.7 | 0.97683 | 0.97844
23910.5 | 0.97799 | 0.98113
23911.3 | 0.97478 | 0.98065
23912.1 | 0.97124 | 0.97802
23912.9 | 0.97388 | 0.98122
23913.7 | 0.97735 | 0.97886
23914.5 | 0.9794 | 0.98023
23915.2 | 0.97475 | 0.98187
23916 | 0.97645 | 0.97906
23916.8 | 0.97224 | 0.97776
23917.6 | 0.978 | 0.97928
23918.4 | 0.97408 | 0.97976
23919.2 | 0.97551 | 0.98147
23920 | 0.97696 | 0.97943
23920.7 | 0.97769 | 0.98308
23921.5 | 0.97616 | 0.98115
23922.3 | 0.9802 | 0.98356
23923.1 | 0.97915 | 0.98602
23923.9 | 0.97976 | 0.98305
23924.7 | 0.98002 | 0.98363
23925.5 | 0.97759 | 0.98062
23926.2 | 0.97388 | 0.97753
23927 | 0.97235 | 0.98022
23927.8 | 0.97297 | 0.97661
23928.6 | 0.97153 | 0.9797
23929.4 | 0.97329 | 0.97812
23930.2 | 0.96931 | 0.9745
23931 | 0.97316 | 0.98066
23931.8 | 0.97377 | 0.97912
23932.5 | 0.97683 | 0.97853
23933.3 | 0.9774 | 0.98217
23934.1 | 0.97863 | 0.98265
23934.9 | 0.97804 | 0.98489
23935.7 | 0.97374 | 0.97693
23936.5 | 0.97249 | 0.97901
23937.3 | 0.97703 | 0.98129
23938 | 0.97743 | 0.98241
23938.8 | 0.9764 | 0.98599
23939.6 | 0.98024 | 0.98746
23940.4 | 0.98107 | 0.98494
23941.2 | 0.97389 | 0.97954
23942 | 0.9768 | 0.98236
23942.8 | 0.97356 | 0.97884
23943.5 | 0.9765 | 0.97955
23944.3 | 0.97333 | 0.97956
23945.1 | 0.97189 | 0.97653
23945.9 | 0.97183 | 0.97616
23946.7 | 0.97224 | 0.97862
23947.5 | 0.97566 | 0.98364
23948.3 | 0.97304 | 0.97907
23949 | 0.97618 | 0.98249
23949.8 | 0.97639 | 0.98044
23950.6 | 0.98263 | 0.98708
23951.4 | 0.97979 | 0.98498
23952.2 | 0.97821 | 0.98249
23953 | 0.9721 | 0.97818
23953.8 | 0.97291 | 0.97848
23954.5 | 0.97246 | 0.97654
23955.3 | 0.96505 | 0.97685
23956.1 | 0.96761 | 0.9713
23956.9 | 0.96551 | 0.96776
23957.7 | 0.96197 | 0.96942
23958.5 | 0.96058 | 0.96482
23959.3 | 0.96029 | 0.96692
23960 | 0.96646 | 0.97449
23960.8 | 0.97359 | 0.97821
23961.6 | 0.97066 | 0.97702
23962.4 | 0.96989 | 0.97226
23963.2 | 0.96947 | 0.97763
23964 | 0.96932 | 0.97389
23964.8 | 0.97 | 0.9739
23965.5 | 0.97406 | 0.97991
23966.3 | 0.97519 | 0.98015
23967.1 | 0.97091 | 0.9763
23967.9 | 0.97034 | 0.97449
23968.7 | 0.96864 | 0.97101
23969.5 | 0.96705 | 0.97388
23970.3 | 0.9677 | 0.97423
23971 | 0.97171 | 0.97629
23971.8 | 0.97106 | 0.97944
23972.6 | 0.9705 | 0.97598
23973.4 | 0.97196 | 0.9778
23974.2 | 0.97089 | 0.97569
23975 | 0.9702 | 0.97599
23975.8 | 0.96815 | 0.97368
23976.5 | 0.96762 | 0.97003
23977.3 | 0.9708 | 0.97512
23978.1 | 0.97144 | 0.97386
23978.9 | 0.97224 | 0.97621
23979.7 | 0.97193 | 0.97802
23980.5 | 0.97046 | 0.9752
23981.3 | 0.97186 | 0.97671
23982 | 0.97215 | 0.97683
23982.8 | 0.97306 | 0.97329
23983.6 | 0.97238 | 0.97675
23984.4 | 0.97203 | 0.97555
23985.2 | 0.97776 | 0.97851
23986 | 0.97205 | 0.97523
23986.8 | 0.97471 | 0.97792
23987.5 | 0.97261 | 0.97919
23988.3 | 0.97313 | 0.98018
23989.1 | 0.97492 | 0.97863
23989.9 | 0.96973 | 0.97767
23990.7 | 0.97354 | 0.98137
23991.5 | 0.97479 | 0.97814
23992.3 | 0.97184 | 0.98027
23993 | 0.97213 | 0.97875
23993.8 | 0.96967 | 0.97648
23994.6 | 0.96753 | 0.97571
23995.4 | 0.97362 | 0.98227
23996.2 | 0.97655 | 0.9822
23997 | 0.97541 | 0.98208
23997.8 | 0.97773 | 0.98184
23998.5 | 0.97404 | 0.97905
23999.3 | 0.97562 | 0.9802
24000.1 | 0.9752 | 0.98081
24000.9 | 0.97662 | 0.98286
24001.7 | 0.97745 | 0.98144
24002.5 | 0.97636 | 0.98168
24003.3 | 0.97209 | 0.97894
24004 | 0.97683 | 0.97946
24004.8 | 0.97268 | 0.97713
24005.6 | 0.97409 | 0.98099
24006.4 | 0.97469 | 0.97842
24007.2 | 0.98078 | 0.98464
24008 | 0.9774 | 0.98296
24008.7 | 0.9728 | 0.97738
24009.5 | 0.97362 | 0.97733
24010.3 | 0.9716 | 0.97681
24011.1 | 0.9684 | 0.97528
24011.9 | 0.9717 | 0.97536
24012.7 | 0.97304 | 0.97795
24013.5 | 0.97449 | 0.97823
24014.2 | 0.96956 | 0.97702
24015 | 0.97243 | 0.97504
24015.8 | 0.97355 | 0.9783
24016.6 | 0.96909 | 0.9744
24017.4 | 0.9741 | 0.98267
24018.2 | 0.9713 | 0.98089
24019 | 0.97259 | 0.98034
24019.7 | 0.97534 | 0.98218
24020.5 | 0.97201 | 0.97782
24021.3 | 0.97658 | 0.97765
24022.1 | 0.97238 | 0.97701
24022.9 | 0.97414 | 0.98233
24023.7 | 0.97416 | 0.98028
24024.5 | 0.97223 | 0.97729
24025.2 | 0.97326 | 0.97722
24026 | 0.97208 | 0.9775
24026.8 | 0.97033 | 0.97715
24027.6 | 0.97272 | 0.97755
24028.4 | 0.9683 | 0.97698
24029.2 | 0.96971 | 0.97494
24030 | 0.9694 | 0.97471
24030.7 | 0.9684 | 0.97464
24031.5 | 0.96883 | 0.97496
24032.3 | 0.96987 | 0.97953
24033.1 | 0.96907 | 0.9775
24033.9 | 0.97339 | 0.97542
24034.7 | 0.97392 | 0.97567
24035.5 | 0.97396 | 0.97821
24036.2 | 0.97213 | 0.97687
24037 | 0.97202 | 0.97714
24037.8 | 0.97058 | 0.98054
24038.6 | 0.97185 | 0.97778
24039.4 | 0.97342 | 0.97813
24040.2 | 0.97401 | 0.97657
24040.9 | 0.97275 | 0.97771
24041.7 | 0.96895 | 0.9768
24042.5 | 0.96757 | 0.97356
24043.3 | 0.96825 | 0.9779
24044.1 | 0.9679 | 0.97473
24044.9 | 0.96458 | 0.97223
24045.7 | 0.96702 | 0.97455
24046.4 | 0.96871 | 0.97682
24047.2 | 0.96848 | 0.97456
24048 | 0.97201 | 0.97821
24048.8 | 0.9717 | 0.97654
24049.6 | 0.97009 | 0.97528
24050.4 | 0.97764 | 0.98266
24051.2 | 0.97483 | 0.97856
24051.9 | 0.97505 | 0.97753
24052.7 | 0.97505 | 0.97795
24053.5 | 0.97791 | 0.97837
24054.3 | 0.97449 | 0.97635
24055.1 | 0.97528 | 0.98393
24055.9 | 0.97474 | 0.98094
24056.7 | 0.97512 | 0.97885
24057.4 | 0.97703 | 0.98038
24058.2 | 0.97543 | 0.98151
24059 | 0.97561 | 0.97877
24059.8 | 0.97292 | 0.97734
24060.6 | 0.97877 | 0.98098
24061.4 | 0.97497 | 0.97792
24062.2 | 0.98174 | 0.98791
24062.9 | 0.98299 | 0.98557
24063.7 | 0.97848 | 0.98371
24064.5 | 0.97536 | 0.98117
24065.3 | 0.97243 | 0.9748
24066.1 | 0.97227 | 0.97412
24066.9 | 0.97204 | 0.97793
24067.6 | 0.97401 | 0.97818
24068.4 | 0.979 | 0.98186
24069.2 | 0.97722 | 0.97964
24070 | 0.97386 | 0.97708
24070.8 | 0.97501 | 0.97827
24071.6 | 0.97542 | 0.98144
24072.4 | 0.974 | 0.97855
24073.1 | 0.97605 | 0.97954
24073.9 | 0.97344 | 0.97972
24074.7 | 0.96884 | 0.97688
24075.5 | 0.97091 | 0.9752
24076.3 | 0.97014 | 0.97703
24077.1 | 0.97281 | 0.97989
24077.9 | 0.97545 | 0.9825
24078.6 | 0.97347 | 0.97674
24079.4 | 0.97505 | 0.98243
24080.2 | 0.97316 | 0.97489
24081 | 0.97362 | 0.97737
24081.8 | 0.97673 | 0.98319
24082.6 | 0.97619 | 0.98049
24083.3 | 0.97506 | 0.97939
24084.1 | 0.97553 | 0.97919
24084.9 | 0.97953 | 0.98291
24085.7 | 0.97384 | 0.9779
24086.5 | 0.97293 | 0.97775
24087.3 | 0.97532 | 0.97728
24088.1 | 0.97845 | 0.98142
24088.8 | 0.97278 | 0.97805
24089.6 | 0.97338 | 0.97489
24090.4 | 0.97308 | 0.97599
24091.2 | 0.97332 | 0.98225
24092 | 0.97162 | 0.9783
24092.8 | 0.97191 | 0.97558
24093.6 | 0.97288 | 0.97746
24094.3 | 0.96991 | 0.97689
24095.1 | 0.97013 | 0.97841
24095.9 | 0.97156 | 0.97711
24096.7 | 0.97249 | 0.97713
24097.5 | 0.97249 | 0.98076
24098.3 | 0.97367 | 0.97816
24099 | 0.9752 | 0.98129
24099.8 | 0.97625 | 0.97909
24100.6 | 0.98204 | 0.98084
24101.4 | 0.97541 | 0.97989
24102.2 | 0.97546 | 0.97506
24103 | 0.97057 | 0.97575
24103.8 | 0.96844 | 0.977
24104.5 | 0.96748 | 0.97363
24105.3 | 0.97214 | 0.97542
24106.1 | 0.97194 | 0.97764
24106.9 | 0.96655 | 0.97349
24107.7 | 0.97267 | 0.97924
24108.5 | 0.97179 | 0.97824
24109.3 | 0.97281 | 0.97809
24110 | 0.9691 | 0.97424
24110.8 | 0.97474 | 0.97673
24111.6 | 0.97167 | 0.97653
24112.4 | 0.97212 | 0.97765
24113.2 | 0.97368 | 0.97646
24114 | 0.97055 | 0.97684
24114.7 | 0.97798 | 0.97947
24115.5 | 0.97379 | 0.97806
24116.3 | 0.97075 | 0.97382
24117.1 | 0.96806 | 0.97689
24117.9 | 0.97034 | 0.97522
24118.7 | 0.97168 | 0.97654
24119.5 | 0.96974 | 0.97692
24120.2 | 0.97226 | 0.97995
24121 | 0.9729 | 0.98038
24121.8 | 0.97693 | 0.97837
24122.6 | 0.97419 | 0.98266
24123.4 | 0.97252 | 0.97872
24124.2 | 0.97457 | 0.9824
24124.9 | 0.97526 | 0.98105
24125.7 | 0.97378 | 0.981
24126.5 | 0.9752 | 0.98301
24127.3 | 0.97684 | 0.98097
24128.1 | 0.97393 | 0.97785
24128.9 | 0.97059 | 0.97433
24129.7 | 0.97379 | 0.97884
24130.4 | 0.97387 | 0.9738
24131.2 | 0.97069 | 0.97701
24132 | 0.97458 | 0.98252
24132.8 | 0.97608 | 0.98192
24133.6 | 0.97572 | 0.98225
24134.4 | 0.97278 | 0.979
24135.2 | 0.97038 | 0.97593
24135.9 | 0.96929 | 0.97564
24136.7 | 0.96585 | 0.97108
24137.5 | 0.97393 | 0.97792
24138.3 | 0.97179 | 0.97747
24139.1 | 0.96834 | 0.9745
24139.9 | 0.96638 | 0.97295
24140.6 | 0.96629 | 0.97607
24141.4 | 0.96394 | 0.97074
24142.2 | 0.9691 | 0.9778
24143 | 0.96944 | 0.97435
24143.8 | 0.97056 | 0.97802
24144.6 | 0.9728 | 0.9806
24145.4 | 0.96973 | 0.97253
24146.1 | 0.967 | 0.97432
24146.9 | 0.96982 | 0.97328
24147.7 | 0.96958 | 0.97768
24148.5 | 0.96943 | 0.97432
24149.3 | 0.96874 | 0.97284
24150.1 | 0.96735 | 0.9709
24150.8 | 0.97042 | 0.97161
24151.6 | 0.97053 | 0.97545
24152.4 | 0.96937 | 0.97501
24153.2 | 0.9709 | 0.97433
24154 | 0.97331 | 0.97857
24154.8 | 0.97302 | 0.97931
24155.6 | 0.97108 | 0.97568
24156.3 | 0.96527 | 0.96983
24157.1 | 0.96201 | 0.96854
24157.9 | 0.9568 | 0.96379
24158.7 | 0.95061 | 0.95585
24159.5 | 0.95347 | 0.95773
24160.3 | 0.95223 | 0.95555
24161 | 0.95359 | 0.96096
24161.8 | 0.95792 | 0.9634
24162.6 | 0.95915 | 0.96453
24163.4 | 0.96144 | 0.96531
24164.2 | 0.96498 | 0.96617
24165 | 0.96432 | 0.97014
24165.8 | 0.95958 | 0.96298
24166.5 | 0.96491 | 0.97065
24167.3 | 0.96008 | 0.96628
24168.1 | 0.96456 | 0.96873
24168.9 | 0.95988 | 0.96604
24169.7 | 0.96602 | 0.972
24170.5 | 0.96522 | 0.97106
24171.2 | 0.96644 | 0.97201
24172 | 0.96546 | 0.97218
24172.8 | 0.96391 | 0.9702
24173.6 | 0.96615 | 0.9741
24174.4 | 0.96525 | 0.96913
24175.2 | 0.96471 | 0.96857
24176 | 0.96121 | 0.96594
24176.7 | 0.96446 | 0.96622
24177.5 | 0.964 | 0.96674
24178.3 | 0.96619 | 0.97073
24179.1 | 0.96304 | 0.9677
24179.9 | 0.96413 | 0.97061
24180.7 | 0.96633 | 0.97097
24181.4 | 0.96916 | 0.97463
24182.2 | 0.96904 | 0.97305
24183 | 0.96669 | 0.97139
24183.8 | 0.9649 | 0.96795
24184.6 | 0.96536 | 0.96615
24185.4 | 0.9676 | 0.97021
24186.1 | 0.96432 | 0.9673
24186.9 | 0.96326 | 0.97009
24187.7 | 0.9602 | 0.96697
24188.5 | 0.96544 | 0.96848
24189.3 | 0.96553 | 0.97549
24190.1 | 0.96391 | 0.96937
24190.9 | 0.96125 | 0.96619
24191.6 | 0.96143 | 0.9662
24192.4 | 0.9653 | 0.97091
24193.2 | 0.96518 | 0.97264
24194 | 0.96542 | 0.97139
24194.8 | 0.96667 | 0.97426
24195.6 | 0.97079 | 0.97581
24196.3 | 0.96973 | 0.97512
24197.1 | 0.96158 | 0.96681
24197.9 | 0.95552 | 0.96177
24198.7 | 0.95497 | 0.96159
24199.5 | 0.9519 | 0.9557
24200.3 | 0.94092 | 0.94925
24201.1 | 0.94288 | 0.94761
24201.8 | 0.94819 | 0.95273
24202.6 | 0.94433 | 0.95304
24203.4 | 0.95026 | 0.9568
24204.2 | 0.9531 | 0.9569
24205 | 0.95214 | 0.96121
24205.8 | 0.95011 | 0.95204
24206.5 | 0.9518 | 0.95874
24207.3 | 0.95248 | 0.95781
24208.1 | 0.95497 | 0.95748
24208.9 | 0.95065 | 0.95558
24209.7 | 0.95361 | 0.9599
24210.5 | 0.95615 | 0.96349
24211.2 | 0.95681 | 0.95881
24212 | 0.95313 | 0.96019
24212.8 | 0.95819 | 0.96221
24213.6 | 0.95239 | 0.95634
24214.4 | 0.95522 | 0.95974
24215.2 | 0.95168 | 0.9607
24216 | 0.9547 | 0.95966
24216.7 | 0.95327 | 0.95727
24217.5 | 0.95151 | 0.95576
24218.3 | 0.95397 | 0.96
24219.1 | 0.95595 | 0.95901
24219.9 | 0.95234 | 0.95866
24220.7 | 0.95143 | 0.95568
24221.4 | 0.95013 | 0.9569
24222.2 | 0.95063 | 0.95548
24223 | 0.95059 | 0.95773
24223.8 | 0.95331 | 0.95613
24224.6 | 0.95171 | 0.95594
24225.4 | 0.95164 | 0.95634
24226.1 | 0.94928 | 0.95685
24226.9 | 0.95304 | 0.95944
24227.7 | 0.95125 | 0.9596
24228.5 | 0.95289 | 0.95525
24229.3 | 0.95482 | 0.96236
24230.1 | 0.95436 | 0.95959
24230.9 | 0.95489 | 0.96089
24231.6 | 0.95301 | 0.96416
24232.4 | 0.95596 | 0.95882
24233.2 | 0.9557 | 0.96044
24234 | 0.95513 | 0.96223
24234.8 | 0.95612 | 0.96154
24235.6 | 0.95432 | 0.95808
24236.3 | 0.95375 | 0.95472
24237.1 | 0.95155 | 0.95953
24237.9 | 0.95709 | 0.95957
24238.7 | 0.95173 | 0.96003
24239.5 | 0.95061 | 0.95331
24240.3 | 0.94902 | 0.95293
24241 | 0.95188 | 0.95511
24241.8 | 0.94921 | 0.95299
24242.6 | 0.94792 | 0.94979
24243.4 | 0.95092 | 0.95417
24244.2 | 0.95144 | 0.95304
24245 | 0.94794 | 0.95106
24245.8 | 0.94904 | 0.95377
24246.5 | 0.95306 | 0.95639
24247.3 | 0.95067 | 0.95388
24248.1 | 0.95106 | 0.95832
24248.9 | 0.94926 | 0.95524
24249.7 | 0.94758 | 0.95204
24250.5 | 0.95128 | 0.95642
24251.2 | 0.95074 | 0.95295
24252 | 0.94766 | 0.95477
24252.8 | 0.94742 | 0.95412
24253.6 | 0.9426 | 0.9527
24254.4 | 0.94673 | 0.95291
24255.2 | 0.94915 | 0.95496
24255.9 | 0.94995 | 0.95302
24256.7 | 0.95053 | 0.95624
24257.5 | 0.95044 | 0.9541
24258.3 | 0.94725 | 0.95365
24259.1 | 0.95008 | 0.9554
24259.9 | 0.948 | 0.95486
24260.6 | 0.94615 | 0.9545
24261.4 | 0.94699 | 0.95529
24262.2 | 0.94351 | 0.94854
24263 | 0.94037 | 0.94964
24263.8 | 0.94209 | 0.94549
24264.6 | 0.94088 | 0.94686
24265.4 | 0.94283 | 0.94779
24266.1 | 0.94925 | 0.95086
24266.9 | 0.94948 | 0.95048
24267.7 | 0.94812 | 0.95044
24268.5 | 0.94643 | 0.95123
24269.3 | 0.94342 | 0.94946
24270.1 | 0.9443 | 0.94825
24270.8 | 0.94582 | 0.95001
24271.6 | 0.94323 | 0.95084
24272.4 | 0.9422 | 0.95027
24273.2 | 0.94066 | 0.94887
24274 | 0.93958 | 0.9493
24274.8 | 0.94636 | 0.95227
24275.5 | 0.94257 | 0.94958
24276.3 | 0.94192 | 0.94472
24277.1 | 0.94222 | 0.94839
24277.9 | 0.94356 | 0.94966
24278.7 | 0.93903 | 0.94681
24279.5 | 0.94489 | 0.95017
24280.2 | 0.94597 | 0.94771
24281 | 0.94478 | 0.94996
24281.8 | 0.94393 | 0.94858
24282.6 | 0.94392 | 0.95085
24283.4 | 0.94592 | 0.95031
24284.2 | 0.94445 | 0.94906
24285 | 0.94682 | 0.94776
24285.7 | 0.94545 | 0.94883
24286.5 | 0.94175 | 0.94634
24287.3 | 0.94449 | 0.94722
24288.1 | 0.94238 | 0.94947
24288.9 | 0.94164 | 0.9468
24289.7 | 0.93804 | 0.94736
24290.4 | 0.93891 | 0.94556
24291.2 | 0.94362 | 0.94763
24292 | 0.94265 | 0.94619
24292.8 | 0.94288 | 0.95153
24293.6 | 0.94775 | 0.95641
24294.4 | 0.94555 | 0.95535
24295.1 | 0.9401 | 0.94657
24295.9 | 0.93778 | 0.94542
24296.7 | 0.94398 | 0.94841
24297.5 | 0.94031 | 0.94404
24298.3 | 0.93657 | 0.94237
24299.1 | 0.94009 | 0.94546
24299.8 | 0.9442 | 0.94762
24300.6 | 0.94358 | 0.94864
24301.4 | 0.94246 | 0.94739
24302.2 | 0.94288 | 0.95028
24303 | 0.94276 | 0.9474
24303.8 | 0.94158 | 0.94684
24304.5 | 0.94075 | 0.94914
24305.3 | 0.94496 | 0.94462
24306.1 | 0.93993 | 0.94468
24306.9 | 0.93746 | 0.94107
24307.7 | 0.93632 | 0.94151
24308.5 | 0.93413 | 0.9381
24309.2 | 0.93203 | 0.94163
24310 | 0.93674 | 0.94248
24310.8 | 0.93465 | 0.94216
24311.6 | 0.94109 | 0.94439
24312.4 | 0.93152 | 0.94031
24313.2 | 0.93344 | 0.94064
24314 | 0.9377 | 0.94063
24314.7 | 0.93589 | 0.94275
24315.5 | 0.93451 | 0.9405
24316.3 | 0.93374 | 0.94049
24317.1 | 0.93331 | 0.94159
24317.9 | 0.93356 | 0.94058
24318.7 | 0.93321 | 0.94105
24319.4 | 0.93555 | 0.94285
24320.2 | 0.93955 | 0.94245
24321 | 0.93396 | 0.93488
24321.8 | 0.93808 | 0.94181
24322.6 | 0.93775 | 0.93994
24323.4 | 0.93393 | 0.94125
24324.1 | 0.93436 | 0.9397
24324.9 | 0.92882 | 0.93515
24325.7 | 0.93188 | 0.93717
24326.5 | 0.93232 | 0.94165
24327.3 | 0.93721 | 0.93878
24328.1 | 0.93112 | 0.93427
24328.8 | 0.9277 | 0.93167
24329.6 | 0.93576 | 0.93777
24330.4 | 0.92987 | 0.93744
24331.2 | 0.92858 | 0.93887
24332 | 0.92769 | 0.937
24332.8 | 0.9274 | 0.93601
24333.5 | 0.93084 | 0.93833
24334.3 | 0.92944 | 0.93541
24335.1 | 0.93318 | 0.93644
24335.9 | 0.93473 | 0.93613
24336.7 | 0.9273 | 0.93403
24337.5 | 0.92749 | 0.93705
24338.2 | 0.9257 | 0.93404
24339 | 0.93186 | 0.93451
24339.8 | 0.92758 | 0.9323
24340.6 | 0.93136 | 0.93184
24341.4 | 0.92737 | 0.9318
24342.2 | 0.92634 | 0.93513
24342.9 | 0.92524 | 0.93786
24343.7 | 0.92638 | 0.93388
24344.5 | 0.92675 | 0.93144
24345.3 | 0.92663 | 0.93331
24346.1 | 0.93063 | 0.93289
24346.9 | 0.9253 | 0.93228
24347.6 | 0.92983 | 0.93154
24348.4 | 0.92978 | 0.93813
24349.2 | 0.92737 | 0.93525
24350 | 0.9264 | 0.93097
24350.8 | 0.92527 | 0.9276
24351.6 | 0.92581 | 0.9294
24352.3 | 0.92159 | 0.92881
24353.1 | 0.92578 | 0.92925
24353.9 | 0.92609 | 0.93614
24354.7 | 0.92575 | 0.92875
24355.5 | 0.92324 | 0.929
24356.3 | 0.92081 | 0.9252
24357 | 0.92381 | 0.93218
24357.8 | 0.92427 | 0.93221
24358.6 | 0.92133 | 0.92711
24359.4 | 0.92407 | 0.93348
24360.2 | 0.92574 | 0.93095
24361 | 0.92466 | 0.92894
24361.7 | 0.92329 | 0.92628
24362.5 | 0.92431 | 0.9276
24363.3 | 0.92443 | 0.9307
24364.1 | 0.92436 | 0.93209
24364.9 | 0.92667 | 0.93178
24365.7 | 0.92839 | 0.93184
24366.4 | 0.92113 | 0.92739
24367.2 | 0.92373 | 0.92726
24368 | 0.92115 | 0.9268
24368.8 | 0.92461 | 0.92256
24369.6 | 0.92201 | 0.92615
24370.4 | 0.91765 | 0.92539
24371.1 | 0.91885 | 0.9245
24371.9 | 0.92115 | 0.92934
24372.7 | 0.92104 | 0.92703
24373.5 | 0.9219 | 0.9247
24374.3 | 0.92173 | 0.92534
24375.1 | 0.91964 | 0.92412
24375.8 | 0.91667 | 0.92486
24376.6 | 0.9182 | 0.92516
24377.4 | 0.92294 | 0.93023
24378.2 | 0.92062 | 0.92721
24379 | 0.92044 | 0.92454
24379.8 | 0.9211 | 0.92489
24380.5 | 0.92277 | 0.92596
24381.3 | 0.92254 | 0.92786
24382.1 | 0.92364 | 0.92931
24382.9 | 0.92387 | 0.92978
24383.7 | 0.92808 | 0.92798
24384.5 | 0.92292 | 0.92484
24385.2 | 0.91701 | 0.92342
24386 | 0.9195 | 0.92429
24386.8 | 0.91758 | 0.92524
24387.6 | 0.91457 | 0.92197
24388.4 | 0.91521 | 0.92313
24389.2 | 0.91776 | 0.92716
24389.9 | 0.91742 | 0.92263
24390.7 | 0.91582 | 0.9258
24391.5 | 0.91609 | 0.92224
24392.3 | 0.91742 | 0.92065
24393.1 | 0.91785 | 0.92369
24393.9 | 0.91484 | 0.92264
24394.6 | 0.91925 | 0.9217
24395.4 | 0.91905 | 0.92696
24396.2 | 0.91464 | 0.92047
24397 | 0.91197 | 0.92091
24397.8 | 0.9118 | 0.92401
24398.6 | 0.92076 | 0.92524
24399.3 | 0.91809 | 0.92602
24400.1 | 0.91554 | 0.92171
24400.9 | 0.91645 | 0.92127
24401.7 | 0.91441 | 0.92172
24402.5 | 0.90935 | 0.91804
24403.3 | 0.90866 | 0.91308
24404 | 0.9134 | 0.92338
24404.8 | 0.91326 | 0.92113
24405.6 | 0.91261 | 0.91778
24406.4 | 0.91279 | 0.9174
24407.2 | 0.90988 | 0.91471
24408 | 0.91228 | 0.91888
24408.7 | 0.91394 | 0.92241
24409.5 | 0.9116 | 0.91858
24410.3 | 0.91601 | 0.92392
24411.1 | 0.91368 | 0.92155
24411.9 | 0.91116 | 0.91724
24412.7 | 0.91218 | 0.9185
24413.4 | 0.91125 | 0.91615
24414.2 | 0.91502 | 0.91661
24415 | 0.91278 | 0.91694
24415.8 | 0.90871 | 0.91584
24416.6 | 0.91081 | 0.91875
24417.4 | 0.91214 | 0.91969
24418.1 | 0.91258 | 0.91751
24418.9 | 0.91224 | 0.92311
24419.7 | 0.91143 | 0.91896
24420.5 | 0.91333 | 0.91914
24421.3 | 0.91494 | 0.91886
24422.1 | 0.91147 | 0.92008
24422.8 | 0.91085 | 0.91511
24423.6 | 0.90854 | 0.91619
24424.4 | 0.91069 | 0.91483
24425.2 | 0.90849 | 0.91291
24426 | 0.90809 | 0.91546
24426.8 | 0.90582 | 0.91446
24427.5 | 0.91044 | 0.91698
24428.3 | 0.9091 | 0.91693
24429.1 | 0.91004 | 0.91584
24429.9 | 0.91251 | 0.91716
24430.7 | 0.90711 | 0.91416
24431.5 | 0.90858 | 0.91366
24432.2 | 0.9095 | 0.91282
24433 | 0.906 | 0.91174
24433.8 | 0.9065 | 0.90809
24434.6 | 0.90624 | 0.91059
24435.4 | 0.90663 | 0.91218
24436.2 | 0.90785 | 0.91475
24436.9 | 0.91032 | 0.91467
24437.7 | 0.90715 | 0.91492
24438.5 | 0.90821 | 0.91464
24439.3 | 0.90679 | 0.91491
24440.1 | 0.9073 | 0.91424
24440.8 | 0.90868 | 0.91294
24441.6 | 0.90477 | 0.91028
24442.4 | 0.90505 | 0.90672
24443.2 | 0.90815 | 0.91535
24444 | 0.90446 | 0.90947
24444.8 | 0.90747 | 0.91252
24445.5 | 0.91016 | 0.91391
24446.3 | 0.90653 | 0.91111
24447.1 | 0.90308 | 0.91053
24447.9 | 0.89763 | 0.91142
24448.7 | 0.89837 | 0.90663
24449.5 | 0.90184 | 0.91308
24450.2 | 0.90389 | 0.91096
24451 | 0.90562 | 0.91049
24451.8 | 0.90466 | 0.91093
24452.6 | 0.89855 | 0.90787
24453.4 | 0.90403 | 0.90998
24454.2 | 0.89566 | 0.90578
24454.9 | 0.89987 | 0.90641
24455.7 | 0.90222 | 0.90763
24456.5 | 0.89866 | 0.90389
24457.3 | 0.90226 | 0.90983
24458.1 | 0.899 | 0.90481
24458.9 | 0.90195 | 0.91317
24459.6 | 0.90117 | 0.90819
24460.4 | 0.90189 | 0.90269
24461.2 | 0.90176 | 0.90642
24462 | 0.90117 | 0.90831
24462.8 | 0.90204 | 0.90524
24463.6 | 0.90125 | 0.90527
24464.3 | 0.90092 | 0.90599
24465.1 | 0.90053 | 0.90714
24465.9 | 0.89708 | 0.90435
24466.7 | 0.89375 | 0.90345
24467.5 | 0.89828 | 0.90315
24468.2 | 0.89658 | 0.9021
24469 | 0.89544 | 0.90449
24469.8 | 0.89571 | 0.90286
24470.6 | 0.89915 | 0.90784
24471.4 | 0.89641 | 0.90266
24472.2 | 0.8984 | 0.90552
24472.9 | 0.8961 | 0.90288
24473.7 | 0.89451 | 0.90019
24474.5 | 0.89904 | 0.90913
24475.3 | 0.89729 | 0.90203
24476.1 | 0.89872 | 0.90304
24476.9 | 0.89285 | 0.90129
24477.6 | 0.89148 | 0.89989
24478.4 | 0.89334 | 0.89965
24479.2 | 0.89262 | 0.90079
24480 | 0.89448 | 0.89912
24480.8 | 0.89834 | 0.90084
24481.6 | 0.89657 | 0.90372
24482.3 | 0.89317 | 0.90152
24483.1 | 0.89474 | 0.89915
24483.9 | 0.89689 | 0.90301
24484.7 | 0.8917 | 0.90077
24485.5 | 0.89495 | 0.9015
24486.3 | 0.8983 | 0.90545
24487 | 0.89852 | 0.90574
24487.8 | 0.89582 | 0.90372
24488.6 | 0.89499 | 0.90602
24489.4 | 0.89458 | 0.90132
24490.2 | 0.89079 | 0.89694
24490.9 | 0.89287 | 0.90346
24491.7 | 0.89619 | 0.90456
24492.5 | 0.89878 | 0.90403
24493.3 | 0.89878 | 0.90396
24494.1 | 0.89804 | 0.90461
24494.9 | 0.89555 | 0.90374
24495.6 | 0.90138 | 0.90455
24496.4 | 0.89252 | 0.8995
24497.2 | 0.89185 | 0.89792
24498 | 0.89381 | 0.89825
24498.8 | 0.88753 | 0.89869
24499.6 | 0.89083 | 0.89568
24500.3 | 0.88861 | 0.89479
24501.1 | 0.88729 | 0.89431
24501.9 | 0.88769 | 0.90104
24502.7 | 0.89214 | 0.89935
24503.5 | 0.88919 | 0.90043
24504.3 | 0.89428 | 0.89762
24505 | 0.89207 | 0.89765
24505.8 | 0.89351 | 0.90463
24506.6 | 0.89152 | 0.90265
24507.4 | 0.89314 | 0.89984
24508.2 | 0.89727 | 0.89837
24508.9 | 0.89204 | 0.89961
24509.7 | 0.89312 | 0.89921
24510.5 | 0.88889 | 0.89731
24511.3 | 0.89039 | 0.89527
24512.1 | 0.89289 | 0.90253
24512.9 | 0.89352 | 0.89708
24513.6 | 0.89159 | 0.89988
24514.4 | 0.89293 | 0.89642
24515.2 | 0.8931 | 0.89944
24516 | 0.89431 | 0.89636
24516.8 | 0.89331 | 0.89776
24517.6 | 0.89106 | 0.89926
24518.3 | 0.88759 | 0.89797
24519.1 | 0.89333 | 0.90228
24519.9 | 0.89056 | 0.89701
24520.7 | 0.8877 | 0.8955
24521.5 | 0.89248 | 0.89535
24522.3 | 0.88795 | 0.89612
24523 | 0.89066 | 0.89406
24523.8 | 0.89432 | 0.90047
24524.6 | 0.89346 | 0.8976
24525.4 | 0.88632 | 0.89324
24526.2 | 0.8894 | 0.89324
24526.9 | 0.88768 | 0.89359
24527.7 | 0.89221 | 0.89956
24528.5 | 0.89067 | 0.8984
24529.3 | 0.88684 | 0.89173
24530.1 | 0.88347 | 0.8949
24530.9 | 0.89082 | 0.90364
24531.6 | 0.89398 | 0.90139
24532.4 | 0.89055 | 0.89995
24533.2 | 0.88791 | 0.8989
24534 | 0.89027 | 0.89754
24534.8 | 0.8853 | 0.89364
24535.6 | 0.88597 | 0.89215
24536.3 | 0.88717 | 0.89326
24537.1 | 0.88338 | 0.89465
24537.9 | 0.89009 | 0.89986
24538.7 | 0.89117 | 0.89878
24539.5 | 0.88799 | 0.89737
24540.2 | 0.88834 | 0.89617
24541 | 0.88956 | 0.89465
24541.8 | 0.88701 | 0.89863
24542.6 | 0.89309 | 0.90153
24543.4 | 0.88785 | 0.89481
24544.2 | 0.88767 | 0.89585
24544.9 | 0.88676 | 0.89361
24545.7 | 0.88859 | 0.89359
24546.5 | 0.89154 | 0.89388
24547.3 | 0.89317 | 0.89577
24548.1 | 0.88665 | 0.89184
24548.9 | 0.88519 | 0.89528
24549.6 | 0.88641 | 0.8966
24550.4 | 0.88832 | 0.90059
24551.2 | 0.8888 | 0.90003
24552 | 0.88292 | 0.89316
24552.8 | 0.88905 | 0.89451
24553.5 | 0.89222 | 0.90002
24554.3 | 0.89569 | 0.89706
24555.1 | 0.8935 | 0.90022
24555.9 | 0.89312 | 0.89787
24556.7 | 0.89442 | 0.89757
24557.5 | 0.88577 | 0.89656
24558.2 | 0.88054 | 0.89261
24559 | 0.88763 | 0.89884
24559.8 | 0.88504 | 0.89903
24560.6 | 0.88634 | 0.89656
24561.4 | 0.88421 | 0.89274
24562.1 | 0.88308 | 0.89312
24562.9 | 0.88729 | 0.89064
24563.7 | 0.88118 | 0.89143
24564.5 | 0.88126 | 0.89312
24565.3 | 0.88506 | 0.89384
24566.1 | 0.89127 | 0.89541
24566.8 | 0.88846 | 0.88901
24567.6 | 0.88998 | 0.90091
24568.4 | 0.88266 | 0.89299
24569.2 | 0.88225 | 0.89099
24570 | 0.88095 | 0.89019
24570.8 | 0.88226 | 0.89415
24571.5 | 0.87578 | 0.88318
24572.3 | 0.87912 | 0.89303
24573.1 | 0.88296 | 0.89457
24573.9 | 0.88645 | 0.89619
24574.7 | 0.88293 | 0.89152
24575.4 | 0.8872 | 0.89458
24576.2 | 0.88774 | 0.89698
24577 | 0.88507 | 0.89207
24577.8 | 0.88598 | 0.89033
24578.6 | 0.88357 | 0.89086
24579.4 | 0.88692 | 0.89236
24580.1 | 0.88667 | 0.89207
24580.9 | 0.88841 | 0.89215
-- | -- | --
-- | -- | --
-- | -- | --
-- | -- | --
-- | -- | --
-- | -- | --
-- | -- | --
-- | -- | --
-- | -- | --
-- | -- | --
-- | -- | --
-- | -- | --
-- | -- | --
-- | -- | --