## Sheet1
Time / s | 300oC | 200oC
0.108 | -4e-07 | 3e-07
0.216 | 0.00152 | 0.0022
0.324 | 0.0007153 | 0.00141
0.432 | -0.00187 | -0.000387
0.54 | 0.00221 | -0.00226
0.648 | -0.0007732 | 0.0009194
0.756 | -0.0003411 | 0.00612
0.864 | -0.0002802 | 0.0008623
0.972 | 0.00207 | 0.00256
1.08 | -0.0008227 | 0.00262
1.188 | 0.00449 | 0.0008333
1.296 | 0.00249 | 0.00353
1.404 | -0.00441 | 0.0006258
1.512 | 0.00226 | 0.00193
1.62 | -9.61e-05 | 0.0009068
1.728 | 0.0023 | 0.00175
1.836 | -0.0011 | -0.0007522
1.944 | -0.00503 | 0.00115
2.052 | 0.00118 | -0.0009263
2.16 | 0.0009075 | 0.0001842
2.268 | -0.00257 | 0.0001087
2.376 | 0.00207 | -0.0002853
2.484 | -0.00118 | -7.71e-05
2.592 | -0.0039 | 0.00156
2.7 | 0.00306 | 0.0008972
2.808 | -0.0017 | 0.0001137
2.916 | -0.00365 | 0.00336
3.024 | 0.00224 | 0.00295
3.132 | 0.00295 | 0.00221
3.24 | 0.0035 | 0.00266
3.348 | 0.00264 | -0.00128
3.456 | -0.0004954 | 0.0002229
3.564 | 0.0006253 | -0.0002721
3.672 | 0.00145 | 0.00262
3.78 | 0.00105 | 0.0004409
3.888 | -0.00297 | -0.0002773
3.996 | -0.00324 | 0.00253
4.104 | -0.0003905 | -0.0008746
4.212 | 0.00129 | 0.00127
4.32 | 0.0006989 | 0.00126
4.428 | -0.00182 | 0.0001948
4.536 | -0.0018 | 0.00178
4.644 | 0.00354 | 0.0001628
4.752 | 0.0005042 | 0.0007941
4.86 | -0.0009169 | 0.00143
4.968 | 0.00212 | 0.00172
5.076 | -0.0007212 | 0.00412
5.184 | -0.0001011 | 0.00237
5.292 | -0.0003395 | 0.00424
5.4 | -0.0007368 | 0.00402
5.508 | 0.00142 | 0.00671
5.616 | 0.0008875 | 0.00367
5.724 | -0.00265 | 0.00655
5.832 | 0.0034 | 0.00416
5.94 | -0.0003791 | 0.00574
6.048 | -2.03e-05 | 0.00944
6.156 | 0.000701 | 0.00949
6.264 | 0.00445 | 0.01326
6.372 | 0.00585 | 0.01201
6.48 | 0.0026 | 0.0144
6.588 | 0.00594 | 0.01297
6.696 | 0.0068 | 0.01428
6.804 | 0.01199 | 0.0186
6.912 | 0.00954 | 0.01665
7.02 | 0.0111 | 0.02275
7.128 | 0.01437 | 0.02266
7.236 | 0.01451 | 0.02383
7.344 | 0.02148 | 0.02675
7.452 | 0.02142 | 0.02911
7.56 | 0.02583 | 0.0289
7.668 | 0.02975 | 0.03235
7.776 | 0.03171 | 0.03179
7.884 | 0.0352 | 0.03265
7.992 | 0.03717 | 0.03457
8.1 | 0.04033 | 0.03477
8.208 | 0.04615 | 0.0371
8.316 | 0.04567 | 0.03438
8.424 | 0.04808 | 0.03659
8.532 | 0.05372 | 0.03702
8.64 | 0.04952 | 0.0369
8.748 | 0.05413 | 0.04012
8.856 | 0.05191 | 0.03864
8.964 | 0.05537 | 0.03857
9.072 | 0.05695 | 0.04048
9.18 | 0.0578 | 0.0394
9.288 | 0.05795 | 0.04445
9.396 | 0.058 | 0.04179
9.504 | 0.05992 | 0.04203
9.612 | 0.0622 | 0.04032
9.72 | 0.06426 | 0.04517
9.828 | 0.0645 | 0.04209
9.936 | 0.06487 | 0.04476
10.044 | 0.06488 | 0.0465
10.152 | 0.06714 | 0.04111
10.26 | 0.06648 | 0.04384
10.368 | 0.06538 | 0.04438
10.476 | 0.06669 | 0.04585
10.584 | 0.06611 | 0.04621
10.692 | 0.06999 | 0.04975
10.8 | 0.07037 | 0.04502
10.908 | 0.06995 | 0.04468
11.016 | 0.06829 | 0.04877
11.124 | 0.07493 | 0.04432
11.232 | 0.06896 | 0.04698
11.34 | 0.07178 | 0.04671
11.448 | 0.07211 | 0.04958
11.556 | 0.06947 | 0.05303
11.664 | 0.06891 | 0.0485
11.772 | 0.06696 | 0.04931
11.88 | 0.06907 | 0.05014
11.988 | 0.07259 | 0.0511
12.096 | 0.07131 | 0.05242
12.204 | 0.07508 | 0.05036
12.312 | 0.07453 | 0.04907
12.42 | 0.07226 | 0.0532
12.528 | 0.07325 | 0.05155
12.636 | 0.07539 | 0.05518
12.744 | 0.07536 | 0.04938
12.852 | 0.07718 | 0.0538
12.96 | 0.07559 | 0.05181
13.068 | 0.07556 | 0.05498
13.176 | 0.07514 | 0.05173
13.284 | 0.07536 | 0.05532
13.392 | 0.07558 | 0.05123
13.5 | 0.07487 | 0.05349
13.608 | 0.07317 | 0.05205
13.716 | 0.07704 | 0.05109
13.824 | 0.07422 | 0.05446
13.932 | 0.07519 | 0.05871
14.04 | 0.07459 | 0.05705
14.148 | 0.07839 | 0.05322
14.256 | 0.07344 | 0.05309
14.364 | 0.07243 | 0.05369
14.472 | 0.07968 | 0.05544
14.58 | 0.07612 | 0.05746
14.688 | 0.08077 | 0.05576
14.796 | 0.07869 | 0.05527
14.904 | 0.07851 | 0.0572
15.012 | 0.08288 | 0.05491
15.12 | 0.07783 | 0.05936
15.228 | 0.08398 | 0.05582
15.336 | 0.08094 | 0.05204
15.444 | 0.0801 | 0.05712
15.552 | 0.085 | 0.05589
15.66 | 0.08151 | 0.05557
15.768 | 0.0801 | 0.05662
15.876 | 0.08121 | 0.05362
15.984 | 0.07919 | 0.05915
16.092 | 0.07831 | 0.05862
16.2 | 0.07669 | 0.05677
16.308 | 0.07953 | 0.05389
16.416 | 0.07544 | 0.05549
16.524 | 0.08069 | 0.05758
16.632 | 0.08209 | 0.05811
16.74 | 0.0855 | 0.05628
16.848 | 0.08116 | 0.05593
16.956 | 0.08027 | 0.05874
17.064 | 0.08221 | 0.05959
17.172 | 0.07709 | 0.06058
17.28 | 0.08266 | 0.05845
17.388 | 0.0805 | 0.05744
17.496 | 0.08042 | 0.05454
17.604 | 0.08534 | 0.06112
17.712 | 0.08468 | 0.06346
17.82 | 0.08049 | 0.06246
17.928 | 0.08001 | 0.06409
18.036 | 0.08248 | 0.06262
18.144 | 0.08135 | 0.05828
18.252 | 0.08227 | 0.05817
18.36 | 0.08558 | 0.05991
18.468 | 0.0839 | 0.06121
18.576 | 0.08362 | 0.06071
18.684 | 0.08765 | 0.05864
18.792 | 0.08503 | 0.05784
18.9 | 0.08328 | 0.06079
19.008 | 0.08401 | 0.06302
19.116 | 0.08786 | 0.06257
19.224 | 0.08303 | 0.05982
19.332 | 0.08772 | 0.06256
19.44 | 0.08545 | 0.0616
19.548 | 0.08181 | 0.0605
19.656 | 0.08753 | 0.05825
19.764 | 0.08663 | 0.05936
19.872 | 0.08475 | 0.06425
19.98 | 0.08733 | 0.06148
20.088 | 0.08765 | 0.05817
20.196 | 0.08507 | 0.06374
20.304 | 0.08404 | 0.06036
20.412 | 0.08295 | 0.06246
20.52 | 0.08741 | 0.05974
20.628 | 0.08475 | 0.06045
20.736 | 0.08557 | 0.0625
20.844 | 0.08122 | 0.06202
20.952 | 0.08195 | 0.05909
21.06 | 0.0894 | 0.05776
21.168 | 0.08332 | 0.06234
21.276 | 0.08618 | 0.06315
21.384 | 0.08635 | 0.05855
21.492 | 0.0876 | 0.06323
21.6 | 0.09018 | 0.06135
21.708 | 0.08578 | 0.05957
21.816 | 0.08814 | 0.06455
21.924 | 0.08675 | 0.06523
22.032 | 0.08658 | 0.06555
22.14 | 0.08379 | 0.06376
22.248 | 0.08806 | 0.06144
22.356 | 0.08795 | 0.06584
22.464 | 0.08886 | 0.06356
22.572 | 0.08494 | 0.06463
22.68 | 0.08503 | 0.06454
22.788 | 0.08712 | 0.06498
22.896 | 0.09097 | 0.06176
23.004 | 0.08915 | 0.06431
23.112 | 0.08866 | 0.06481
23.22 | 0.09073 | 0.06284
23.328 | 0.08432 | 0.05837
23.436 | 0.09121 | 0.06322
23.544 | 0.091 | 0.06668
23.652 | 0.08774 | 0.06271
23.76 | 0.08689 | 0.06221
23.868 | 0.08816 | 0.06347
23.976 | 0.08294 | 0.06633
24.084 | 0.08693 | 0.06711
24.192 | 0.08821 | 0.06002
24.3 | 0.08815 | 0.06416
24.408 | 0.09144 | 0.06251
24.516 | 0.08738 | 0.06627
24.624 | 0.08772 | 0.067
24.732 | 0.08966 | 0.06586
24.84 | 0.08606 | 0.06406
24.948 | 0.09126 | 0.06378
25.056 | 0.09004 | 0.0624
25.164 | 0.09233 | 0.0624
25.272 | 0.08959 | 0.05967
25.38 | 0.08574 | 0.06427
25.488 | 0.08734 | 0.06417
25.596 | 0.08455 | 0.0627
25.704 | 0.08915 | 0.06432
25.812 | 0.09116 | 0.06289
25.92 | 0.09069 | 0.06477
26.028 | 0.08763 | 0.06371
26.136 | 0.08763 | 0.06408
26.244 | 0.08735 | 0.06173
26.352 | 0.08704 | 0.06314
26.46 | 0.08734 | 0.06454
26.568 | 0.09159 | 0.06408
26.676 | 0.09278 | 0.06259
26.784 | 0.08824 | 0.06184
26.892 | 0.0884 | 0.0665
27 | 0.09099 | 0.06572
27.108 | 0.09083 | 0.06301
27.216 | 0.08811 | 0.06713
27.324 | 0.08907 | 0.06492
27.432 | 0.08925 | 0.0621
27.54 | 0.08883 | 0.06673
27.648 | 0.0909 | 0.0648
27.756 | 0.09001 | 0.06262
27.864 | 0.08693 | 0.0639
27.972 | 0.08956 | 0.06396
28.08 | 0.09064 | 0.06613
28.188 | 0.0903 | 0.06232
28.296 | 0.0888 | 0.06233
28.404 | 0.08874 | 0.06373
28.512 | 0.0903 | 0.06275
28.62 | 0.0884 | 0.06065
28.728 | 0.09245 | 0.06229
28.836 | 0.08745 | 0.06449
28.944 | 0.08752 | 0.06319
29.052 | 0.09133 | 0.06245
29.16 | 0.09422 | 0.06299
29.268 | 0.09081 | 0.06375
29.376 | 0.0888 | 0.06365
29.484 | 0.08972 | 0.06366
29.592 | 0.08812 | 0.06477
29.7 | 0.09345 | 0.06174
29.808 | 0.08918 | 0.06646
29.916 | 0.08556 | 0.0659
30.024 | 0.08622 | 0.06329
30.132 | 0.08667 | 0.05536
30.24 | 0.0898 | 0.06309
30.348 | 0.08916 | 0.06311
30.456 | 0.09163 | 0.06379
30.564 | 0.08682 | 0.06021
30.672 | 0.09041 | 0.05908
30.78 | 0.09078 | 0.06017
30.888 | 0.0866 | 0.06142
30.996 | 0.08931 | 0.05962
31.104 | 0.08683 | 0.06362
31.212 | 0.08808 | 0.06017
31.32 | 0.0869 | 0.06037
31.428 | 0.08184 | 0.05706
31.536 | 0.08834 | 0.05949
31.644 | 0.08946 | 0.05649
31.752 | 0.08771 | 0.05561
31.86 | 0.08659 | 0.06047
31.968 | 0.08247 | 0.05761
32.076 | 0.08754 | 0.06033
32.184 | 0.08273 | 0.05689
32.292 | 0.08833 | 0.05469
32.4 | 0.08491 | 0.05479
32.508 | 0.0838 | 0.05605
32.616 | 0.08323 | 0.05653
32.724 | 0.08324 | 0.05414
32.832 | 0.0839 | 0.05403
32.94 | 0.07945 | 0.05554
33.048 | 0.0791 | 0.05834
33.156 | 0.07962 | 0.05516
33.264 | 0.0791 | 0.05441
33.372 | 0.07445 | 0.05325
33.48 | 0.08113 | 0.04922
33.588 | 0.07801 | 0.04958
33.696 | 0.08072 | 0.04995
33.804 | 0.07667 | 0.05321
33.912 | 0.07798 | 0.0468
34.02 | 0.07443 | 0.05071
34.128 | 0.07158 | 0.05164
34.236 | 0.07134 | 0.04854
34.344 | 0.07441 | 0.05177
34.452 | 0.07397 | 0.05077
34.56 | 0.06517 | 0.04695
34.668 | 0.06705 | 0.05035
34.776 | 0.06617 | 0.0485
34.884 | 0.06932 | 0.05055
34.992 | 0.07095 | 0.04919
35.1 | 0.0679 | 0.05274
35.208 | 0.06508 | 0.04937
35.316 | 0.06702 | 0.04882
35.424 | 0.06444 | 0.05086
35.532 | 0.0611 | 0.0451
35.64 | 0.05846 | 0.04497
35.748 | 0.05864 | 0.04737
35.856 | 0.06073 | 0.04422
35.964 | 0.05948 | 0.04485
36.072 | 0.05591 | 0.04541
36.18 | 0.05103 | 0.04604
36.288 | 0.0582 | 0.04565
36.396 | 0.05361 | 0.04634
36.504 | 0.0532 | 0.04295
36.612 | 0.05365 | 0.03992
36.72 | 0.05024 | 0.04327
36.828 | 0.04644 | 0.04417
36.936 | 0.04005 | 0.0419
37.044 | 0.04415 | 0.04308
37.152 | 0.04637 | 0.04278
37.26 | 0.04445 | 0.04556
37.368 | 0.04136 | 0.04189
37.476 | 0.04472 | 0.04273
37.584 | 0.04434 | 0.04117
37.692 | 0.04192 | 0.0383
37.8 | 0.0439 | 0.04281
37.908 | 0.03522 | 0.04193
38.016 | 0.03685 | 0.04099
38.124 | 0.0369 | 0.04091
38.232 | 0.04074 | 0.0405
38.34 | 0.03377 | 0.04041
38.448 | 0.03277 | 0.03702
38.556 | 0.03278 | 0.03866
38.664 | 0.0312 | 0.03964
38.772 | 0.03312 | 0.03935
38.88 | 0.02872 | 0.03896
38.988 | 0.0349 | 0.04168
39.096 | 0.03298 | 0.03623
39.204 | 0.0315 | 0.03767
39.312 | 0.02789 | 0.04037
39.42 | 0.03209 | 0.04073
39.528 | 0.02994 | 0.04151
39.636 | 0.03028 | 0.04115
39.744 | 0.0264 | 0.03837
39.852 | 0.02555 | 0.03762
39.96 | 0.02366 | 0.03855
40.068 | 0.02715 | 0.03676
40.176 | 0.02315 | 0.03781
40.284 | 0.02612 | 0.03593
40.392 | 0.02422 | 0.03565
40.5 | 0.02674 | 0.03438
40.608 | 0.02549 | 0.03647
40.716 | 0.0225 | 0.03455
40.824 | 0.0244 | 0.03986
40.932 | 0.02506 | 0.03838
41.04 | 0.0258 | 0.03749
41.148 | 0.02087 | 0.03502
41.256 | 0.02387 | 0.0357
41.364 | 0.02142 | 0.03544
41.472 | 0.02308 | 0.03747
41.58 | 0.02366 | 0.03781
41.688 | 0.02104 | 0.03515
41.796 | 0.01776 | 0.03332
41.904 | 0.01938 | 0.03797
42.012 | 0.02231 | 0.0363
42.12 | 0.02467 | 0.03114
42.228 | 0.02071 | 0.03917
42.336 | 0.02123 | 0.03683
42.444 | 0.01793 | 0.03401
42.552 | 0.02194 | 0.03461
42.66 | 0.02294 | 0.03628
42.768 | 0.0191 | 0.03389
42.876 | 0.02065 | 0.03785
42.984 | 0.01866 | 0.03421
43.092 | 0.0217 | 0.03532
43.2 | 0.0207 | 0.03484
43.308 | 0.02232 | 0.03455
43.416 | 0.01516 | 0.0354
43.524 | 0.01844 | 0.03872
43.632 | 0.01942 | 0.03668
43.74 | 0.01994 | 0.03741
43.848 | 0.01886 | 0.03434
43.956 | 0.02141 | 0.03982
44.064 | 0.01904 | 0.04071
44.172 | 0.01553 | 0.04339
44.28 | 0.01814 | 0.03845
44.388 | 0.01787 | 0.04009
44.496 | 0.01942 | 0.04295
44.604 | 0.02379 | 0.04159
44.712 | 0.01946 | 0.0416
44.82 | 0.02179 | 0.04236
44.928 | 0.02127 | 0.03989
45.036 | 0.02783 | 0.04331
45.144 | 0.02827 | 0.04858
45.252 | 0.02935 | 0.04552
45.36 | 0.02914 | 0.04481
45.468 | 0.03276 | 0.04754
45.576 | 0.03476 | 0.04427
45.684 | 0.03907 | 0.04674
45.792 | 0.03941 | 0.04733
45.9 | 0.04163 | 0.052
46.008 | 0.04676 | 0.04627
46.116 | 0.0507 | 0.04989
46.224 | 0.05091 | 0.04931
46.332 | 0.05182 | 0.04722
46.44 | 0.05306 | 0.05179
46.548 | 0.05434 | 0.04867
46.656 | 0.06174 | 0.05005
46.764 | 0.06579 | 0.04826
46.872 | 0.05636 | 0.04996
46.98 | 0.06328 | 0.04976
47.088 | 0.05971 | 0.04972
47.196 | 0.06166 | 0.05265
47.304 | 0.06554 | 0.05255
47.412 | 0.06778 | 0.05416
47.52 | 0.0664 | 0.05768
47.628 | 0.06788 | 0.05186
47.736 | 0.0714 | 0.05703
47.844 | 0.07454 | 0.05561
47.952 | 0.07165 | 0.05045
48.06 | 0.07275 | 0.05176
48.168 | 0.06869 | 0.05406
48.276 | 0.07078 | 0.05249
48.384 | 0.0701 | 0.05718
48.492 | 0.07228 | 0.05392
48.6 | 0.06936 | 0.05203
48.708 | 0.07301 | 0.05465
48.816 | 0.07078 | 0.0528
48.924 | 0.07441 | 0.05208
49.032 | 0.07545 | 0.05621
49.14 | 0.07745 | 0.05549
49.248 | 0.07567 | 0.0569
49.356 | 0.0754 | 0.05621
49.464 | 0.07782 | 0.0579
49.572 | 0.07631 | 0.05416
49.68 | 0.07652 | 0.05582
49.788 | 0.07503 | 0.05117
49.896 | 0.07873 | 0.05803
50.004 | 0.07943 | 0.05846
50.112 | 0.0772 | 0.05651
50.22 | 0.08032 | 0.05582
50.328 | 0.07802 | 0.05623
50.436 | 0.08326 | 0.05743
50.544 | 0.07905 | 0.0556
50.652 | 0.07968 | 0.05872
50.76 | 0.08081 | 0.05779
50.868 | 0.07828 | 0.06135
50.976 | 0.08386 | 0.0603
51.084 | 0.07976 | 0.06013
51.192 | 0.08214 | 0.05678
51.3 | 0.07862 | 0.05811
51.408 | 0.07876 | 0.06022
51.516 | 0.08188 | 0.05948
51.624 | 0.08245 | 0.05879
51.732 | 0.08042 | 0.06155
51.84 | 0.07965 | 0.06051
51.948 | 0.07997 | 0.05989
52.056 | 0.08384 | 0.0592
52.164 | 0.08174 | 0.05894
52.272 | 0.08113 | 0.05938
52.38 | 0.08308 | 0.06239
52.488 | 0.08301 | 0.06085
52.596 | 0.08187 | 0.06126
52.704 | 0.08204 | 0.05766
52.812 | 0.08162 | 0.06133
52.92 | 0.08426 | 0.05907
53.028 | 0.08397 | 0.064
53.136 | 0.08026 | 0.06252
53.244 | 0.08834 | 0.05881
53.352 | 0.07938 | 0.06394
53.46 | 0.08277 | 0.06612
53.568 | 0.08269 | 0.06292
53.676 | 0.0815 | 0.06234
53.784 | 0.0838 | 0.06155
53.892 | 0.08285 | 0.05859
54 | 0.08728 | 0.06096
54.108 | 0.08306 | 0.06167
54.216 | 0.08478 | 0.06251
54.324 | 0.082 | 0.06434
54.432 | 0.08753 | 0.06275
54.54 | 0.08489 | 0.06211
54.648 | 0.08295 | 0.06225
54.756 | 0.08554 | 0.06809
54.864 | 0.08395 | 0.05908
54.972 | 0.08586 | 0.06137
55.08 | 0.08306 | 0.06073
55.188 | 0.08526 | 0.06315
55.296 | 0.08214 | 0.06299
55.404 | 0.08597 | 0.06535
55.512 | 0.08302 | 0.05871
55.62 | 0.08154 | 0.06484
55.728 | 0.08804 | 0.06178
55.836 | 0.08472 | 0.06408
55.944 | 0.0836 | 0.06316
56.052 | 0.08658 | 0.06269
56.16 | 0.08519 | 0.06409
56.268 | 0.0859 | 0.06556
56.376 | 0.08691 | 0.06079
56.484 | 0.08672 | 0.06405
56.592 | 0.08823 | 0.06222
56.7 | 0.08324 | 0.06279
56.808 | 0.08616 | 0.06543
56.916 | 0.08674 | 0.06666
57.024 | 0.08371 | 0.06313
57.132 | 0.08811 | 0.06338
57.24 | 0.09119 | 0.06492
57.348 | 0.08846 | 0.06733
57.456 | 0.08602 | 0.06386
57.564 | 0.08708 | 0.063
57.672 | 0.08785 | 0.06277
57.78 | 0.09105 | 0.06531
57.888 | 0.08167 | 0.06303
57.996 | 0.08902 | 0.06487
58.104 | 0.08767 | 0.06871
58.212 | 0.08884 | 0.06485
58.32 | 0.08667 | 0.06788
58.428 | 0.09095 | 0.06258
58.536 | 0.08779 | 0.0652
58.644 | 0.08782 | 0.06341
58.752 | 0.08659 | 0.06563
58.86 | 0.0874 | 0.06536
58.968 | 0.09079 | 0.06081
59.076 | 0.08835 | 0.06148
59.184 | 0.08747 | 0.06412
59.292 | 0.08959 | 0.06656
59.4 | 0.08803 | 0.06331
59.508 | 0.08744 | 0.06347
59.616 | 0.08728 | 0.06818
59.724 | 0.08745 | 0.06883
59.832 | 0.08834 | 0.06557
59.94 | 0.08689 | 0.06163
60.048 | 0.08612 | 0.06474
60.156 | 0.08603 | 0.06415
60.264 | 0.08811 | 0.06433
60.372 | 0.0885 | 0.06762
60.48 | 0.09151 | 0.06542
60.588 | 0.09165 | 0.0633
60.696 | 0.08884 | 0.07017
60.804 | 0.08869 | 0.06823
60.912 | 0.08969 | 0.06585
61.02 | 0.0929 | 0.06182
61.128 | 0.08596 | 0.06489
61.236 | 0.08813 | 0.06706
61.344 | 0.09259 | 0.06627
61.452 | 0.0925 | 0.06487
61.56 | 0.08493 | 0.0657
61.668 | 0.08956 | 0.06547
61.776 | 0.0904 | 0.06546
61.884 | 0.09016 | 0.06449
61.992 | 0.09169 | 0.06531
62.1 | 0.09146 | 0.06336
62.208 | 0.08527 | 0.06616
62.316 | 0.0855 | 0.06521
62.424 | 0.09115 | 0.06656
62.532 | 0.09146 | 0.06563
62.64 | 0.09273 | 0.06657
62.748 | 0.0935 | 0.06712
62.856 | 0.09114 | 0.06541
62.964 | 0.08803 | 0.06589
63.072 | 0.08935 | 0.06606
63.18 | 0.0877 | 0.065
63.288 | 0.09084 | 0.06617
63.396 | 0.08858 | 0.06776
63.504 | 0.09256 | 0.06372
63.612 | 0.09117 | 0.06928
63.72 | 0.09098 | 0.06436
63.828 | 0.09292 | 0.06623
63.936 | 0.0885 | 0.06761
64.044 | 0.09202 | 0.06766
64.152 | 0.08854 | 0.06611
64.26 | 0.08914 | 0.06196
64.368 | 0.09185 | 0.06457
64.476 | 0.09327 | 0.06296
64.584 | 0.09325 | 0.07276
64.692 | 0.08959 | 0.0651
64.8 | 0.08895 | 0.06403
64.908 | 0.0865 | 0.06641
65.016 | 0.09205 | 0.06786
65.124 | 0.08864 | 0.06402
65.232 | 0.09149 | 0.06595
65.34 | 0.09252 | 0.06592
65.448 | 0.09085 | 0.063
65.556 | 0.08893 | 0.06054
65.664 | 0.09171 | 0.0646
65.772 | 0.09247 | 0.06714
65.88 | 0.08976 | 0.06745
65.988 | 0.09093 | 0.0608
66.096 | 0.08621 | 0.06319
66.204 | 0.08946 | 0.06759
66.312 | 0.09538 | 0.064
66.42 | 0.08698 | 0.06261
66.528 | 0.08971 | 0.06049
66.636 | 0.09128 | 0.06403
66.744 | 0.08926 | 0.06465
66.852 | 0.09162 | 0.06376
66.96 | 0.09034 | 0.06282
67.068 | 0.08852 | 0.06183
67.176 | 0.08947 | 0.06269
67.284 | 0.09118 | 0.06326
67.392 | 0.09303 | 0.0594
67.5 | 0.09077 | 0.0607
67.608 | 0.08542 | 0.06197
67.716 | 0.08473 | 0.06147
67.824 | 0.09046 | 0.06465
67.932 | 0.08448 | 0.06246
68.04 | 0.08662 | 0.06171
68.148 | 0.08608 | 0.06067
68.256 | 0.0884 | 0.05923
68.364 | 0.08994 | 0.05832
68.472 | 0.08462 | 0.0615
68.58 | 0.08549 | 0.05887
68.688 | 0.08776 | 0.05784
68.796 | 0.09044 | 0.0572
68.904 | 0.08605 | 0.05589
69.012 | 0.08731 | 0.05527
69.12 | 0.08576 | 0.05834
69.228 | 0.08189 | 0.05799
69.336 | 0.08484 | 0.05819
69.444 | 0.08754 | 0.05739
69.552 | 0.08251 | 0.054
69.66 | 0.08102 | 0.05729
69.768 | 0.08474 | 0.05429
69.876 | 0.08152 | 0.05512
69.984 | 0.07615 | 0.05538
70.092 | 0.08128 | 0.055
70.2 | 0.07705 | 0.05846
70.308 | 0.07873 | 0.05449
70.416 | 0.0782 | 0.05861
70.524 | 0.07813 | 0.05432
70.632 | 0.07713 | 0.05609
70.74 | 0.0763 | 0.05362
70.848 | 0.07492 | 0.05334
70.956 | 0.07821 | 0.05374
71.064 | 0.07448 | 0.0514
71.172 | 0.07097 | 0.05332
71.28 | 0.07065 | 0.05215
71.388 | 0.07031 | 0.05137
71.496 | 0.06812 | 0.05147
71.604 | 0.07066 | 0.05211
71.712 | 0.0642 | 0.05299
71.82 | 0.066 | 0.05333
71.928 | 0.0684 | 0.05101
72.036 | 0.06735 | 0.04972
72.144 | 0.06423 | 0.04946
72.252 | 0.0664 | 0.05242
72.36 | 0.06122 | 0.05108
72.468 | 0.05909 | 0.04769
72.576 | 0.06208 | 0.05059
72.684 | 0.06229 | 0.05162
72.792 | 0.05473 | 0.04467
72.9 | 0.05495 | 0.05028
73.008 | 0.05283 | 0.04939
73.116 | 0.05226 | 0.04657
73.224 | 0.0518 | 0.04873
73.332 | 0.0565 | 0.04887
73.44 | 0.05098 | 0.04798
73.548 | 0.05235 | 0.05438
73.656 | 0.04663 | 0.05065
73.764 | 0.04956 | 0.04838
73.872 | 0.04673 | 0.04875
73.98 | 0.04499 | 0.04732
74.088 | 0.04574 | 0.04737
74.196 | 0.04414 | 0.04837
74.304 | 0.04569 | 0.05108
74.412 | 0.03842 | 0.04584
74.52 | 0.04047 | 0.04584
74.628 | 0.03699 | 0.045
74.736 | 0.04184 | 0.04682
74.844 | 0.03881 | 0.04668
74.952 | 0.03745 | 0.04598
75.06 | 0.03718 | 0.04581
75.168 | 0.03559 | 0.04527
75.276 | 0.03764 | 0.04604
75.384 | 0.03755 | 0.04911
75.492 | 0.03443 | 0.04706
75.6 | 0.03061 | 0.04952
75.708 | 0.03494 | 0.04159
75.816 | 0.03429 | 0.04484
75.924 | 0.03504 | 0.04665
76.032 | 0.02955 | 0.04405
76.14 | 0.0334 | 0.04553
76.248 | 0.03081 | 0.04037
76.356 | 0.03042 | 0.04243
76.464 | 0.03118 | 0.04674
76.572 | 0.02866 | 0.04226
76.68 | 0.02725 | 0.04303
76.788 | 0.02783 | 0.04236
76.896 | 0.02587 | 0.04436
77.004 | 0.02801 | 0.04293
77.112 | 0.02898 | 0.0443
77.22 | 0.02743 | 0.04322
77.328 | 0.02518 | 0.04371
77.436 | 0.02521 | 0.0436
77.544 | 0.02445 | 0.03884
77.652 | 0.0222 | 0.04339
77.76 | 0.02569 | 0.04102
77.868 | 0.02634 | 0.04189
77.976 | 0.0254 | 0.04507
78.084 | 0.02546 | 0.04546
78.192 | 0.0215 | 0.0446
78.3 | 0.02355 | 0.04602
78.408 | 0.02731 | 0.04351
78.516 | 0.02244 | 0.03963
78.624 | 0.02655 | 0.04067
78.732 | 0.02093 | 0.04339
78.84 | 0.0216 | 0.0417
78.948 | 0.02254 | 0.04513
79.056 | 0.01813 | 0.04234
79.164 | 0.02428 | 0.03921
79.272 | 0.0219 | 0.03688
79.38 | 0.02373 | 0.04016
79.488 | 0.01974 | 0.04273
79.596 | 0.02283 | 0.04322
79.704 | 0.01942 | 0.04216
79.812 | 0.02121 | 0.04212
79.92 | 0.02139 | 0.04124
80.028 | 0.023 | 0.03741
80.136 | 0.01743 | 0.04376
80.244 | 0.02112 | 0.04371
80.352 | 0.02217 | 0.04034
80.46 | 0.01812 | 0.04465
80.568 | 0.02097 | 0.03947
80.676 | 0.02045 | 0.04413
80.784 | 0.02223 | 0.04318
80.892 | 0.02256 | 0.04423
81 | 0.02247 | 0.04244
81.108 | 0.01825 | 0.04432
81.216 | 0.01692 | 0.04076
81.324 | 0.01705 | 0.0457
81.432 | 0.02027 | 0.04893
81.54 | 0.02277 | 0.04679
81.648 | 0.02132 | 0.04905
81.756 | 0.02298 | 0.04468
81.864 | 0.0246 | 0.05213
81.972 | 0.02458 | 0.05132
82.08 | 0.02814 | 0.051
82.188 | 0.02863 | 0.0484
82.296 | 0.02826 | 0.0515
82.404 | 0.03215 | 0.05328
82.512 | 0.03182 | 0.0538
82.62 | 0.03771 | 0.04936
82.728 | 0.03803 | 0.04973
82.836 | 0.0425 | 0.04955
82.944 | 0.04703 | 0.04909
83.052 | 0.04671 | 0.05302
83.16 | 0.05023 | 0.05437
83.268 | 0.05408 | 0.05274
83.376 | 0.05418 | 0.05581
83.484 | 0.0567 | 0.05809
83.592 | 0.05364 | 0.05581
83.7 | 0.0556 | 0.05359
83.808 | 0.0637 | 0.05408
83.916 | 0.06446 | 0.05317
84.024 | 0.06175 | 0.05434
84.132 | 0.06055 | 0.05344
84.24 | 0.0635 | 0.05567
84.348 | 0.06727 | 0.05381
84.456 | 0.06473 | 0.05499
84.564 | 0.06917 | 0.05812
84.672 | 0.0721 | 0.05522
84.78 | 0.07059 | 0.05628
84.888 | 0.07088 | 0.05326
84.996 | 0.0681 | 0.05813
85.104 | 0.07217 | 0.05693
85.212 | 0.07003 | 0.0552
85.32 | 0.0744 | 0.05619
85.428 | 0.06976 | 0.05898
85.536 | 0.07182 | 0.05514
85.644 | 0.07506 | 0.05881
85.752 | 0.07345 | 0.05999
85.86 | 0.07388 | 0.05811
85.968 | 0.07865 | 0.05893
86.076 | 0.07627 | 0.05839
86.184 | 0.07713 | 0.05833
86.292 | 0.07769 | 0.05813
86.4 | 0.07886 | 0.06175
86.508 | 0.07512 | 0.05869
86.616 | 0.0794 | 0.06253
86.724 | 0.07616 | 0.06052
86.832 | 0.07589 | 0.06091
86.94 | 0.0777 | 0.06202
87.048 | 0.08027 | 0.05932
87.156 | 0.07738 | 0.06085
87.264 | 0.07768 | 0.05767
87.372 | 0.0768 | 0.06001
87.48 | 0.07778 | 0.05917
87.588 | 0.07755 | 0.05909
87.696 | 0.07673 | 0.06129
87.804 | 0.07939 | 0.06116
87.912 | 0.07426 | 0.06133
88.02 | 0.08167 | 0.06328
88.128 | 0.08155 | 0.05857
88.236 | 0.07802 | 0.06087
88.344 | 0.07705 | 0.05996
88.452 | 0.07937 | 0.06284
88.56 | 0.08344 | 0.05818
88.668 | 0.08199 | 0.06016
88.776 | 0.08208 | 0.06317
88.884 | 0.07668 | 0.06217
88.992 | 0.08227 | 0.06205
89.1 | 0.0809 | 0.06313
89.208 | 0.079 | 0.05824
89.316 | 0.08283 | 0.06003
89.424 | 0.08016 | 0.06449
89.532 | 0.08209 | 0.0651
89.64 | 0.08305 | 0.06145
89.748 | 0.08077 | 0.06262
89.856 | 0.07961 | 0.06344
89.964 | 0.08064 | 0.06071
90.072 | 0.08236 | 0.06204
90.18 | 0.08157 | 0.06432
90.288 | 0.08078 | 0.06342
90.396 | 0.08334 | 0.06334
90.504 | 0.0815 | 0.05986
90.612 | 0.08302 | 0.06536
90.72 | 0.08483 | 0.06022
90.828 | 0.08072 | 0.06353
90.936 | 0.08238 | 0.06294
91.044 | 0.08405 | 0.06263
91.152 | 0.07922 | 0.06193
91.26 | 0.08148 | 0.05868
91.368 | 0.08622 | 0.06213
91.476 | 0.08489 | 0.06614
91.584 | 0.08553 | 0.06414
91.692 | 0.08445 | 0.06452
91.8 | 0.08346 | 0.0642
91.908 | 0.08832 | 0.06513
92.016 | 0.08446 | 0.06366
92.124 | 0.08454 | 0.06186
92.232 | 0.08417 | 0.06155
92.34 | 0.08234 | 0.06389
92.448 | 0.08596 | 0.06558
92.556 | 0.08092 | 0.06482
92.664 | 0.08314 | 0.06383
92.772 | 0.08407 | 0.06033
92.88 | 0.08379 | 0.06514
92.988 | 0.08579 | 0.06201
93.096 | 0.08763 | 0.06607
93.204 | 0.08467 | 0.05963
93.312 | 0.08641 | 0.065
93.42 | 0.08553 | 0.06375
93.528 | 0.08437 | 0.06622
93.636 | 0.08776 | 0.06652
93.744 | 0.08777 | 0.06231
93.852 | 0.08279 | 0.06276
93.96 | 0.08877 | 0.06196
94.068 | 0.08621 | 0.06701
94.176 | 0.08459 | 0.06538
94.284 | 0.08297 | 0.06465
94.392 | 0.08658 | 0.06107
94.5 | 0.09053 | 0.06396
94.608 | 0.08398 | 0.06789
94.716 | 0.08624 | 0.06832
94.824 | 0.09036 | 0.0672
94.932 | 0.08725 | 0.06635
95.04 | 0.08428 | 0.06124
95.148 | 0.08723 | 0.06567
95.256 | 0.09407 | 0.06576
95.364 | 0.08662 | 0.06804
95.472 | 0.08999 | 0.06955
95.58 | 0.08803 | 0.0633
95.688 | 0.09088 | 0.0671
95.796 | 0.08629 | 0.06373
95.904 | 0.08594 | 0.06169
96.012 | 0.08848 | 0.06796
96.12 | 0.08869 | 0.06774
96.228 | 0.08917 | 0.06648
96.336 | 0.08716 | 0.06416
96.444 | 0.08893 | 0.06642
96.552 | 0.0886 | 0.06929
96.66 | 0.09121 | 0.06327
96.768 | 0.08763 | 0.06716
96.876 | 0.09102 | 0.06517
96.984 | 0.0886 | 0.0659
97.092 | 0.08059 | 0.06574
97.2 | 0.08944 | 0.06711
97.308 | 0.09075 | 0.06537
97.416 | 0.0897 | 0.06719
97.524 | 0.0895 | 0.06581
97.632 | 0.08973 | 0.06763
97.74 | 0.09042 | 0.0667
97.848 | 0.08763 | 0.06642
97.956 | 0.09453 | 0.06249
98.064 | 0.08449 | 0.06367
98.172 | 0.09046 | 0.06524
98.28 | 0.08878 | 0.07148
98.388 | 0.08732 | 0.06574
98.496 | 0.08992 | 0.066
98.604 | 0.09018 | 0.06807
98.712 | 0.09046 | 0.0679
98.82 | 0.08759 | 0.06669
98.928 | 0.09014 | 0.06745
99.036 | 0.08788 | 0.06341
99.144 | 0.09176 | 0.0637
99.252 | 0.08931 | 0.06783
99.36 | 0.08558 | 0.06933
99.468 | 0.08704 | 0.06842
99.576 | 0.09056 | 0.06611
99.684 | 0.09017 | 0.06649
99.792 | 0.08866 | 0.07021
99.9 | 0.08991 | 0.06877
100.008 | 0.08884 | 0.06522
100.116 | 0.08719 | 0.06869
100.224 | 0.07984 | 0.06456
100.332 | 0.09064 | 0.06318
100.44 | 0.08632 | 0.07152
100.548 | 0.08878 | 0.07027
100.656 | 0.08954 | 0.06688
100.764 | 0.09182 | 0.06268
100.872 | 0.09408 | 0.06789
100.98 | 0.08715 | 0.06763
101.088 | 0.08693 | 0.0659
101.196 | 0.09116 | 0.06666
101.304 | 0.09013 | 0.06764
101.412 | 0.09015 | 0.06457
101.52 | 0.09152 | 0.0703
101.628 | 0.09343 | 0.0651
101.736 | 0.09153 | 0.06554
101.844 | 0.09209 | 0.06502
101.952 | 0.08701 | 0.07193
102.06 | 0.0853 | 0.06407
102.168 | 0.08834 | 0.06833
102.276 | 0.08715 | 0.06257
102.384 | 0.08871 | 0.06282
102.492 | 0.08809 | 0.06176
102.6 | 0.0892 | 0.06482
102.708 | 0.08719 | 0.0631
102.816 | 0.08949 | 0.06564
102.924 | 0.09262 | 0.06524
103.032 | 0.08987 | 0.06337
103.14 | 0.08736 | 0.06362
103.248 | 0.089 | 0.06558
103.356 | 0.09299 | 0.0641
103.464 | 0.08745 | 0.06196
103.572 | 0.08876 | 0.06696
103.68 | 0.08636 | 0.05968
103.788 | 0.09267 | 0.06556
103.896 | 0.08723 | 0.06331
104.004 | 0.08912 | 0.06298
104.112 | 0.08726 | 0.06636
104.22 | 0.08644 | 0.06411
104.328 | 0.0869 | 0.0622
104.436 | 0.09046 | 0.06132
104.544 | 0.08346 | 0.061
104.652 | 0.08988 | 0.06401
104.76 | 0.08958 | 0.06138
104.868 | 0.08754 | 0.06154
104.976 | 0.08815 | 0.0595
105.084 | 0.08994 | 0.05753
105.192 | 0.08804 | 0.061
105.3 | 0.08936 | 0.06089
105.408 | 0.08802 | 0.06209
105.516 | 0.08296 | 0.06161
105.624 | 0.08521 | 0.05977
105.732 | 0.08239 | 0.06078
105.84 | 0.08095 | 0.06022
105.948 | 0.08724 | 0.05777
106.056 | 0.08586 | 0.05695
106.164 | 0.08531 | 0.05896
106.272 | 0.08622 | 0.0616
106.38 | 0.08475 | 0.05671
106.488 | 0.0836 | 0.05753
106.596 | 0.08345 | 0.0599
106.704 | 0.07665 | 0.05887
106.812 | 0.07991 | 0.05959
106.92 | 0.08161 | 0.05662
107.028 | 0.07827 | 0.05496
107.136 | 0.08393 | 0.05551
107.244 | 0.08288 | 0.05448
107.352 | 0.07996 | 0.05799
107.46 | 0.07702 | 0.05394
107.568 | 0.0768 | 0.05566
107.676 | 0.07471 | 0.05488
107.784 | 0.07692 | 0.05151
107.892 | 0.07391 | 0.05618
108 | 0.07163 | 0.05257
108.108 | 0.07087 | 0.05584
108.216 | 0.06921 | 0.05536
108.324 | 0.07115 | 0.05532
108.432 | 0.06708 | 0.05592
108.54 | 0.07044 | 0.0481
108.648 | 0.06757 | 0.05367
108.756 | 0.06943 | 0.04875
108.864 | 0.06513 | 0.05069
108.972 | 0.06305 | 0.0499
109.08 | 0.06461 | 0.05015
109.188 | 0.06485 | 0.0539
109.296 | 0.06099 | 0.05297
109.404 | 0.06261 | 0.05415
109.512 | 0.05769 | 0.05335
109.62 | 0.05763 | 0.05224
109.728 | 0.05638 | 0.05264
109.836 | 0.05273 | 0.05002
109.944 | 0.05525 | 0.05309
110.052 | 0.05449 | 0.05027
110.16 | 0.05355 | 0.05051
110.268 | 0.05317 | 0.04871
110.376 | 0.05116 | 0.04994
110.484 | 0.04968 | 0.05072
110.592 | 0.04685 | 0.04785
110.7 | 0.04641 | 0.04876
110.808 | 0.04298 | 0.05212
110.916 | 0.04918 | 0.05367
111.024 | 0.0418 | 0.05151
111.132 | 0.04224 | 0.05017
111.24 | 0.04452 | 0.0487
111.348 | 0.04193 | 0.05165
111.456 | 0.04287 | 0.052
111.564 | 0.03902 | 0.05059
111.672 | 0.03956 | 0.04917
111.78 | 0.037 | 0.04675
111.888 | 0.03854 | 0.05047
111.996 | 0.03404 | 0.0483
112.104 | 0.03673 | 0.04689
112.212 | 0.03744 | 0.05183
112.32 | 0.03532 | 0.04883
112.428 | 0.03364 | 0.04881
112.536 | 0.03145 | 0.04796
112.644 | 0.03208 | 0.04774
112.752 | 0.03217 | 0.04677
112.86 | 0.02982 | 0.04814
112.968 | 0.03176 | 0.04602
113.076 | 0.03144 | 0.04511
113.184 | 0.02998 | 0.04695
113.292 | 0.03072 | 0.04683
113.4 | 0.02804 | 0.04767
113.508 | 0.02922 | 0.04695
113.616 | 0.03292 | 0.04149
113.724 | 0.03119 | 0.04717
113.832 | 0.02521 | 0.04591
113.94 | 0.02689 | 0.04576
114.048 | 0.02454 | 0.0431
114.156 | 0.02709 | 0.04586
114.264 | 0.0262 | 0.045
114.372 | 0.02495 | 0.04711
114.48 | 0.03092 | 0.04096
114.588 | 0.02658 | 0.04711
114.696 | 0.02406 | 0.04913
114.804 | 0.025 | 0.04307
114.912 | 0.03007 | 0.04464
115.02 | 0.0242 | 0.04571
115.128 | 0.02264 | 0.04538
115.236 | 0.02448 | 0.04382
115.344 | 0.02464 | 0.04723
115.452 | 0.0283 | 0.0448
115.56 | 0.02262 | 0.04285
115.668 | 0.02578 | 0.04563
115.776 | 0.02484 | 0.04655
115.884 | 0.02414 | 0.04901
115.992 | 0.02223 | 0.04552
116.1 | 0.02209 | 0.04826
116.208 | 0.01919 | 0.04692
116.316 | 0.02059 | 0.04166
116.424 | 0.02095 | 0.04427
116.532 | 0.02071 | 0.04271
116.64 | 0.02205 | 0.04242
116.748 | 0.02183 | 0.04649
116.856 | 0.018 | 0.04408
116.964 | 0.02464 | 0.04532
117.072 | 0.02095 | 0.04217
117.18 | 0.0201 | 0.04488
117.288 | 0.02444 | 0.04305
117.396 | 0.02107 | 0.04668
117.504 | 0.02216 | 0.04462
117.612 | 0.02249 | 0.04313
117.72 | 0.01852 | 0.04294
117.828 | 0.02112 | 0.04153
117.936 | 0.01815 | 0.04222
118.044 | 0.01743 | 0.044
118.152 | 0.01866 | 0.04346
118.26 | 0.01944 | 0.04077
118.368 | 0.01938 | 0.04011
118.476 | 0.0133 | 0.03976
118.584 | 0.01683 | 0.04335
118.692 | 0.01751 | 0.04319
-- | 0.01716 | 0.04271
-- | -- | --
-- | -- | --
-- | -- | --
-- | -- | --
-- | -- | --
-- | -- | --
-- | -- | --
-- | -- | --
-- | -- | --
-- | -- | --
-- | -- | --
-- | -- | --
-- | -- | --
-- | -- | --