## Sheet1
Time | IntensityColin | Intenisty CO(gem)(1) | Intensity CO(gem)(2) | -- | Intensity Cobrid
0 | -0.59627 | -0.34741 | -0.72839 | -1.71063 | -0.50603
0.45051 | -5.59396 | -5.34786 | -5.71257 | -5.71142 | -5.57044
0.90102 | -5.5761 | -5.34502 | -5.73213 | -5.70803 | -5.5563
1.35153 | -5.58029 | -5.33864 | -5.71638 | -5.69004 | -5.55155
1.80205 | -5.54673 | -5.32921 | -5.71663 | -5.63457 | -5.55562
2.25256 | -5.53294 | -5.37678 | -5.70531 | -5.64644 | -5.53603
2.70307 | -5.52862 | -5.36922 | -5.70561 | -5.61744 | -5.55497
3.15358 | -5.5169 | -5.37513 | -5.65446 | -5.63202 | -5.53184
3.60409 | -5.50002 | -5.37912 | -5.62002 | -5.6207 | -5.51368
4.0546 | -5.48223 | -5.36984 | -5.61916 | -5.56696 | -5.50489
4.50511 | -5.46614 | -5.39829 | -5.60855 | -5.60614 | -5.4851
4.95562 | -5.46982 | -5.39615 | -5.61152 | -5.54748 | -5.50131
5.40614 | -5.47236 | -5.41654 | -5.56658 | -5.54666 | -5.51305
5.85665 | -5.49776 | -5.40564 | -5.58234 | -5.56511 | -5.49292
6.30716 | -5.5009 | -5.40622 | -5.55825 | -5.59845 | -5.50778
6.75767 | -5.48567 | -5.40571 | -5.56958 | -5.55839 | -5.49408
7.20818 | -5.52204 | -5.44603 | -5.57001 | -5.59964 | -5.52625
7.65869 | -5.51358 | -5.43646 | -5.60489 | -5.58759 | -5.50664
8.1092 | -5.51768 | -5.44855 | -5.59253 | -5.57516 | -5.53588
8.55971 | -5.51624 | -5.46459 | -5.59767 | -5.58385 | -5.52666
9.01023 | -5.52599 | -5.4845 | -5.59591 | -5.58606 | -5.53055
9.46074 | -5.51018 | -5.49803 | -5.59127 | -5.59904 | -5.511
9.91125 | -5.53286 | -5.47113 | -5.58471 | -5.59599 | -5.5137
10.36176 | -5.5251 | -5.46122 | -5.55355 | -5.64194 | -5.52246
10.81227 | -5.56431 | -5.49599 | -5.58153 | -5.55834 | -5.54606
11.26278 | -5.53002 | -5.48138 | -5.58203 | -5.60495 | -5.51822
11.71329 | -5.53235 | -5.51251 | -5.58123 | -5.59105 | -5.55977
12.1638 | -5.55719 | -5.49494 | -5.60105 | -5.62551 | -5.54675
12.61432 | -5.53883 | -5.51686 | -5.59268 | -5.58477 | -5.54617
13.06483 | -5.54866 | -5.49436 | -5.58857 | -5.59732 | -5.51795
13.51534 | -5.56352 | -5.52397 | -5.60301 | -5.61427 | -5.55352
13.96585 | -5.54744 | -5.51261 | -5.581 | -5.6045 | -5.5365
14.41636 | -5.57958 | -5.51146 | -5.57985 | -5.5867 | -5.52994
14.86687 | -5.55911 | -5.54087 | -5.57704 | -5.61314 | -5.54823
15.31738 | -5.57335 | -5.50747 | -5.58347 | -5.5639 | -5.55045
15.76789 | -5.58161 | -5.53173 | -5.57084 | -5.58229 | -5.54169
16.21841 | -5.5889 | -5.523 | -5.5804 | -5.59603 | -5.51039
16.66892 | -5.55398 | -5.51304 | -5.58404 | -5.6063 | -5.57338
17.11943 | -5.58419 | -5.50906 | -5.58631 | -5.6287 | -5.5471
17.56994 | -5.56624 | -5.51428 | -5.60114 | -5.55263 | -5.52591
18.02045 | -5.57182 | -5.53116 | -5.5705 | -5.56339 | -5.53993
18.47096 | -5.54935 | -5.51639 | -5.5827 | -5.56575 | -5.553
18.92147 | -5.58958 | -5.51023 | -5.57654 | -5.59695 | -5.5302
19.37198 | -5.55998 | -5.51324 | -5.57613 | -5.63285 | -5.54548
19.8225 | -5.59971 | -5.5421 | -5.59523 | -5.62087 | -5.56693
20.27301 | -5.57154 | -5.54017 | -5.58961 | -5.55953 | -5.52367
20.72352 | -5.57729 | -5.54018 | -5.58147 | -5.57458 | -5.55814
21.17403 | -5.60278 | -5.52795 | -5.61136 | -5.57012 | -5.54453
21.62454 | -5.57951 | -5.54231 | -5.59592 | -5.56371 | -5.55086
22.07505 | -5.5854 | -5.54265 | -5.57646 | -5.58393 | -5.54603
22.52556 | -5.56995 | -5.52834 | -5.57186 | -5.55752 | -5.55306
22.97608 | -5.59113 | -5.52627 | -5.58696 | -5.56962 | -5.529
23.42659 | -5.5914 | -5.54124 | -5.6012 | -5.55571 | -5.54426
23.8771 | -5.60697 | -5.54807 | -5.58662 | -5.59109 | -5.55409
24.32761 | -5.60588 | -5.53097 | -5.59495 | -5.58854 | -5.53978
24.77812 | -5.58217 | -5.56002 | -5.58757 | -5.58509 | -5.5399
25.22863 | -5.60332 | -5.51791 | -5.58404 | -5.5569 | -5.54208
25.67914 | -5.59156 | -5.53776 | -5.58464 | -5.61425 | -5.5491
26.12965 | -5.58738 | -5.55618 | -5.59778 | -5.6238 | -5.51443
26.58017 | -5.58982 | -5.5331 | -5.57358 | -5.58347 | -5.55404
27.03068 | -5.59933 | -5.53085 | -5.59687 | -5.60612 | -5.55232
27.48119 | -5.60898 | -5.5433 | -5.58615 | -5.56921 | -5.56931
27.9317 | -5.57469 | -5.55189 | -5.55652 | -5.58017 | -5.53601
28.38221 | -5.59072 | -5.54658 | -5.58373 | -5.61203 | -5.52824
28.83272 | -5.61228 | -5.53943 | -5.58639 | -5.60119 | -5.5662
29.28323 | -5.59078 | -5.55282 | -5.59711 | -5.56913 | -5.53051
29.73374 | -5.59938 | -5.56146 | -5.56405 | -5.57519 | -5.53529
30.18426 | -5.5899 | -5.57111 | -5.5948 | -5.55332 | -5.52918
30.63477 | -5.60289 | -5.53573 | -5.57997 | -5.63315 | -5.53506
31.08528 | -5.62626 | -5.56109 | -5.56918 | -5.63073 | -5.5107
31.53579 | -5.62081 | -5.53351 | -5.59197 | -5.55964 | -5.54017
31.9863 | -5.61961 | -5.53892 | -5.57692 | -5.63328 | -5.53686
32.43681 | -5.60362 | -5.53213 | -5.58025 | -5.6162 | -5.51229
32.88732 | -5.61918 | -5.5305 | -5.60323 | -5.56906 | -5.52737
33.33783 | -5.60511 | -5.56919 | -5.59654 | -5.59653 | -5.54641
33.78835 | -5.59162 | -5.55053 | -5.58702 | -5.62482 | -5.55817
34.23886 | -5.60377 | -5.56176 | -5.59797 | -5.6225 | -5.54316
34.68937 | -5.61299 | -5.57711 | -5.57175 | -5.55831 | -5.55569
35.13988 | -5.62559 | -5.54857 | -5.56409 | -5.62389 | -5.54949
35.59039 | -5.5769 | -5.5609 | -5.58833 | -5.59201 | -5.53074
36.0409 | -5.60854 | -5.55339 | -5.59321 | -5.59163 | -5.53552
36.49141 | -5.63229 | -5.54614 | -5.5649 | -5.56249 | -5.53038
36.94192 | -5.63012 | -5.57549 | -5.595 | -5.5952 | -5.5498
37.39244 | -5.63523 | -5.5542 | -5.58248 | -5.61323 | -5.54606
37.84295 | -5.61007 | -5.58204 | -5.58479 | -5.5931 | -5.53925
38.29346 | -5.58669 | -5.57293 | -5.59997 | -5.5622 | -5.53951
38.74397 | -5.6168 | -5.55931 | -5.57206 | -5.59711 | -5.54197
39.19448 | -5.62554 | -5.56452 | -5.58595 | -5.5832 | -5.53734
39.64499 | -5.61916 | -5.54941 | -5.57733 | -5.59349 | -5.52866
40.0955 | -5.62689 | -5.56979 | -5.5788 | -5.58251 | -5.53993
40.54602 | -5.61841 | -5.55573 | -5.57693 | -5.58142 | -5.5457
40.99653 | -5.62943 | -5.56825 | -5.58579 | -5.58649 | -5.56105
41.44704 | -5.61199 | -5.59478 | -5.58504 | -5.66886 | -5.55298
41.89755 | -5.63652 | -5.56837 | -5.5852 | -5.66759 | -5.54294
42.34806 | -5.60867 | -5.58772 | -5.58432 | -5.53802 | -5.54024
42.79857 | -5.59788 | -5.5744 | -5.61245 | -5.61784 | -5.53461
43.24908 | -5.63155 | -5.56361 | -5.58512 | -5.57824 | -5.52884
43.69959 | -5.58155 | -5.54148 | -5.53891 | -5.49763 | -5.51979
44.15011 | -5.62813 | -5.56007 | -5.58997 | -5.60693 | -5.53623
44.60062 | -5.62545 | -5.56355 | -5.57498 | -5.5956 | -5.53487
45.05113 | -5.60683 | -5.56344 | -5.58623 | -5.57684 | -5.55646
45.50164 | -5.59867 | -5.52326 | -5.55676 | -5.57869 | -5.5064
45.95215 | -5.49114 | -5.41465 | -5.408 | -5.5682 | -5.49893
46.40266 | -5.25266 | -5.2361 | -5.11299 | -5.50853 | -5.44181
46.85317 | -5.13529 | -5.04538 | -4.88413 | -5.38833 | -5.34711
47.30368 | -5.00621 | -4.8806 | -4.72336 | -5.31204 | -5.29061
47.7542 | -4.9382 | -4.73057 | -4.61984 | -5.13503 | -5.19504
48.20471 | -4.83142 | -4.61416 | -4.52696 | -4.98704 | -5.16651
48.65522 | -4.80497 | -4.52006 | -4.42542 | -4.84214 | -5.11233
49.10573 | -4.74779 | -4.41207 | -4.36027 | -4.74187 | -5.04624
49.55624 | -4.71114 | -4.35389 | -4.31584 | -4.65908 | -5.01368
50.00675 | -4.6901 | -4.27565 | -4.25639 | -4.57819 | -4.96255
50.45726 | -4.60225 | -4.24119 | -4.23635 | -4.50362 | -4.93788
50.90777 | -4.56681 | -4.16639 | -4.17458 | -4.40721 | -4.90794
51.35829 | -4.5275 | -4.11146 | -4.11483 | -4.38999 | -4.85055
51.8088 | -4.51864 | -4.04148 | -4.05354 | -4.35194 | -4.86205
52.25931 | -4.47353 | -4.00724 | -4.01871 | -4.40749 | -4.81962
52.70982 | -4.44435 | -3.94434 | -4.00569 | -4.45647 | -4.78024
53.16033 | -4.41508 | -3.90748 | -3.9575 | -4.48764 | -4.80084
53.61084 | -4.39594 | -3.88861 | -3.94289 | -4.57245 | -4.73611
54.06135 | -4.38706 | -3.86841 | -3.91271 | -4.6324 | -4.73158
54.51186 | -4.34876 | -3.84492 | -3.87497 | -4.6873 | -4.72741
54.96238 | -4.29809 | -3.81162 | -3.8157 | -4.78538 | -4.71778
55.41289 | -4.29446 | -3.78725 | -3.8103 | -4.77079 | -4.66743
55.8634 | -4.2889 | -3.75383 | -3.80497 | -4.89061 | -4.67062
56.31391 | -4.2598 | -3.76944 | -3.77175 | -4.90474 | -4.64713
56.76442 | -4.23216 | -3.70719 | -3.76663 | -4.878 | -4.66612
57.21493 | -4.22701 | -3.69632 | -3.74787 | -4.98653 | -4.66631
57.66544 | -4.22443 | -3.68352 | -3.73335 | -4.9822 | -4.63419
58.11595 | -4.1982 | -3.644 | -3.70917 | -5.0271 | -4.62562
58.56647 | -4.17682 | -3.65131 | -3.67348 | -5.07238 | -4.58289
59.01698 | -4.16206 | -3.64178 | -3.66597 | -5.08515 | -4.61169
59.46749 | -4.14661 | -3.60452 | -3.68037 | -5.11866 | -4.59781
59.918 | -4.15638 | -3.6159 | -3.65561 | -5.10143 | -4.58788
60.36851 | -4.13624 | -3.58806 | -3.66496 | -5.12203 | -4.57793
60.81902 | -4.12406 | -3.56445 | -3.62917 | -5.16468 | -4.5758
61.26953 | -4.09492 | -3.55543 | -3.61636 | -5.23506 | -4.57252
61.72005 | -4.11 | -3.54449 | -3.60095 | -5.23349 | -4.55882
62.17056 | -4.06192 | -3.53043 | -3.59221 | -5.26159 | -4.51952
62.62107 | -4.09275 | -3.49842 | -3.56713 | -5.22961 | -4.52598
63.07158 | -4.07084 | -3.53326 | -3.5511 | -5.24662 | -4.55173
63.52209 | -4.06031 | -3.50214 | -3.5503 | -5.29612 | -4.50245
63.9726 | -4.04089 | -3.49304 | -3.57524 | -5.2948 | -4.50327
64.42311 | -4.02119 | -3.47238 | -3.56208 | -5.37918 | -4.48466
64.87362 | -3.99942 | -3.45722 | -3.53096 | -5.30956 | -4.5017
65.32414 | -4.00162 | -3.46057 | -3.52614 | -5.372 | -4.49599
65.77465 | -3.99911 | -3.42052 | -3.50379 | -5.35989 | -4.49366
66.22516 | -3.99145 | -3.45496 | -3.48954 | -5.35202 | -4.47934
66.67567 | -3.99501 | -3.40558 | -3.50998 | -5.34269 | -4.48251
67.12618 | -3.9869 | -3.39638 | -3.47541 | -5.40566 | -4.45256
67.57669 | -3.9604 | -3.37847 | -3.51415 | -5.40757 | -4.43495
68.0272 | -3.96825 | -3.39616 | -3.47336 | -5.41692 | -4.44672
68.47771 | -3.95086 | -3.38052 | -3.49346 | -5.44567 | -4.42717
68.92823 | -3.95332 | -3.338 | -3.45692 | -5.43929 | -4.41915
69.37874 | -3.92397 | -3.35462 | -3.44424 | -5.39889 | -4.43356
69.82925 | -3.92617 | -3.36443 | -3.48833 | -5.4321 | -4.43614
70.27976 | -3.90544 | -3.36819 | -3.43267 | -5.4241 | -4.41254
70.73027 | -3.91498 | -3.32654 | -3.45374 | -5.41502 | -4.41829
71.18078 | -3.89035 | -3.31821 | -3.42256 | -5.41881 | -4.40296
71.63129 | -3.89116 | -3.34806 | -3.42482 | -5.4785 | -4.3924
72.0818 | -3.89336 | -3.3059 | -3.42482 | -5.44888 | -4.3878
72.53232 | -3.89971 | -3.29015 | -3.41925 | -5.50797 | -4.39671
72.98283 | -3.8898 | -3.26412 | -3.4152 | -5.4977 | -4.3868
73.43334 | -3.85012 | -3.26616 | -3.41766 | -5.52079 | -4.38561
73.88385 | -3.88594 | -3.26341 | -3.40342 | -5.45888 | -4.37379
74.33436 | -3.84418 | -3.24262 | -3.42253 | -5.46554 | -4.36336
74.78487 | -3.8762 | -3.21694 | -3.42063 | -5.49419 | -4.34929
75.23538 | -3.86187 | -3.25257 | -3.3789 | -5.46397 | -4.36063
75.68589 | -3.85504 | -3.24271 | -3.38708 | -5.50717 | -4.33421
76.13641 | -3.84375 | -3.21999 | -3.42039 | -5.51047 | -4.33468
76.58692 | -3.79672 | -3.22825 | -3.37492 | -5.51147 | -4.34698
77.03743 | -3.84422 | -3.19734 | -3.38978 | -5.52765 | -4.34304
77.48794 | -3.80988 | -3.19295 | -3.36909 | -5.56408 | -4.32193
77.93845 | -3.83859 | -3.18985 | -3.35759 | -5.54772 | -4.32144
78.38896 | -3.81647 | -3.20116 | -3.37343 | -5.56436 | -4.30411
78.83947 | -3.80837 | -3.19721 | -3.38406 | -5.54648 | -4.33437
79.28998 | -3.82963 | -3.18803 | -3.369 | -5.5221 | -4.31424
79.7405 | -3.80288 | -3.17155 | -3.38399 | -5.57431 | -4.32026
80.19101 | -3.78233 | -3.1987 | -3.36621 | -5.55187 | -4.3102
80.64152 | -3.77709 | -3.16396 | -3.38109 | -5.5466 | -4.33111
81.09203 | -3.80691 | -3.17871 | -3.36637 | -5.57694 | -4.29278
81.54254 | -3.80986 | -3.15703 | -3.33661 | -5.54753 | -4.29055
81.99305 | -3.74871 | -3.13886 | -3.35302 | -5.54835 | -4.31087
82.44356 | -3.77671 | -3.14947 | -3.34615 | -5.58625 | -4.28389
82.89408 | -3.74775 | -3.15059 | -3.36062 | -5.60396 | -4.27835
83.34459 | -3.7736 | -3.15878 | -3.34217 | -5.5779 | -4.27856
83.7951 | -3.76994 | -3.13881 | -3.30791 | -5.59617 | -4.28129
84.24561 | -3.74654 | -3.12923 | -3.34988 | -5.5548 | -4.28138
84.69612 | -3.77965 | -3.09377 | -3.27292 | -5.59877 | -4.27887
85.14663 | -3.72956 | -3.09497 | -3.31893 | -5.54642 | -4.2567
85.59714 | -3.74422 | -3.11821 | -3.33585 | -5.53937 | -4.24742
86.04765 | -3.74522 | -3.09206 | -3.30316 | -5.59238 | -4.26378
86.49817 | -3.75262 | -3.11751 | -3.30946 | -5.53847 | -4.25298
86.94868 | -3.74089 | -3.10329 | -3.30975 | -5.63157 | -4.25084
87.39919 | -3.72646 | -3.06482 | -3.30564 | -5.54281 | -4.26134
87.8497 | -3.72058 | -3.08469 | -3.29655 | -5.59514 | -4.23489
88.30021 | -3.66862 | -3.06476 | -3.29379 | -5.56881 | -4.21851
88.75072 | -3.70389 | -3.04197 | -3.25388 | -5.54715 | -4.20604
89.20123 | -3.71312 | -3.04283 | -3.33136 | -5.60674 | -4.23154
89.65174 | -3.70077 | -3.03931 | -3.29283 | -5.5769 | -4.22952
90.10226 | -3.70001 | -3.05494 | -3.32762 | -5.56114 | -4.21927
90.55277 | -3.73108 | -3.08204 | -3.37157 | -5.57704 | -4.22625
91.00328 | -3.77533 | -3.03142 | -3.35587 | -5.55232 | -4.21687
91.45379 | -3.75328 | -3.02916 | -3.41619 | -5.55155 | -4.19399
91.9043 | -3.77679 | -3.02877 | -3.4351 | -5.53287 | -4.20101
92.35481 | -3.80342 | -3.04457 | -3.45142 | -5.55982 | -4.2009
92.80532 | -3.80697 | -3.02257 | -3.46431 | -5.54758 | -4.19036
93.25583 | -3.81149 | -3.01949 | -3.50278 | -5.61697 | -4.20798
93.70635 | -3.82075 | -3.01822 | -3.49669 | -5.59832 | -4.20033
94.15686 | -3.83494 | -3.04355 | -3.53624 | -5.55759 | -4.15994
94.60737 | -3.81879 | -3.013 | -3.54712 | -5.56041 | -4.17419
95.05788 | -3.81216 | -2.98751 | -3.56438 | -5.57574 | -4.19313
95.50839 | -3.81507 | -3.03674 | -3.58189 | -5.55814 | -4.20976
95.9589 | -3.85863 | -3.01553 | -3.60152 | -5.554 | -4.19808
96.40941 | -3.86001 | -3.02369 | -3.60821 | -5.56504 | -4.1982
96.85992 | -3.84244 | -3.02646 | -3.60597 | -5.5386 | -4.19417
97.31044 | -3.88599 | -2.98656 | -3.61659 | -5.52708 | -4.16433
97.76095 | -3.8615 | -3.0003 | -3.63458 | -5.55673 | -4.19138
98.21146 | -3.89211 | -3.02703 | -3.66899 | -5.57606 | -4.18709
98.66197 | -3.87228 | -3.01079 | -3.66468 | -5.5539 | -4.19672
99.11248 | -3.89828 | -3.02651 | -3.68165 | -5.58545 | -4.21009
99.56299 | -3.89745 | -3.00472 | -3.66988 | -5.57765 | -4.20415
100.0135 | -3.89671 | -2.9961 | -3.70697 | -5.51513 | -4.19015
100.46402 | -3.85601 | -2.97396 | -3.70741 | -5.59851 | -4.19414
100.91453 | -3.92259 | -2.9824 | -3.70219 | -5.56164 | -4.20921
101.36504 | -3.90495 | -3 | -3.69771 | -5.60789 | -4.17701
101.81555 | -3.90599 | -2.99766 | -3.72005 | -5.62342 | -4.16918
102.26606 | -3.93409 | -2.99887 | -3.71897 | -5.624 | -4.20941
102.71657 | -3.92832 | -2.98201 | -3.70618 | -5.57448 | -4.22076
103.16708 | -3.93419 | -2.97864 | -3.74924 | -5.50505 | -4.20953
103.61759 | -3.93162 | -3.0068 | -3.76592 | -5.58189 | -4.20997
108.06811 | -3.96083 | -3.02468 | -3.75818 | -5.53841 | -4.19923
108.51862 | -3.94248 | -2.98822 | -3.76745 | -5.58184 | -4.18536
108.96913 | -3.92565 | -3.00405 | -3.74851 | -5.59215 | -4.21055
109.41964 | -3.93334 | -2.95736 | -3.77122 | -5.56534 | -4.21133
109.87015 | -3.93863 | -3.00955 | -3.7884 | -5.54984 | -4.21067
110.32066 | -3.94294 | -2.99415 | -3.77911 | -5.62052 | -4.17927
110.77117 | -3.98746 | -3.01318 | -3.77856 | -5.58362 | -4.21006
111.22168 | -3.97287 | -2.98602 | -3.76176 | -5.63631 | -4.20331
111.6722 | -3.98251 | -2.98008 | -3.75693 | -5.59663 | -4.19754
112.12271 | -3.96715 | -2.97584 | -3.8062 | -5.60489 | -4.19527
112.57322 | -3.96969 | -2.99849 | -3.80464 | -5.57579 | -4.17882
113.02373 | -3.9904 | -2.98523 | -3.7925 | -5.59735 | -4.20653
113.47424 | -3.98981 | -2.99855 | -3.7875 | -5.57388 | -4.19883
113.92475 | -4.01555 | -3.00746 | -3.78596 | -5.61181 | -4.19241
114.37526 | -4.02412 | -2.98895 | -3.79051 | -5.55308 | -4.19205
114.82577 | -4.00086 | -2.99565 | -3.77076 | -5.6011 | -4.20643
115.27629 | -4.01992 | -3.00242 | -3.79346 | -5.58487 | -4.19057
115.7268 | -4.0029 | -2.9659 | -3.78426 | -5.57551 | -4.23571
116.17731 | -4.01733 | -2.97903 | -3.80299 | -5.52587 | -4.22875
116.62782 | -4.05898 | -2.96713 | -3.7949 | -5.5427 | -4.22178
117.07833 | -4.03497 | -3.00199 | -3.77772 | -5.48661 | -4.22018
117.52884 | -4.03028 | -3.02016 | -3.8129 | -5.52525 | -4.20706
117.97935 | -4.03782 | -2.97675 | -3.80201 | -5.4222 | -4.22682
118.42986 | -4.05014 | -3.00588 | -3.8099 | -5.33802 | -4.22179
118.88038 | -4.09568 | -2.98097 | -3.80951 | -5.17512 | -4.20715
119.33089 | -4.06573 | -2.98541 | -3.78606 | -5.01763 | -4.21968
119.7814 | -4.06978 | -2.93877 | -3.76776 | -4.91611 | -4.20397
120.23191 | -4.04999 | -2.96756 | -3.74217 | -4.81658 | -4.1898
120.68242 | -4.0954 | -2.9594 | -3.77209 | -4.87338 | -4.20752
121.13293 | -4.07722 | -2.95983 | -3.75036 | -4.92391 | -4.21727
121.58344 | -4.11329 | -2.93949 | -3.72492 | -4.93346 | -4.20509
122.03395 | -4.12407 | -2.93126 | -3.76546 | -4.97709 | -4.22074
122.48447 | -4.13987 | -2.95274 | -3.77757 | -4.96389 | -4.24505
122.93498 | -4.13841 | -2.94462 | -3.79244 | -4.95496 | -4.30092
123.38549 | -4.18367 | -3.00618 | -3.73468 | -5.00791 | -4.32504
123.836 | -4.22794 | -2.99113 | -3.77791 | -5.0075 | -4.34023
124.28651 | -4.23912 | -3.02645 | -3.78184 | -5.07781 | -4.39869
124.73702 | -4.27043 | -3.09864 | -3.77879 | -5.1282 | -4.43089
125.18753 | -4.2942 | -3.08129 | -3.74063 | -5.12155 | -4.44576
125.63805 | -4.3105 | -3.09026 | -3.78506 | -5.11563 | -4.48247
126.08856 | -4.30619 | -3.10732 | -3.76549 | -5.18791 | -4.51527
126.53907 | -4.33304 | -3.13053 | -3.75224 | -5.22393 | -4.56003
126.98958 | -4.35408 | -3.14694 | -3.759 | -5.18401 | -4.57062
127.44009 | -4.37598 | -3.15366 | -3.75812 | -5.25508 | -4.58949
127.8906 | -4.35206 | -3.14379 | -3.73774 | -5.24308 | -4.57931
128.34111 | -4.38484 | -3.16372 | -3.74034 | -5.25291 | -4.5997
128.79162 | -4.37679 | -3.19616 | -3.77524 | -5.26973 | -4.62753
129.24214 | -4.42757 | -3.20559 | -3.75996 | -5.2865 | -4.62425
129.69265 | -4.41079 | -3.23374 | -3.7758 | -5.30958 | -4.6194
130.14316 | -4.42094 | -3.22487 | -3.74158 | -5.33525 | -4.66171
130.59367 | -4.41583 | -3.23989 | -3.78281 | -5.31248 | -4.65353
131.04418 | -4.44114 | -3.25276 | -3.76529 | -5.42033 | -4.65904
131.49469 | -4.44549 | -3.23604 | -3.80016 | -5.41386 | -4.67086
131.9452 | -4.43739 | -3.27468 | -3.76019 | -5.36543 | -4.68475
132.39571 | -4.48707 | -3.25197 | -3.77264 | -5.41591 | -4.65566
132.84623 | -4.46238 | -3.26731 | -3.7611 | -5.38619 | -4.72173
133.29674 | -4.46112 | -3.28775 | -3.77885 | -5.38427 | -4.7257
133.74725 | -4.44759 | -3.26421 | -3.76487 | -5.41714 | -4.7158
134.19776 | -4.48245 | -3.29606 | -3.78026 | -5.40976 | -4.74394
134.64827 | -4.47724 | -3.30544 | -3.7694 | -5.49087 | -4.75023
135.09878 | -4.45473 | -3.27378 | -3.75653 | -5.37654 | -4.70945
135.54929 | -4.44767 | -3.31982 | -3.76517 | -5.41838 | -4.70811
135.9998 | -4.47729 | -3.2808 | -3.77893 | -5.43531 | -4.73248
136.45032 | -4.47773 | -3.31208 | -3.75185 | -5.45938 | -4.76246
136.90083 | -4.46818 | -3.26868 | -3.76825 | -5.4432 | -4.74437
137.35134 | -4.35935 | -3.2597 | -3.69925 | -5.40868 | -4.75943
137.80185 | -4.35363 | -3.23442 | -3.6235 | -5.32135 | -4.68682
138.25236 | -4.28634 | -3.20245 | -3.54343 | -5.10328 | -4.65475
138.70287 | -4.19391 | -3.18003 | -3.48078 | -4.98468 | -4.63665
139.15338 | -4.20485 | -3.13152 | -3.45222 | -4.87329 | -4.61253
139.60389 | -4.13611 | -3.1104 | -3.42471 | -4.7397 | -4.58826
140.05441 | -4.09485 | -3.07686 | -3.34984 | -4.64015 | -4.55478
140.50492 | -3.98244 | -3.03982 | -3.2878 | -4.52172 | -4.51112
140.95543 | -3.99194 | -2.99269 | -3.26164 | -4.46633 | -4.48991
141.40594 | -3.9693 | -2.99317 | -3.18546 | -4.46027 | -4.47908
141.85645 | -3.92664 | -2.94256 | -3.14901 | -4.52326 | -4.44173
142.30696 | -3.91388 | -2.92538 | -3.11296 | -4.54459 | -4.43422
142.75747 | -3.86545 | -2.91338 | -3.10277 | -4.58401 | -4.41253
143.20798 | -3.87757 | -2.93583 | -3.0723 | -4.7397 | -4.42319
143.6585 | -3.8396 | -2.89696 | -3.0278 | -4.76619 | -4.42992
144.10901 | -3.87869 | -2.88009 | -3.02057 | -4.77026 | -4.43675
144.55952 | -3.8487 | -2.8991 | -3.00757 | -4.9256 | -4.41492
145.01003 | -3.80209 | -2.8835 | -3.00061 | -4.89754 | -4.3926
145.46054 | -3.81635 | -2.90622 | -2.99428 | -4.96199 | -4.42408
145.91105 | -3.80194 | -2.87673 | -2.97496 | -5.0183 | -4.41762
146.36156 | -3.79218 | -2.87245 | -2.98174 | -5.01663 | -4.4145
146.81208 | -3.76197 | -2.83972 | -2.94402 | -5.07714 | -4.40345
147.26259 | -3.75487 | -2.87246 | -2.93102 | -5.08547 | -4.38794
147.7131 | -3.75354 | -2.8437 | -2.90807 | -5.13496 | -4.38936
148.16361 | -3.76739 | -2.84349 | -2.93125 | -5.11503 | -4.38895
148.61412 | -3.74518 | -2.84712 | -2.91572 | -5.1049 | -4.3924
149.06463 | -3.70604 | -2.83236 | -2.93355 | -5.16704 | -4.40028
149.51514 | -3.7158 | -2.82448 | -2.86828 | -5.17735 | -4.36126
149.96565 | -3.70688 | -2.8269 | -2.86868 | -5.20335 | -4.39628
150.41617 | -3.68525 | -2.83796 | -2.83158 | -5.23305 | -4.3824
150.86668 | -3.68242 | -2.80707 | -2.84923 | -5.25784 | -4.34461
151.31719 | -3.685 | -2.82604 | -2.8408 | -5.31667 | -4.35695
151.7677 | -3.69881 | -2.78895 | -2.88202 | -5.27731 | -4.37632
152.21821 | -3.68654 | -2.78188 | -2.82149 | -5.30592 | -4.37047
152.66872 | -3.64797 | -2.73436 | -2.84 | -5.32239 | -4.34676
153.11923 | -3.67637 | -2.77621 | -2.82272 | -5.27538 | -4.36489
153.56974 | -3.6384 | -2.74965 | -2.82497 | -5.32322 | -4.34179
154.02026 | -3.64318 | -2.76218 | -2.85029 | -5.34832 | -4.34663
154.47077 | -3.63369 | -2.75524 | -2.81736 | -5.34797 | -4.31203
154.92128 | -3.64018 | -2.74075 | -2.77931 | -5.36547 | -4.30566
155.37179 | -3.6106 | -2.76055 | -2.82139 | -5.41023 | -4.29563
155.8223 | -3.62976 | -2.71838 | -2.78458 | -5.36842 | -4.32139
156.27281 | -3.59441 | -2.72036 | -2.79769 | -5.37211 | -4.31516
156.72332 | -3.59762 | -2.68959 | -2.75652 | -5.37958 | -4.33638
157.17383 | -3.61708 | -2.72329 | -2.79342 | -5.43936 | -4.32323
157.62435 | -3.59801 | -2.7105 | -2.78369 | -5.39095 | -4.29797
158.07486 | -3.5899 | -2.72076 | -2.76639 | -5.50519 | -4.31264
158.52537 | -3.59461 | -2.70099 | -2.78896 | -5.41544 | -4.29304
158.97588 | -3.57007 | -2.70606 | -2.75033 | -5.42683 | -4.28528
159.42639 | -3.59536 | -2.68098 | -2.74843 | -5.47913 | -4.28135
159.8769 | -3.58239 | -2.69836 | -2.75643 | -5.47687 | -4.29529
160.32741 | -3.59999 | -2.66697 | -2.76404 | -5.47094 | -4.26366
160.77792 | -3.56247 | -2.67936 | -2.73163 | -5.48549 | -4.32869
161.22844 | -3.58239 | -2.68332 | -2.74534 | -5.49969 | -4.25693
161.67895 | -3.55915 | -2.67357 | -2.74687 | -5.46218 | -4.29325
162.12946 | -3.57665 | -2.63576 | -2.72932 | -5.47861 | -4.27517
162.57997 | -3.54256 | -2.66335 | -2.75293 | -5.52274 | -4.27651
163.03048 | -3.53274 | -2.6282 | -2.75029 | -5.50054 | -4.25149
163.48099 | -3.54009 | -2.64227 | -2.71406 | -5.47917 | -4.2656
163.9315 | -3.51962 | -2.64234 | -2.72205 | -5.50609 | -4.24554
164.38202 | -3.53602 | -2.6508 | -2.72649 | -5.51739 | -4.24709
164.83253 | -3.54413 | -2.64379 | -2.73611 | -5.5236 | -4.25406
165.28304 | -3.53789 | -2.61423 | -2.71883 | -5.55332 | -4.26057
165.73355 | -3.52944 | -2.64508 | -2.73486 | -5.49411 | -4.2604
166.18406 | -3.52895 | -2.63461 | -2.6782 | -5.54465 | -4.23895
166.63457 | -3.51748 | -2.64932 | -2.72025 | -5.55944 | -4.23844
167.08508 | -3.52854 | -2.59071 | -2.73417 | -5.53044 | -4.23845
167.53559 | -3.51419 | -2.62576 | -2.71245 | -5.47126 | -4.25923
167.98611 | -3.48545 | -2.61363 | -2.71693 | -5.51721 | -4.22939
168.43662 | -3.5084 | -2.63176 | -2.71357 | -5.55609 | -4.23202
168.88713 | -3.52924 | -2.62923 | -2.74562 | -5.53642 | -4.26648
169.33764 | -3.51824 | -2.60834 | -2.68554 | -5.48782 | -4.21121
169.78815 | -3.50133 | -2.63583 | -2.69053 | -5.52609 | -4.21666
170.23866 | -3.54003 | -2.59181 | -2.6994 | -5.5634 | -4.2234
170.68917 | -3.47165 | -2.59486 | -2.7033 | -5.54038 | -4.22649
171.13968 | -3.47223 | -2.56587 | -2.72702 | -5.5618 | -4.21493
171.5902 | -3.47059 | -2.54783 | -2.67011 | -5.57655 | -4.2197
172.04071 | -3.47328 | -2.5757 | -2.69118 | -5.56439 | -4.2113
172.49122 | -3.47796 | -2.5519 | -2.67122 | -5.6109 | -4.23342
172.94173 | -3.47996 | -2.61296 | -2.69946 | -5.5269 | -4.22054
173.39224 | -3.50265 | -2.58452 | -2.67252 | -5.55739 | -4.22255
173.84275 | -3.45592 | -2.55281 | -2.70436 | -5.56441 | -4.19337
174.29326 | -3.44807 | -2.56806 | -2.68206 | -5.58311 | -4.2213
174.74377 | -3.48012 | -2.55224 | -2.70433 | -5.57804 | -4.20617
175.19429 | -3.45901 | -2.55954 | -2.69369 | -5.54889 | -4.1965
175.6448 | -3.47779 | -2.56156 | -2.68577 | -5.60382 | -4.20392
176.09531 | -3.46968 | -2.55325 | -2.69387 | -5.59692 | -4.22401
176.54582 | -3.44927 | -2.55911 | -2.66424 | -5.53557 | -4.16983
176.99633 | -3.45154 | -2.539 | -2.68287 | -5.58939 | -4.18308
177.44684 | -3.49649 | -2.50853 | -2.65471 | -5.5543 | -4.1894
177.89735 | -3.45167 | -2.51312 | -2.69168 | -5.5902 | -4.21818
178.34786 | -3.42918 | -2.51807 | -2.63667 | -5.60661 | -4.21369
178.79838 | -3.41457 | -2.4837 | -2.62428 | -5.54478 | -4.23654
179.24889 | -3.44465 | -2.53466 | -2.66944 | -5.59649 | -4.16991
179.6994 | -3.4663 | -2.54712 | -2.68469 | -5.5527 | -4.19012
180.14991 | -3.42402 | -2.52398 | -2.62344 | -5.5791 | -4.17311
180.60042 | -3.46741 | -2.53422 | -2.68822 | -5.58951 | -4.18642
181.05093 | -3.44508 | -2.51347 | -2.70633 | -5.59158 | -4.19813
181.50144 | -3.46792 | -2.50058 | -2.73051 | -5.59766 | -4.18045
181.95195 | -3.44698 | -2.53046 | -2.73116 | -5.55136 | -4.20149
182.40247 | -3.50732 | -2.52575 | -2.76449 | -5.59539 | -4.16855
182.85298 | -3.50198 | -2.50431 | -2.82499 | -5.64276 | -4.16487
183.30349 | -3.53422 | -2.50839 | -2.81375 | -5.61337 | -4.1506
183.754 | -3.52807 | -2.48717 | -2.86382 | -5.57836 | -4.18299
184.20451 | -3.50531 | -2.49232 | -2.85203 | -5.57048 | -4.18693
184.65502 | -3.53713 | -2.51212 | -2.87461 | -5.59474 | -4.17611
185.10553 | -3.55167 | -2.48687 | -2.92155 | -5.59945 | -4.17889
185.55605 | -3.57342 | -2.52331 | -2.93195 | -5.58918 | -4.17624
186.00656 | -3.57891 | -2.49878 | -2.94148 | -5.62123 | -4.14337
186.45707 | -3.57025 | -2.5018 | -2.99288 | -5.57464 | -4.18917
186.90758 | -3.62917 | -2.47552 | -2.94599 | -5.57472 | -4.1764
187.35809 | -3.60821 | -2.51422 | -3.00098 | -5.5693 | -4.14569
187.8086 | -3.61885 | -2.49084 | -2.98566 | -5.60285 | -4.16972
188.25911 | -3.60843 | -2.49682 | -3.03435 | -5.58454 | -4.16339
188.70962 | -3.61816 | -2.46616 | -3.071 | -5.57697 | -4.18116
189.16014 | -3.62523 | -2.49958 | -3.0306 | -5.58013 | -4.17556
189.61065 | -3.61805 | -2.49613 | -3.02753 | -5.58232 | -4.15365
190.06116 | -3.63988 | -2.47734 | -3.05008 | -5.58208 | -4.17991
190.51167 | -3.66383 | -2.47548 | -3.12218 | -5.52813 | -4.17482
190.96218 | -3.63064 | -2.51967 | -3.13572 | -5.54286 | -4.1706
191.41269 | -3.67558 | -2.52356 | -3.07766 | -5.61445 | -4.14796
191.8632 | -3.6538 | -2.48616 | -3.1205 | -5.51012 | -4.16108
194.31371 | -3.67307 | -2.53798 | -3.09369 | -5.61792 | -4.14223
194.76423 | -3.65773 | -2.47178 | -3.1193 | -5.55332 | -4.19699
195.21474 | -3.66942 | -2.4962 | -3.12906 | -5.60921 | -4.17228
195.66525 | -3.66581 | -2.48318 | -3.11166 | -5.61517 | -4.15104
196.11576 | -3.70264 | -2.48821 | -3.13711 | -5.60849 | -4.1531
196.56627 | -3.68556 | -2.48895 | -3.14082 | -5.60508 | -4.14391
197.01678 | -3.69474 | -2.47125 | -3.14364 | -5.57341 | -4.17487
197.46729 | -3.69667 | -2.48585 | -3.16338 | -5.58465 | -4.18714
197.9178 | -3.69418 | -2.47816 | -3.16646 | -5.57825 | -4.16015
198.36832 | -3.70532 | -2.49075 | -3.15179 | -5.54886 | -4.16764
198.81883 | -3.70745 | -2.49476 | -3.18151 | -5.57841 | -4.16485
199.26934 | -3.67313 | -2.49781 | -3.18661 | -5.55523 | -4.16509
199.71985 | -3.7208 | -2.47023 | -3.18953 | -5.62148 | -4.16691
200.17036 | -3.71048 | -2.49132 | -3.14982 | -5.63694 | -4.17469
200.62087 | -3.73133 | -2.48816 | -3.18504 | -5.59294 | -4.15829
201.07138 | -3.71647 | -2.49963 | -3.16182 | -5.59197 | -4.17223
201.52189 | -3.75345 | -2.47465 | -3.17659 | -5.59763 | -4.16345
201.97241 | -3.70505 | -2.47246 | -3.21493 | -5.64159 | -4.18948
202.42292 | -3.72949 | -2.46489 | -3.18736 | -5.5751 | -4.14289
202.87343 | -3.73522 | -2.49991 | -3.16775 | -5.597 | -4.18727
203.32394 | -3.73089 | -2.47154 | -3.19391 | -5.59399 | -4.15662
203.77445 | -3.75262 | -2.50743 | -3.19445 | -5.56761 | -4.17184
204.22496 | -3.72286 | -2.47841 | -3.17492 | -5.61425 | -4.18176
204.67547 | -3.76904 | -2.49742 | -3.20082 | -5.53806 | -4.17317
205.12598 | -3.78798 | -2.47056 | -3.20663 | -5.58814 | -4.16711
205.5765 | -3.78688 | -2.50889 | -3.20201 | -5.56672 | -4.17921
206.02701 | -3.75726 | -2.46699 | -3.21659 | -5.60206 | -4.18077
206.47752 | -3.78205 | -2.53914 | -3.20538 | -5.57628 | -4.1826
206.92803 | -3.77094 | -2.49087 | -3.21498 | -5.57464 | -4.19337
207.37854 | -3.78318 | -2.44686 | -3.20515 | -5.54406 | -4.17491
207.82905 | -3.81421 | -2.52016 | -3.22459 | -5.53061 | -4.18483
208.27956 | -3.78705 | -2.45988 | -3.20043 | -5.55114 | -4.17543
208.73008 | -3.82188 | -2.51232 | -3.20217 | -5.48896 | -4.17719
209.18059 | -3.79359 | -2.47 | -3.21075 | -5.46068 | -4.21672
209.6311 | -3.79385 | -2.48351 | -3.21256 | -5.34119 | -4.16118
210.08161 | -3.84075 | -2.48034 | -3.21488 | -5.28009 | -4.1817
210.53212 | -3.81859 | -2.45364 | -3.19704 | -5.17911 | -4.16922
210.98263 | -3.80839 | -2.46752 | -3.19162 | -5.14075 | -4.19284
211.43314 | -3.80987 | -2.479 | -3.21912 | -5.1496 | -4.15394
211.88365 | -3.79851 | -2.41761 | -3.1788 | -5.09067 | -4.16015
212.33417 | -3.84906 | -2.44463 | -3.17834 | -5.11466 | -4.19128
212.78468 | -3.84617 | -2.45695 | -3.18092 | -5.16308 | -4.19748
213.23519 | -3.84377 | -2.44402 | -3.17128 | -5.18042 | -4.20932
213.6857 | -3.88141 | -2.4762 | -3.20486 | -5.17508 | -4.23119
214.13621 | -3.93046 | -2.48529 | -3.20868 | -5.17272 | -4.24601
214.58672 | -3.94141 | -2.48049 | -3.21272 | -5.20201 | -4.30874
215.03723 | -3.97429 | -2.52189 | -3.20633 | -5.24526 | -4.3254
215.48774 | -3.97169 | -2.54757 | -3.19973 | -5.25944 | -4.34601
215.93826 | -3.99025 | -2.52352 | -3.26561 | -5.24808 | -4.37789
216.38877 | -3.99835 | -2.57155 | -3.22163 | -5.30771 | -4.36653
216.83928 | -4.02278 | -2.56667 | -3.24137 | -5.23073 | -4.3778
217.28979 | -4.0606 | -2.5885 | -3.22534 | -5.29357 | -4.40447
217.7403 | -4.06523 | -2.58208 | -3.21682 | -5.32176 | -4.43706
218.19081 | -4.05505 | -2.60462 | -3.22152 | -5.31389 | -4.44239
218.64132 | -4.08313 | -2.6223 | -3.22437 | -5.3714 | -4.45865
219.09183 | -4.08843 | -2.63369 | -3.24513 | -5.3311 | -4.48234
219.54235 | -4.11683 | -2.63628 | -3.22194 | -5.36378 | -4.47101
219.99286 | -4.1047 | -2.62705 | -3.22122 | -5.3418 | -4.50598
220.44337 | -4.10854 | -2.64457 | -3.23715 | -5.34361 | -4.52736
220.89388 | -4.10881 | -2.65141 | -3.24518 | -5.38054 | -4.52399
221.34439 | -4.1232 | -2.67122 | -3.24466 | -5.39318 | -4.55472
221.7949 | -4.13274 | -2.64474 | -3.23862 | -5.41139 | -4.55399
222.24541 | -4.12994 | -2.68804 | -3.22048 | -5.47794 | -4.56222
222.69592 | -4.15947 | -2.68426 | -3.25073 | -5.41085 | -4.53306
223.14644 | -4.13945 | -2.68898 | -3.23636 | -5.44398 | -4.55504
223.59695 | -4.14275 | -2.68872 | -3.26839 | -5.44682 | -4.55239
224.04746 | -4.16261 | -2.71949 | -3.23281 | -5.44182 | -4.58398
224.49797 | -4.15017 | -2.6756 | -3.24609 | -5.46567 | -4.58135
224.94848 | -4.14126 | -2.71128 | -3.22988 | -5.41856 | -4.56464
225.39899 | -4.1433 | -2.73327 | -3.26032 | -5.46371 | -4.58572
225.8495 | -4.12898 | -2.7035 | -3.21256 | -5.41773 | -4.60782
226.30002 | -4.14033 | -2.73297 | -3.21747 | -5.47235 | -4.6147
226.75053 | -4.0487 | -2.67454 | -3.19114 | -5.43243 | -4.56178
227.20104 | -4.03447 | -2.7113 | -3.14405 | -5.34371 | -4.56546
227.65155 | -3.98596 | -2.63854 | -3.04196 | -5.20022 | -4.50264
228.10206 | -3.92361 | -2.63443 | -2.96565 | -5.06382 | -4.48375
228.55257 | -3.89228 | -2.60071 | -2.95767 | -4.99519 | -4.50386
229.00308 | -3.88316 | -2.5545 | -2.92191 | -4.78673 | -4.47623
229.45359 | -3.8302 | -2.54051 | -2.86453 | -4.7225 | -4.41771
229.90411 | -3.77191 | -2.49233 | -2.77211 | -4.7648 | -4.3935
230.35462 | -3.76132 | -2.49826 | -2.75361 | -4.75084 | -4.35433
230.80513 | -3.68013 | -2.48828 | -2.69152 | -4.87147 | -4.36473
231.25564 | -3.67253 | -2.47657 | -2.65952 | -4.90652 | -4.35538
231.70615 | -3.67467 | -2.4899 | -2.62702 | -4.86422 | -4.33498
232.15666 | -3.64909 | -2.45926 | -2.60515 | -4.97938 | -4.36078
232.60717 | -3.65869 | -2.48035 | -2.60002 | -5.0641 | -4.36929
233.05768 | -3.63411 | -2.44974 | -2.57479 | -5.03784 | -4.3807
233.5082 | -3.62962 | -2.44797 | -2.58292 | -5.1443 | -4.38017
233.95871 | -3.61795 | -2.45804 | -2.54415 | -5.16864 | -4.3762
234.40922 | -3.60488 | -2.44309 | -2.55926 | -5.1688 | -4.35921
234.85973 | -3.58947 | -2.4124 | -2.54114 | -5.20245 | -4.36975
235.31024 | -3.57282 | -2.45896 | -2.52988 | -5.16495 | -4.34509
235.76075 | -3.54965 | -2.41866 | -2.49194 | -5.18383 | -4.31838
236.21126 | -3.54543 | -2.39282 | -2.49816 | -5.2648 | -4.32998
236.66177 | -3.56015 | -2.40311 | -2.47848 | -5.31565 | -4.35095
237.11229 | -3.53995 | -2.39947 | -2.47578 | -5.23821 | -4.31781
237.5628 | -3.55316 | -2.41466 | -2.4495 | -5.29913 | -4.33488
238.01331 | -3.52418 | -2.42178 | -2.45636 | -5.30123 | -4.32008
238.46382 | -3.50669 | -2.38817 | -2.44212 | -5.36557 | -4.35129
238.91433 | -3.50828 | -2.37984 | -2.44218 | -5.36527 | -4.30345
239.36484 | -3.52629 | -2.40238 | -2.4356 | -5.36964 | -4.32191
239.81535 | -3.50513 | -2.36282 | -2.43299 | -5.37708 | -4.30164
240.26586 | -3.49638 | -2.34646 | -2.42705 | -5.40823 | -4.31185
240.71638 | -3.45531 | -2.3915 | -2.39549 | -5.42723 | -4.32127
241.16689 | -3.48236 | -2.34416 | -2.40539 | -5.39393 | -4.29062
241.6174 | -3.46731 | -2.36902 | -2.41384 | -5.44332 | -4.27538
242.06791 | -3.45678 | -2.33629 | -2.39348 | -5.42654 | -4.31756
242.51842 | -3.48163 | -2.33598 | -2.38071 | -5.40706 | -4.29553
242.96893 | -3.4439 | -2.36003 | -2.33918 | -5.46799 | -4.28081
243.41944 | -3.45983 | -2.3484 | -2.40287 | -5.43355 | -4.29275
243.86995 | -3.42489 | -2.36262 | -2.37046 | -5.47523 | -4.29756
244.32047 | -3.45408 | -2.30465 | -2.35395 | -5.46782 | -4.29997
244.77098 | -3.4342 | -2.31218 | -2.41062 | -5.42577 | -4.27045
245.22149 | -3.44429 | -2.34146 | -2.37201 | -5.49824 | -4.28245
245.672 | -3.42503 | -2.32251 | -2.39259 | -5.4703 | -4.27579
246.12251 | -3.39663 | -2.31997 | -2.32974 | -5.42033 | -4.29627
246.57302 | -3.40956 | -2.29525 | -2.34518 | -5.49976 | -4.28901
247.02353 | -3.4347 | -2.29223 | -2.32731 | -5.52702 | -4.28019
247.47405 | -3.41205 | -2.3174 | -2.35671 | -5.49717 | -4.26514
247.92456 | -3.41028 | -2.28643 | -2.33822 | -5.53062 | -4.29703
248.37507 | -3.3948 | -2.28181 | -2.36436 | -5.50821 | -4.27298
248.82558 | -3.39977 | -2.3002 | -2.33789 | -5.53911 | -4.24244
249.27609 | -3.41424 | -2.2792 | -2.3226 | -5.51284 | -4.28469
249.7266 | -3.37844 | -2.28631 | -2.33766 | -5.53669 | -4.24907
250.17711 | -3.37965 | -2.29058 | -2.32614 | -5.51947 | -4.25064
250.62762 | -3.38346 | -2.26046 | -2.33741 | -5.54743 | -4.24094
251.07814 | -3.37832 | -2.27492 | -2.33172 | -5.52037 | -4.23684
251.52865 | -3.35156 | -2.26855 | -2.3346 | -5.57122 | -4.246
251.97916 | -3.38021 | -2.24145 | -2.33326 | -5.48064 | -4.24086
252.42967 | -3.35953 | -2.27164 | -2.34992 | -5.55746 | -4.24626
252.88018 | -3.37474 | -2.26447 | -2.32261 | -5.54603 | -4.23165
253.33069 | -3.35623 | -2.2442 | -2.32005 | -5.54802 | -4.21442
253.7812 | -3.34106 | -2.25506 | -2.32098 | -5.58652 | -4.24482
254.23171 | -3.34955 | -2.28652 | -2.29831 | -5.5161 | -4.1894
254.68223 | -3.36906 | -2.24735 | -2.32675 | -5.55319 | -4.19943
255.13274 | -3.36354 | -2.25214 | -2.27848 | -5.54708 | -4.23498
255.58325 | -3.34096 | -2.25723 | -2.29589 | -5.5575 | -4.26189
256.03376 | -3.37852 | -2.24587 | -2.31352 | -5.56856 | -4.2233
256.48427 | -3.34551 | -2.2316 | -2.28986 | -5.62071 | -4.22926
256.93478 | -3.34657 | -2.22419 | -2.29276 | -5.57728 | -4.23227
257.38529 | -3.35147 | -2.22382 | -2.32038 | -5.58395 | -4.21391
257.8358 | -3.3753 | -2.19739 | -2.31228 | -5.59791 | -4.19103
258.28632 | -3.35642 | -2.21875 | -2.30805 | -5.59589 | -4.23789
258.73683 | -3.31563 | -2.21807 | -2.31073 | -5.59624 | -4.19509
259.18734 | -3.31865 | -2.20751 | -2.32886 | -5.52724 | -4.2268
259.63785 | -3.36308 | -2.20518 | -2.29758 | -5.61006 | -4.20742
260.08836 | -3.31116 | -2.19843 | -2.29406 | -5.54997 | -4.19697
260.53887 | -3.35743 | -2.21042 | -2.29412 | -5.58913 | -4.19822
260.98938 | -3.31176 | -2.18597 | -2.28806 | -5.61504 | -4.20094
261.43989 | -3.32166 | -2.22836 | -2.2781 | -5.60916 | -4.20575
261.89041 | -3.29812 | -2.19986 | -2.28052 | -5.59811 | -4.20269
262.34092 | -3.29597 | -2.22307 | -2.28882 | -5.55725 | -4.19706
262.79143 | -3.29966 | -2.19708 | -2.28412 | -5.60306 | -4.19099
263.24194 | -3.31675 | -2.18026 | -2.30896 | -5.63874 | -4.20167
263.69245 | -3.3185 | -2.17675 | -2.29485 | -5.61785 | -4.18929
264.14296 | -3.31967 | -2.19883 | -2.30991 | -5.5792 | -4.1884
264.59347 | -3.30886 | -2.1841 | -2.26958 | -5.59021 | -4.18089
265.04398 | -3.31477 | -2.16652 | -2.30435 | -5.5959 | -4.1961
265.4945 | -3.29963 | -2.16175 | -2.27 | -5.57635 | -4.18154
265.94501 | -3.29973 | -2.20097 | -2.30429 | -5.57689 | -4.20311
266.39552 | -3.25713 | -2.17478 | -2.26137 | -5.60824 | -4.17499
266.84603 | -3.28698 | -2.15652 | -2.27017 | -5.62631 | -4.15859
267.29654 | -3.32609 | -2.16674 | -2.25126 | -5.59956 | -4.19959
267.74705 | -3.27387 | -2.17211 | -2.31724 | -5.63206 | -4.16221
-- | -- | -- | -- | -- | --
-- | -- | -- | -- | -- | --
-- | -- | -- | -- | -- | --
-- | -- | -- | -- | -- | --
-- | -- | -- | -- | -- | --