## Sheet1
Time/s | CO/He-offset_sample | O2/He - offset_sample | CO2/He - offset_sample
-111.406 | 0.000778 | 6.68e-05 | 1.28e-06
-110.687 | 0.000728 | 9.15e-05 | 8.18e-07
-110 | 0.000796 | 8.37e-05 | 2.14e-07
-109.312 | 0.000786 | 9.48e-05 | -3.98e-07
-108.625 | 0.000724 | 7.32e-05 | 1.09e-06
-107.937 | 0.000832 | 7.18e-05 | 1.07e-06
-107.234 | 0.000668 | 6.69e-05 | 5.05e-07
-106.546 | 0.000696 | 7.45e-05 | -7.97e-07
-105.859 | 0.00068 | 7.58e-05 | 3.69e-07
-105.156 | 0.000716 | 8.2e-05 | -2.06e-06
-104.468 | 0.00069 | 7.37e-05 | -2.4e-06
-103.781 | 0.00071 | 7.2e-05 | -2.55e-07
-103.093 | 0.00073 | 6.11e-05 | -6.22e-07
-102.406 | 0.000644 | 7.99e-05 | 2.29e-06
-101.718 | 0.000672 | 6.64e-05 | 3.6e-06
-101.015 | 0.000694 | 7.63e-05 | -9.98e-07
-100.328 | 0.00069 | 7.71e-05 | 8.99e-07
-99.64 | 0.000654 | 7.71e-05 | -1.78e-06
-98.937 | 0.000652 | 8.26e-05 | -7.31e-07
-98.25 | 0.0007 | 6.4e-05 | 5.38e-07
-97.546 | 0.000702 | 4.76e-05 | -1.46e-07
-96.843 | 0.000606 | 6.89e-05 | 4.54e-07
-96.156 | 0.000646 | 7.85e-05 | 3.91e-07
-95.468 | 0.000656 | 3.79e-05 | 7.53e-07
-94.781 | 0.00066 | 7.38e-05 | -6.84e-07
-94.078 | 0.000674 | 7.54e-05 | 1.12e-06
-93.39 | 0.000586 | 5.34e-05 | -1.89e-07
-92.687 | 0.000602 | 6.44e-05 | 2.23e-06
-92 | 0.000648 | 7.76e-05 | 1.1e-07
-91.312 | 0.000574 | 4.9e-05 | 1.34e-06
-90.625 | 0.000628 | 7.55e-05 | 2.19e-06
-89.937 | 0.000596 | 8.14e-05 | 3.35e-06
-89.25 | 0.000622 | 7.96e-05 | 2.45e-06
-88.546 | 0.000564 | 8e-05 | 4.23e-07
-87.859 | 0.000562 | 6.89e-05 | -1.29e-06
-87.171 | 0.000574 | 5.55e-05 | -5.78e-07
-86.468 | 0.00059 | 5.55e-05 | -2.19e-07
-85.781 | 0.000518 | 5.4e-05 | 1.61e-07
-85.093 | 0.000536 | 6.87e-05 | -1.42e-06
-84.406 | 0.000472 | 5.77e-05 | 1.16e-06
-83.718 | 0.000484 | 7.01e-05 | -7.48e-07
-83.031 | 0.000542 | 7.12e-05 | -9.77e-07
-82.343 | 0.00052 | 4.87e-05 | 2.26e-06
-81.64 | 0.000566 | 6.3e-05 | -2.76e-07
-80.953 | 0.000506 | 6.51e-05 | 2.31e-06
-80.265 | 0.000468 | 3.76e-05 | 6.79e-07
-79.578 | 0.000426 | 4.48e-05 | 4.85e-07
-78.89 | 0.000544 | 5.97e-05 | -1.76e-06
-78.203 | 0.000454 | 4.29e-05 | 1.97e-06
-77.5 | 0.000474 | 6.91e-05 | 2.11e-07
-76.812 | 0.000446 | 4.38e-05 | -5.96e-07
-76.125 | 0.00039 | 5.26e-05 | 1.27e-06
-75.437 | 0.000412 | 4.01e-05 | -9.44e-07
-74.75 | 0.000404 | 5.07e-05 | -2.03e-07
-74.062 | 0.000382 | 5.14e-05 | -9.85e-07
-73.375 | 0.000492 | 5.49e-05 | -1.06e-06
-72.671 | 0.000456 | 4.72e-05 | 9.39e-07
-71.984 | 0.000452 | 6.21e-05 | 2.75e-07
-71.296 | 0.000452 | 5.51e-05 | -1.39e-06
-70.609 | 0.000392 | 4.47e-05 | 1.68e-06
-69.921 | 0.000486 | 4.62e-05 | 1.6e-06
-69.234 | 0.000364 | 3.19e-05 | 1.1e-07
-68.531 | 0.000406 | 4.64e-05 | 5.95e-07
-67.843 | 0.000328 | 4.89e-05 | -2.47e-07
-67.156 | 0.000286 | 2.99e-05 | 1.05e-06
-66.453 | 0.000356 | 4.23e-05 | -3.29e-07
-65.765 | 0.000428 | 4.93e-05 | -2.25e-07
-65.078 | 0.000382 | 2.8e-05 | -6.52e-07
-64.39 | 0.00035 | 4.93e-05 | 7.04e-07
-63.703 | 0.000366 | 4.06e-05 | -2.66e-06
-63.015 | 0.000374 | 4.53e-05 | -1.74e-07
-62.312 | 0.00036 | 4.45e-05 | 1.09e-06
-61.625 | 0.000354 | 3.27e-05 | 1.57e-06
-60.937 | 0.000366 | 4.01e-05 | 6.34e-08
-60.234 | 0.000352 | 3.79e-05 | -1.08e-07
-59.546 | 0.00031 | 4.34e-05 | 6e-07
-58.859 | 0.000298 | 4.6e-05 | -5.11e-07
-58.171 | 0.000348 | 4.46e-05 | -2.2e-07
-57.484 | 0.00028 | 4.59e-05 | -3.75e-07
-56.781 | 0.000284 | 3.7e-05 | 3.04e-07
-56.093 | 0.000218 | 2.95e-05 | 8.9e-07
-55.406 | 0.000328 | 3.77e-05 | -9.45e-07
-54.718 | 0.000298 | 2.62e-05 | 3.31e-07
-54.015 | 0.000274 | 4.26e-05 | 8.23e-07
-53.328 | 0.000268 | 4.21e-05 | -1.13e-06
-52.64 | 0.000328 | 2.96e-05 | -2.1e-06
-51.953 | 0.000238 | 3.1e-05 | -7.56e-07
-51.265 | 0.000282 | 5.33e-05 | 3.87e-07
-50.578 | 0.000222 | 2.64e-05 | 1.13e-06
-49.875 | 0.000224 | 3.15e-05 | -4.83e-07
-49.187 | 0.000224 | 1.5e-05 | -1.93e-06
-48.5 | 0.000214 | 1.62e-05 | -1.22e-06
-47.812 | 0.000179 | 2.45e-05 | 3.7e-06
-47.125 | 0.00023 | 1.37e-05 | 1.45e-06
-46.437 | 0.0001854 | 3.3e-05 | 1.99e-07
-45.75 | 0.000212 | 1.57e-05 | 3.1e-06
-45.062 | 0.0001354 | 2.32e-05 | 6.56e-07
-44.375 | 0.000153 | 4.04e-05 | -1.23e-06
-43.687 | 0.0001588 | 1.78e-05 | 2.86e-06
-43 | 0.000153 | 3.22e-05 | -1.55e-06
-42.296 | 0.0001134 | 2.82e-05 | 1.14e-06
-41.609 | 0.0001466 | 2.31e-05 | 1.28e-07
-40.921 | 0.000141 | 1.43e-05 | -7.15e-07
-40.234 | 0.0001632 | 1.9e-05 | -2.18e-06
-39.531 | 7.12e-05 | 1.87e-05 | -1.46e-06
-38.828 | 0.0001548 | 1.13e-05 | -1.88e-07
-38.14 | 5.66e-05 | 3.3e-05 | 3.85e-07
-37.437 | 9.42e-05 | 3.6e-05 | -6.94e-07
-36.75 | 9.14e-05 | 1.17e-05 | -4.72e-07
-36.062 | 0.0001526 | 2.2e-05 | -1.52e-07
-35.375 | 0.0001134 | 1.94e-05 | -4.22e-07
-34.687 | 0.0001284 | 1.47e-05 | 3.44e-06
-34 | 0.0001224 | 1.26e-05 | 2.44e-06
-33.312 | 6.3e-05 | 1.97e-05 | -3.13e-06
-32.609 | 8.3e-05 | 2.6e-05 | 6.89e-07
-31.921 | 6.92e-05 | 2.8e-05 | -3.78e-07
-31.234 | 9.76e-05 | 1.15e-05 | 3.27e-07
-30.562 | -2.5e-05 | 2.84e-05 | -5.71e-07
-29.859 | 1.39e-05 | 3.23e-07 | -7.42e-07
-29.171 | -3.42e-05 | 2.12e-05 | 5.07e-07
-28.484 | 3.26e-05 | -3.19e-06 | -6.56e-08
-27.796 | 4.34e-05 | 1.5e-05 | 2.23e-06
-27.109 | 7.02e-05 | 1.62e-05 | -2.75e-06
-26.421 | 4e-05 | 1.77e-05 | 9.91e-08
-25.718 | 5.34e-05 | 1.59e-05 | 1.25e-06
-25.031 | -1.838e-05 | 4.65e-06 | -6.69e-07
-24.343 | 4.2e-07 | 2.31e-05 | -3.16e-07
-23.656 | -1.682e-05 | 1.29e-05 | 1.39e-06
-22.968 | -4.2e-05 | 2.58e-05 | 1.55e-06
-22.281 | 5.38e-05 | 3.77e-06 | 1.2e-06
-21.593 | 2.96e-05 | 3.2e-05 | 2.09e-06
-20.89 | 4.76e-05 | 2.36e-05 | 2.99e-06
-20.203 | 5.14e-05 | 1.64e-05 | -7.02e-07
-19.515 | 7.62e-05 | 1.71e-05 | -1.17e-07
-18.828 | -4.94e-06 | 1.65e-05 | 5.38e-07
-18.14 | 4.92e-05 | 3.08e-05 | -2.64e-06
-17.453 | 2.2e-06 | 2.5e-05 | -2.6e-06
-16.765 | -1.22e-06 | 2.34e-05 | -1.78e-06
-16.062 | 5.32e-05 | 3.25e-05 | -5.7e-07
-15.375 | 4.18e-06 | 2.26e-05 | 2.29e-06
-14.687 | 2.08e-06 | 2.68e-05 | 2.24e-07
-14 | -6.88e-05 | 1.98e-05 | 5.16e-07
-13.312 | 1.684e-05 | 1.99e-05 | -5.82e-07
-12.625 | -3.1e-05 | 2.1e-05 | 8.08e-07
-11.921 | -3.94e-05 | 1.1e-05 | -1.41e-06
-11.234 | -8.98e-05 | 1.11e-05 | -1.48e-07
-10.546 | -5.98e-05 | 3.18e-05 | 1.17e-06
-9.859 | -7e-05 | 2.13e-05 | 1.58e-06
-9.171 | -4.56e-05 | 1.39e-05 | -5.51e-07
-8.484 | -5.4e-05 | 1.02e-05 | -1.06e-06
-7.796 | -0.0001196 | 4.46e-06 | 1e-06
-7.093 | -1.198e-05 | -1.7e-06 | -3.91e-07
-6.406 | -6.42e-05 | 1.04e-05 | 3.3e-06
-5.718 | -0.000123 | 1.2e-06 | 1.08e-06
-5.031 | -9.32e-05 | 1.3e-05 | -6.87e-08
-4.343 | -0.0001434 | 2.58e-05 | 8.38e-07
-3.656 | -8.46e-05 | 1.93e-05 | 1.74e-07
-2.968 | -0.000115 | 1.16e-05 | 1.08e-06
-2.281 | -0.000126 | 9.99e-06 | 1.12e-06
-1.593 | -7e-05 | -7.87e-06 | 3.12e-06
-0.906 | -0.0001362 | 1.77e-05 | 1.19e-06
-0.203 | -6.82e-05 | 3.41e-06 | -6.18e-07
0.485 | -0.00022 | -8.66e-06 | -1.01e-06
1.172 | -0.000208 | 8.33e-06 | 1.31e-06
1.875 | -0.0001748 | 3.93e-05 | 9.32e-06
2.563 | -0.0001834 | 0.000473 | 7e-05
3.266 | -9.42e-05 | 0.00207 | 0.000187
3.954 | -8e-05 | 0.00466 | 0.000315
4.641 | -6.4e-05 | 0.00779 | 0.000405
5.344 | 1.846e-05 | 0.0108 | 0.000465
6.032 | 5.64e-05 | 0.0135 | 0.000509
6.719 | 5.66e-05 | 0.0161 | 0.000546
7.407 | 2.18e-05 | 0.0184 | 0.000561
8.094 | 5.42e-05 | 0.0206 | 0.000569
8.782 | 0.000145 | 0.0226 | 0.000587
9.485 | 0.0001438 | 0.0245 | 0.000579
10.172 | 0.0001536 | 0.0263 | 0.00057
10.86 | 0.0001222 | 0.028 | 0.000558
11.547 | 0.000107 | 0.0298 | 0.000568
12.235 | 0.0001238 | 0.0314 | 0.000556
12.922 | 0.0001306 | 0.0329 | 0.000526
13.61 | 0.0001594 | 0.0347 | 0.000531
14.313 | 0.0001576 | 0.0367 | 0.000511
15 | 0.000166 | 0.0393 | 0.000495
15.688 | 0.000282 | 0.0424 | 0.000478
16.375 | 0.0001988 | 0.0453 | 0.000477
17.079 | 0.000226 | 0.0486 | 0.000466
17.766 | 0.000236 | 0.0513 | 0.000463
18.454 | 0.000272 | 0.0539 | 0.000442
19.157 | 0.000228 | 0.0565 | 0.000431
19.844 | 0.000254 | 0.0589 | 0.000414
20.547 | 0.000324 | 0.0611 | 0.000423
21.235 | 0.000324 | 0.0619 | 0.000589
21.922 | 0.000634 | 0.0608 | 0.00141
22.61 | 0.00232 | 0.0579 | 0.0029
23.313 | 0.00574 | 0.054 | 0.00468
24 | 0.01034 | 0.0498 | 0.00664
24.688 | 0.01498 | 0.0453 | 0.00902
25.375 | 0.01908 | 0.0405 | 0.0118
26.063 | 0.0226 | 0.0359 | 0.0148
26.75 | 0.0254 | 0.0312 | 0.0178
27.438 | 0.028 | 0.0268 | 0.0209
28.141 | 0.0306 | 0.0227 | 0.0237
28.829 | 0.0332 | 0.0189 | 0.0261
29.516 | 0.0362 | 0.0156 | 0.0282
30.204 | 0.04 | 0.0129 | 0.0296
30.891 | 0.044 | 0.011 | 0.0307
31.579 | 0.0488 | 0.0095 | 0.0313
32.266 | 0.0536 | 0.00835 | 0.0316
32.969 | 0.058 | 0.00747 | 0.032
33.657 | 0.062 | 0.00671 | 0.0324
34.344 | 0.066 | 0.00611 | 0.0327
35.032 | 0.0694 | 0.00551 | 0.0329
35.719 | 0.0724 | 0.005 | 0.0331
36.407 | 0.0756 | 0.00465 | 0.0334
37.094 | 0.078 | 0.00437 | 0.0334
37.782 | 0.0806 | 0.00394 | 0.0336
38.485 | 0.0832 | 0.00358 | 0.0338
39.188 | 0.0858 | 0.00331 | 0.0341
39.875 | 0.0882 | 0.00303 | 0.0342
40.579 | 0.0894 | 0.0029 | 0.0345
41.266 | 0.0886 | 0.00326 | 0.0353
41.938 | 0.0828 | 0.00418 | 0.0372
42.625 | 0.0712 | 0.00508 | 0.041
43.329 | 0.059 | 0.00617 | 0.0452
44.016 | 0.0484 | 0.00787 | 0.0482
44.704 | 0.0402 | 0.0101 | 0.0496
45.391 | 0.0346 | 0.0126 | 0.0499
46.079 | 0.0306 | 0.0151 | 0.0492
46.766 | 0.0278 | 0.0175 | 0.0483
47.454 | 0.0256 | 0.0195 | 0.0468
48.157 | 0.0236 | 0.0216 | 0.0452
48.844 | 0.022 | 0.0235 | 0.0433
49.532 | 0.0202 | 0.0252 | 0.0412
50.219 | 0.01884 | 0.0271 | 0.0392
50.907 | 0.0174 | 0.0297 | 0.0373
51.594 | 0.01626 | 0.0326 | 0.0352
52.297 | 0.01498 | 0.0359 | 0.0331
52.969 | 0.01394 | 0.0393 | 0.0312
53.657 | 0.01294 | 0.0425 | 0.0295
54.344 | 0.01204 | 0.0456 | 0.0278
55.047 | 0.0112 | 0.0486 | 0.0261
55.735 | 0.01036 | 0.0514 | 0.0246
56.422 | 0.00956 | 0.0545 | 0.023
57.11 | 0.00888 | 0.0571 | 0.0216
57.797 | 0.00834 | 0.0596 | 0.0204
58.485 | 0.00774 | 0.0618 | 0.0191
59.188 | 0.00728 | 0.064 | 0.018
59.875 | 0.0068 | 0.0687 | 0.0168
60.594 | 0.00634 | 0.0696 | 0.0158
61.282 | 0.00628 | 0.0698 | 0.0152
61.969 | 0.0076 | 0.0676 | 0.0154
62.657 | 0.0116 | 0.0637 | 0.0162
63.344 | 0.01726 | 0.059 | 0.0176
64.032 | 0.0224 | 0.0538 | 0.0194
64.735 | 0.0268 | 0.0486 | 0.0218
65.422 | 0.0298 | 0.0416 | 0.0245
66.11 | 0.032 | 0.0363 | 0.0271
66.797 | 0.0342 | 0.0314 | 0.0299
67.485 | 0.0362 | 0.0266 | 0.0324
68.172 | 0.0382 | 0.0223 | 0.0345
68.86 | 0.041 | 0.0186 | 0.0362
69.563 | 0.0442 | 0.0154 | 0.0373
70.25 | 0.0484 | 0.013 | 0.0382
70.938 | 0.0532 | 0.011 | 0.0386
71.625 | 0.0582 | 0.00958 | 0.0385
72.313 | 0.0632 | 0.00848 | 0.0384
73 | 0.0676 | 0.00763 | 0.0382
73.704 | 0.0716 | 0.00691 | 0.0381
74.391 | 0.075 | 0.00628 | 0.0381
75.079 | 0.0784 | 0.00567 | 0.0381
75.766 | 0.081 | 0.00514 | 0.0378
76.454 | 0.0836 | 0.00492 | 0.0378
77.157 | 0.0862 | 0.00452 | 0.0377
77.844 | 0.0888 | 0.00411 | 0.0376
78.532 | 0.091 | 0.00374 | 0.0376
79.219 | 0.0928 | 0.00341 | 0.0374
79.922 | 0.095 | 0.00314 | 0.0375
80.61 | 0.0958 | 0.00308 | 0.0378
81.297 | 0.0932 | 0.00365 | 0.0385
81.985 | 0.084 | 0.00476 | 0.0412
82.672 | 0.0706 | 0.00587 | 0.0453
83.36 | 0.057 | 0.00743 | 0.049
84.047 | 0.0462 | 0.00956 | 0.0511
84.75 | 0.0386 | 0.0121 | 0.0518
85.438 | 0.0336 | 0.0148 | 0.0515
86.125 | 0.03 | 0.0171 | 0.0503
86.813 | 0.0274 | 0.0194 | 0.0491
87.5 | 0.0252 | 0.0215 | 0.0476
88.188 | 0.0232 | 0.0235 | 0.0457
88.891 | 0.0214 | 0.0253 | 0.0436
89.579 | 0.01976 | 0.0271 | 0.0414
90.266 | 0.01834 | 0.0292 | 0.0393
90.969 | 0.0169 | 0.0319 | 0.037
91.657 | 0.01564 | 0.0352 | 0.0351
92.344 | 0.01446 | 0.0386 | 0.0329
93.032 | 0.01338 | 0.042 | 0.0311
93.719 | 0.01234 | 0.0452 | 0.0293
94.407 | 0.0115 | 0.0485 | 0.0276
95.11 | 0.01058 | 0.0514 | 0.0259
95.797 | 0.0099 | 0.0543 | 0.0244
96.485 | 0.00892 | 0.0571 | 0.0227
97.172 | 0.00824 | 0.0598 | 0.0214
97.844 | 0.00768 | 0.062 | 0.0202
98.516 | 0.00714 | 0.0671 | 0.0189
99.235 | 0.00664 | 0.0687 | 0.0177
99.938 | 0.00616 | 0.0708 | 0.0167
100.625 | 0.00582 | 0.0717 | 0.0157
101.313 | 0.0061 | 0.0709 | 0.0155
102 | 0.00896 | 0.0678 | 0.0159
102.688 | 0.0146 | 0.0629 | 0.017
103.375 | 0.0206 | 0.0577 | 0.0187
104.079 | 0.0256 | 0.0523 | 0.021
104.766 | 0.0292 | 0.0466 | 0.0237
105.454 | 0.0316 | 0.0394 | 0.0267
106.141 | 0.0338 | 0.034 | 0.0296
106.829 | 0.0356 | 0.029 | 0.0323
107.516 | 0.0376 | 0.0244 | 0.0346
108.204 | 0.04 | 0.0202 | 0.0366
108.891 | 0.0428 | 0.0167 | 0.038
109.579 | 0.047 | 0.0139 | 0.0389
110.266 | 0.0518 | 0.0117 | 0.0393
110.954 | 0.0568 | 0.0102 | 0.0392
111.657 | 0.0618 | 0.00901 | 0.0391
112.344 | 0.0666 | 0.0081 | 0.039
113.032 | 0.0706 | 0.00733 | 0.039
113.719 | 0.0746 | 0.00664 | 0.0388
114.407 | 0.0778 | 0.006 | 0.0386
115.094 | 0.081 | 0.00546 | 0.0385
115.782 | 0.084 | 0.00502 | 0.0384
116.485 | 0.0854 | 0.00497 | 0.0383
117.172 | 0.0888 | 0.0044 | 0.0382
117.86 | 0.091 | 0.00401 | 0.038
118.547 | 0.0934 | 0.00372 | 0.0379
119.235 | 0.0954 | 0.0034 | 0.0379
119.922 | 0.0966 | 0.00315 | 0.0379
120.61 | 0.0974 | 0.00301 | 0.0383
121.297 | 0.095 | 0.00315 | 0.0388
121.985 | 0.0886 | 0.00331 | 0.0398
122.672 | 0.079 | 0.00306 | 0.0405
123.375 | 0.07 | 0.00274 | 0.0406
124.063 | 0.0618 | 0.00242 | 0.0399
124.75 | 0.0552 | 0.00215 | 0.0388
125.454 | 0.0498 | 0.002 | 0.0377
126.141 | 0.0448 | 0.00184 | 0.0363
126.844 | 0.0404 | 0.0017 | 0.0349
127.532 | 0.0366 | 0.00161 | 0.0336
128.219 | 0.0332 | 0.00151 | 0.0321
128.907 | 0.0302 | 0.00142 | 0.0308
129.594 | 0.0276 | 0.00133 | 0.0295
130.282 | 0.025 | 0.00125 | 0.0281
130.969 | 0.0226 | 0.00118 | 0.0268
131.672 | 0.0208 | 0.00109 | 0.0256
132.36 | 0.01906 | 0.00106 | 0.0244
133.047 | 0.01742 | 0.000986 | 0.0232
133.735 | 0.016 | 0.000944 | 0.0221
134.422 | 0.01472 | 0.000873 | 0.021
135.11 | 0.01358 | 0.000862 | 0.02
135.813 | 0.01252 | 0.000786 | 0.0191
136.5 | 0.01144 | 0.000761 | 0.0181
137.188 | 0.01066 | 0.000715 | 0.0172
137.891 | 0.00984 | 0.000726 | 0.0164
138.579 | 0.00908 | 0.000679 | 0.0156
139.266 | 0.0084 | 0.000634 | 0.0148
139.954 | 0.00788 | 0.0006 | 0.0141
140.641 | 0.00724 | 0.000567 | 0.0135
141.329 | 0.0067 | 0.000561 | 0.0128
142.032 | 0.00616 | 0.000534 | 0.0121
142.719 | 0.00576 | 0.000506 | 0.0116
143.407 | 0.00528 | 0.000483 | 0.011
144.094 | 0.00502 | 0.000469 | 0.0105
144.797 | 0.00448 | 0.000448 | 0.00994
145.5 | 0.00416 | 0.000427 | 0.00946
146.188 | 0.00398 | 0.000443 | 0.00904
146.891 | 0.00356 | 0.00038 | 0.00865
147.579 | 0.00338 | 0.000391 | 0.00817
148.266 | 0.0031 | 0.000393 | 0.00781
148.954 | 0.00286 | 0.000357 | 0.00748
149.641 | 0.00262 | 0.00033 | 0.00715
150.329 | 0.0024 | 0.000316 | 0.00684
151.016 | 0.00224 | 0.000326 | 0.00651
151.719 | 0.00204 | 0.000309 | 0.00624
152.407 | 0.001886 | 0.0003 | 0.00598
153.094 | 0.001756 | 0.000284 | 0.0057
153.782 | 0.001576 | 0.000291 | 0.00545
154.469 | 0.001484 | 0.000259 | 0.00526
155.157 | 0.001296 | 0.000252 | 0.00503
155.844 | 0.001194 | 0.00024 | 0.00481
156.547 | 0.001032 | 0.000254 | 0.00463
157.235 | 0.00092 | 0.000237 | 0.00445
157.922 | 0.00087 | 0.000221 | 0.00429
158.61 | 0.000744 | 0.000218 | 0.00418
159.313 | 0.000674 | 0.000208 | 0.00399
160.016 | 0.00057 | 0.000194 | 0.00387
160.704 | 0.000466 | 0.000183 | 0.00372
161.407 | 0.000396 | 0.000169 | 0.00358
162.094 | 0.000346 | 0.00018 | 0.00346
162.782 | 0.000214 | 0.00017 | 0.00334
163.469 | 9.78e-05 | 0.000178 | 0.00323
164.157 | 0.0001128 | 0.000148 | 0.00311
164.829 | 8.28e-05 | 0.000164 | 0.00303
165.516 | -1.74e-05 | 0.000145 | 0.00292
166.204 | -5.38e-05 | 0.000159 | 0.00282
166.907 | -0.0001608 | 0.000139 | 0.00274
167.61 | -0.000218 | 0.000118 | 0.00264
168.313 | -0.000224 | 0.00014 | 0.00261
169.016 | -0.000306 | 0.000129 | 0.00253
169.735 | -0.00038 | 0.000107 | 0.00244
170.422 | -0.000414 | 0.000116 | 0.00238
171.11 | -0.000426 | 0.000122 | 0.00232
171.797 | -0.000492 | 9.52e-05 | 0.00224
172.485 | -0.000534 | 0.000101 | 0.00217
173.172 | -0.000576 | 9.23e-05 | 0.00213
173.875 | -0.00062 | 8.84e-05 | 0.00207
174.563 | -0.00067 | 9.38e-05 | 0.00201
175.266 | -0.00072 | 8.4e-05 | 0.00197
175.954 | -0.000716 | 7.6e-05 | 0.00193
176.641 | -0.00072 | 6.84e-05 | 0.00189
177.329 | -0.00085 | 6.87e-05 | 0.00186
178.016 | -0.000846 | 7.53e-05 | 0.00179
178.704 | -0.000884 | 7.35e-05 | 0.00175
179.391 | -0.000856 | 6.03e-05 | 0.00173
180.094 | -0.000914 | 7.16e-05 | 0.0017
180.782 | -0.00097 | 4.54e-05 | 0.00165
181.485 | -0.000988 | 5.33e-05 | 0.00163
182.172 | -0.000984 | 6.96e-05 | 0.00159
182.86 | -0.001006 | 4.84e-05 | 0.00156
183.547 | -0.001032 | 5.22e-05 | 0.00154
184.235 | -0.001114 | 5.05e-05 | 0.00151
184.922 | -0.001016 | 3.47e-05 | 0.00146
185.61 | -0.001122 | 4.06e-05 | 0.00145
186.313 | -0.001058 | 2.09e-05 | 0.00141
187 | -0.001124 | 3.68e-05 | 0.00139
187.704 | -0.001242 | 2.58e-05 | 0.00138
188.407 | -0.001216 | 2.57e-05 | 0.00136
189.094 | -0.001222 | 3.21e-05 | 0.00132
189.782 | -0.001238 | 2.99e-05 | 0.00131
190.469 | -0.0013 | 1.92e-05 | 0.00129
191.172 | -0.00133 | 2.77e-05 | 0.00125
191.86 | -0.001312 | 1.44e-05 | 0.00124
192.547 | -0.001326 | 2.39e-05 | 0.00123
193.235 | -0.001332 | 1e-05 | 0.00121
193.922 | -0.001322 | 9.77e-06 | 0.00119
194.641 | -0.001376 | 1.05e-05 | 0.00117
195.329 | -0.001402 | 1.19e-05 | 0.00115
196.016 | -0.001392 | 3e-06 | 0.00114
196.704 | -0.001416 | -8.11e-07 | 0.00112
197.391 | -0.001468 | -7.68e-06 | 0.0011
198.079 | -0.001518 | -3.98e-06 | 0.00109
198.782 | -0.001502 | 1.42e-07 | 0.00107
199.469 | -0.001472 | -6.79e-06 | 0.00107
200.157 | -0.001432 | -1.25e-05 | 0.00104
200.844 | -0.001538 | -9.1e-06 | 0.00104
201.532 | -0.00155 | -1.65e-05 | 0.00101
202.219 | -0.001512 | -1.73e-05 | 0.00101
202.907 | -0.001538 | -2.87e-05 | 0.00101
203.61 | -0.001646 | -2.63e-05 | 0.000977
204.297 | -0.001582 | -1.33e-05 | 0.000974
204.985 | -0.001672 | -2.8e-05 | 0.000971
205.672 | -0.001662 | -3.52e-05 | 0.000944
206.36 | -0.001592 | -2.27e-05 | 0.000937
207.047 | -0.001662 | -4.4e-05 | 0.000919
207.75 | -0.001648 | -2.9e-05 | 0.000912
208.438 | -0.00174 | -3.38e-05 | 0.00091
209.125 | -0.00171 | -3.06e-05 | 0.00089
209.813 | -0.001764 | -3.24e-05 | 0.000889
210.5 | -0.001746 | -3.53e-05 | 0.00088
211.188 | -0.001792 | -4.37e-05 | 0.000866
211.875 | -0.001766 | -4.61e-05 | 0.000859
212.563 | -0.0018 | -3.54e-05 | 0.000855
213.25 | -0.001716 | -3.7e-05 | 0.000836
213.938 | -0.001806 | -4.51e-05 | 0.000836
214.625 | -0.00178 | -5.01e-05 | 0.000818
215.329 | -0.001832 | -4.76e-05 | 0.000828
216.016 | -0.001872 | -3.3e-05 | 0.000799
216.704 | -0.001836 | -3.14e-05 | 0.000804
217.407 | -0.001816 | -5.88e-05 | 0.000783
218.094 | -0.001852 | -4.78e-05 | 0.000777
218.782 | -0.0018 | -4.81e-05 | 0.000777
219.485 | -0.001886 | -6.61e-05 | 0.00077
220.188 | -0.00191 | -6.67e-05 | 0.000771
220.875 | -0.001932 | -5.33e-05 | 0.000744
221.563 | -0.00191 | -6.09e-05 | 0.000747
222.25 | -0.00195 | -4.48e-05 | 0.000741
222.938 | -0.001972 | -5.13e-05 | 0.000723
223.625 | -0.001942 | -6.4e-05 | 0.000734
224.313 | -0.00196 | -6.26e-05 | 0.000716
225.016 | -0.002 | -7.17e-05 | 0.000711
225.704 | -0.00202 | -7.52e-05 | 0.000709
226.407 | -0.00204 | -8.03e-05 | 0.000703
227.094 | -0.001986 | -7.36e-05 | 0.000692
227.782 | -0.00202 | -7.59e-05 | 0.000689
228.469 | -0.00206 | -7.9e-05 | 0.000682
229.157 | -0.00206 | -5.45e-05 | 0.000682
229.844 | -0.00204 | -7.93e-05 | 0.000665
230.532 | -0.00214 | -7.6e-05 | 0.000662
231.235 | -0.00216 | -8.6e-05 | 0.00066
231.922 | -0.00212 | -7.63e-05 | 0.000647
232.61 | -0.00212 | -8.41e-05 | 0.00065
233.313 | -0.0021 | -7.65e-05 | 0.000649
234 | -0.00208 | -7.56e-05 | 0.000645
234.704 | -0.00206 | -7.47e-05 | 0.000634
235.407 | -0.0021 | -9.69e-05 | 0.00063
236.11 | -0.00212 | -9.43e-05 | 0.000625
236.797 | -0.00214 | -8.64e-05 | 0.000608
237.485 | -0.0022 | -8.37e-05 | 0.00061
238.172 | -0.0022 | -9.47e-05 | 0.000607
238.86 | -0.00218 | -9.43e-05 | 0.00061
239.563 | -0.00214 | -9.19e-05 | 0.000594
240.25 | -0.00218 | -9.51e-05 | 0.000592
240.938 | -0.00224 | -9.39e-05 | 0.000591
241.625 | -0.00222 | -0.000105 | 0.000581
242.313 | -0.00218 | -0.000107 | 0.000577
243 | -0.00224 | -7.98e-05 | 0.000582
243.704 | -0.00222 | -9.57e-05 | 0.000578
244.422 | -0.00224 | -9.24e-05 | 0.000564
245.11 | -0.00224 | -0.000107 | 0.00056
245.797 | -0.00228 | -9.75e-05 | 0.000558
246.485 | -0.00228 | -0.000102 | 0.000556
247.172 | -0.00232 | -9.96e-05 | 0.000544
247.86 | -0.00228 | -0.000104 | 0.000551
248.563 | -0.00228 | -9.35e-05 | 0.000543
249.25 | -0.00234 | -0.00011 | 0.000541
249.938 | -0.00232 | -0.000103 | 0.000537
250.625 | -0.00228 | -9.9e-05 | 0.000542
251.313 | -0.0024 | -0.000102 | 0.000529
252 | -0.00238 | -0.000113 | 0.000527
252.688 | -0.00242 | -0.000117 | 0.000521
253.391 | -0.0024 | -0.000102 | 0.000523
254.079 | -0.00246 | -0.000111 | 0.00051
254.766 | -0.00246 | -0.000112 | 0.000509
255.454 | -0.0024 | -0.000119 | 0.000511
256.141 | -0.00238 | -0.000123 | 0.000507
256.829 | -0.00242 | -0.000114 | 0.000502
257.516 | -0.00238 | -0.000135 | 0.000494
258.219 | -0.0024 | -0.000139 | 0.00049
258.907 | -0.00244 | -0.000117 | 0.000495
259.61 | -0.00244 | -0.000114 | 0.000487
260.297 | -0.00246 | -0.00015 | 0.000493
260.985 | -0.00244 | -0.000124 | 0.000475
261.672 | -0.00252 | -0.000117 | 0.00048
262.36 | -0.00248 | -0.000126 | 0.000472
263.047 | -0.00246 | -0.000123 | 0.000472
263.75 | -0.0025 | -0.00014 | 0.000468
264.438 | -0.00254 | -0.000133 | 0.000468
265.125 | -0.00254 | -0.000142 | 0.000463
265.813 | -0.00252 | -0.000122 | 0.000462
266.5 | -0.00258 | -0.00012 | 0.000456
267.188 | -0.0025 | -0.000125 | 0.000461
267.875 | -0.00256 | -0.000131 | 0.000461
268.579 | -0.0025 | -0.000142 | 0.00045
269.266 | -0.0026 | -0.000132 | 0.000448
269.969 | -0.00258 | -0.00014 | 0.000441
270.657 | -0.0026 | -0.000125 | 0.000449
271.344 | -0.00262 | -0.000144 | 0.00044
272.047 | -0.00258 | -0.000128 | 0.000444
272.735 | -0.00258 | -0.000143 | 0.000437
273.422 | -0.00264 | -0.00015 | 0.000429
274.11 | -0.00266 | -0.000155 | 0.000439
274.813 | -0.00264 | -0.000157 | 0.000431
275.485 | -0.00264 | -0.000138 | 0.000424
276.188 | -0.00262 | -0.000157 | 0.000426
276.86 | -0.00264 | -0.000144 | 0.000423
277.547 | -0.0026 | -0.000149 | 0.000419
278.235 | -0.00272 | -0.00014 | 0.000417
278.922 | -0.00268 | -0.000137 | 0.000427
279.625 | -0.00268 | -0.000156 | 0.000419
280.313 | -0.00268 | -0.000142 | 0.000413
281 | -0.0027 | -0.000138 | 0.000403
281.688 | -0.00272 | -0.00014 | 0.000414
282.375 | -0.0027 | -0.000152 | 0.000412
283.063 | -0.00268 | -0.000151 | 0.0004
283.766 | -0.00268 | -0.000161 | 0.000406
284.454 | -0.00272 | -0.000163 | 0.000399
285.141 | -0.00272 | -0.000144 | 0.000402
285.829 | -0.00276 | -0.000162 | 0.000399
286.516 | -0.00278 | -0.000158 | 0.000399
287.204 | -0.00272 | -0.000145 | 0.000388
287.891 | -0.00276 | -0.000166 | 0.000385
288.594 | -0.0028 | -0.000167 | 0.000381
289.282 | -0.00278 | -0.000151 | 0.000389
289.969 | -0.0028 | -0.000174 | 0.000385
290.657 | -0.0028 | -0.000153 | 0.000381
291.344 | -0.00282 | -0.000169 | 0.000395
292.032 | -0.00284 | -0.000154 | 0.00038
292.735 | -0.00284 | -0.000181 | 0.000378
293.422 | -0.00286 | -0.00017 | 0.000381
294.11 | -0.00284 | -0.000156 | 0.000378
294.829 | -0.00284 | -0.000158 | 0.000373
295.516 | -0.00282 | -0.000164 | 0.000377
296.204 | -0.00288 | -0.000172 | 0.000369
296.891 | -0.00288 | -0.000171 | 0.000374
297.594 | -0.00286 | -0.000162 | 0.000371
298.282 | -0.00292 | -0.000183 | 0.000369
298.969 | -0.00284 | -0.00015 | 0.000364
299.657 | -0.00292 | -0.000174 | 0.000365
300.344 | -0.00292 | -0.000153 | 0.000366
301.032 | -0.00288 | -0.000165 | 0.000358
301.719 | -0.00292 | -0.000169 | 0.000352
302.422 | -0.00294 | -0.000181 | 0.000353
303.11 | -0.00292 | -0.000171 | 0.000356
303.813 | -0.00292 | -0.000184 | 0.00035
304.5 | -0.00296 | -0.000185 | 0.000354
305.188 | -0.00296 | -0.000181 | 0.000351
305.875 | -0.00292 | -0.000171 | 0.000353
306.563 | -0.00294 | -0.000188 | 0.000346
307.25 | -0.00302 | -0.000171 | 0.000347
307.938 | -0.00298 | -0.000176 | 0.000343
308.641 | -0.003 | -0.000177 | 0.000346
309.329 | -0.003 | -0.000166 | 0.000334
310.016 | -0.00302 | -0.00018 | 0.000339
310.719 | -0.00304 | -0.000182 | 0.000337
311.407 | -0.00296 | -0.000183 | 0.000333
312.11 | -0.00298 | -0.000187 | 0.000341
312.797 | -0.00304 | -0.000189 | 0.000334
313.5 | -0.003 | -0.000189 | 0.000329
314.188 | -0.00306 | -0.000187 | 0.000328
314.875 | -0.00306 | -0.000188 | 0.000331
315.563 | -0.003 | -0.000193 | 0.000327
316.25 | -0.003 | -0.000193 | 0.00033
316.938 | -0.00308 | -0.000191 | 0.000314
317.625 | -0.00306 | -0.000193 | 0.000326
318.329 | -0.00302 | -0.000189 | 0.000326
319.016 | -0.0031 | -0.000185 | 0.000319
319.735 | -0.00316 | -0.000183 | 0.000315
320.422 | -0.00308 | -0.000193 | 0.000319
321.11 | -0.00308 | -0.000194 | 0.00032
321.797 | -0.00316 | -0.000204 | 0.000307
322.485 | -0.0031 | -0.000183 | 0.000312
323.188 | -0.0031 | -0.000211 | 0.000313
323.875 | -0.00314 | -0.000193 | 0.000312
324.563 | -0.00314 | -0.000197 | 0.000314
325.25 | -0.00316 | -0.000197 | 0.000306
325.938 | -0.00314 | -0.00019 | 0.000309
326.625 | -0.00318 | -0.000216 | 0.000302
327.329 | -0.00312 | -0.000203 | 0.000304
328.016 | -0.00314 | -0.000199 | 0.000306
328.704 | -0.00312 | -0.000202 | 0.000308
329.391 | -0.00316 | -0.000186 | 0.000311
330.079 | -0.0032 | -0.000212 | 0.000299
330.766 | -0.0032 | -0.000194 | 0.000304
331.454 | -0.00318 | -0.000203 | 0.000297
332.157 | -0.00322 | -0.000189 | 0.000301
332.844 | -0.00318 | -0.000214 | 0.000297
333.532 | -0.00318 | -0.0002 | 0.000295
334.219 | -0.00326 | -0.000219 | 0.000293
334.907 | -0.0032 | -0.000217 | 0.000295
335.594 | -0.00328 | -0.000209 | 0.000294
336.282 | -0.00328 | -0.000205 | 0.000292
336.969 | -0.00322 | -0.0002 | 0.000293
337.657 | -0.00322 | -0.000208 | 0.000284
338.344 | -0.00324 | -0.000216 | 0.00029
339.032 | -0.0033 | -0.000217 | 0.000295
339.735 | -0.00328 | -0.000223 | 0.000292
340.422 | -0.00328 | -0.000215 | 0.000288
341.11 | -0.00328 | -0.000211 | 0.000283
341.797 | -0.0033 | -0.000227 | 0.000284
342.485 | -0.00332 | -0.000211 | 0.000282
343.172 | -0.0033 | -0.000217 | 0.000282
343.875 | -0.00332 | -0.000224 | 0.000282
344.579 | -0.00336 | -0.000206 | 0.000278
345.266 | -0.00332 | -0.00022 | 0.000278
345.954 | -0.00332 | -0.00022 | 0.000276
346.641 | -0.00336 | -0.000214 | 0.00028
347.329 | -0.00336 | -0.000206 | 0.000284
348.016 | -0.00328 | -0.000213 | 0.00028
348.704 | -0.00334 | -0.000217 | 0.000281
349.391 | -0.00336 | -0.000228 | 0.000276
350.094 | -0.00336 | -0.000229 | 0.000277
350.782 | -0.00332 | -0.000223 | 0.000279
351.469 | -0.0034 | -0.000234 | 0.000273
352.157 | -0.00344 | -0.000226 | 0.000276
352.844 | -0.00338 | -0.000237 | 0.000273
353.532 | -0.0034 | -0.000206 | 0.000269
354.219 | -0.0034 | -0.000222 | 0.00027
354.922 | -0.0034 | -0.000222 | 0.00027
355.61 | -0.0034 | -0.000213 | 0.000268
356.297 | -0.0034 | -0.000229 | 0.000267
356.985 | -0.0034 | -0.000222 | 0.000264
357.672 | -0.00342 | -0.000224 | 0.00026
358.36 | -0.00338 | -0.000215 | 0.00026
359.063 | -0.00346 | -0.000226 | 0.000263
359.75 | -0.0034 | -0.000228 | 0.000251
360.438 | -0.00346 | -0.000223 | 0.000264
361.125 | -0.00342 | -0.00022 | 0.000261
361.829 | -0.0035 | -0.00023 | 0.000257
362.532 | -0.00346 | -0.000237 | 0.000257
363.219 | -0.0035 | -0.000228 | 0.000257
363.922 | -0.00346 | -0.000228 | 0.000258
364.61 | -0.0034 | -0.00023 | 0.000251
-- | -- | -- | --
-- | -- | -- | --
-- | -- | -- | --
-- | -- | -- | --
-- | -- | -- | --
-- | -- | -- | --
-- | -- | -- | --
-- | -- | -- | --
-- | -- | -- | --
-- | -- | -- | --
-- | -- | -- | --
-- | -- | -- | --
-- | -- | -- | --
-- | -- | -- | --
-- | -- | -- | --
-- | -- | -- | --
-- | -- | -- | --
-- | -- | -- | --
-- | -- | -- | --
-- | -- | -- | --
-- | -- | -- | --