## Sheet1
k | H2_exp | H2_theor |  | O2_exp | O2_theor |  | CO_exp | CO_theor
3.21 | -0.95 | -1.04 | 2.97 | 16.53 | 17.13 | 3.05 | 29.9224 | 30.176
3.24 | -0.768 | -1.21 | 3.01 | 16.71 | 17.1 | 3.1 | 29.869 | 29.9725
3.27 | -0.889 | -1.34 | 3.07 | 16.68 | 17.04 | 3.16 | 29.715 | 29.731
3.29 | -0.879 | -1.41 | 3.13 | 16.71 | 16.93 | 3.2 | 29.755 | 29.524
3.31 | -1.05 | -1.43 | 3.17 | 16.51 | 16.8 | 3.23 | 29.642 | 29.365
3.34 | -0.907 | -1.41 | 3.21 | 16.5 | 16.64 | 3.25 | 29.706 | 29.24
3.37 | -0.804 | -1.34 | 3.23 | 16.52 | 16.47 | 3.28 | 29.481 | 29.154
3.39 | -0.864 | -1.21 | 3.26 | 16.31 | 16.3 | 3.3 | 29.64 | 29.103
3.42 | -0.772 | -1.03 | 3.29 | 16.13 | 16.13 | 3.33 | 29.581 | 29.098
3.44 | -0.401 | -0.819 | 3.31 | 16.1 | 15.962 | 3.36 | 29.573 | 29.139
3.47 | -0.182 | -0.564 | 3.34 | 15.914 | 15.796 | 3.38 | 29.362 | 29.23
3.49 | 0.361 | -0.272 | 3.36 | 16.09 | 15.635 | 3.4 | 29.46 | 29.377
3.52 | 0.715 | 0.0464 | 3.39 | 15.942 | 15.487 | 3.43 | 29.571 | 29.569
3.55 | 0.76 | 0.378 | 3.42 | 15.624 | 15.349 | 3.46 | 29.535 | 29.801
3.57 | 1.29 | 0.675 | 3.44 | 15.655 | 15.234 | 3.48 | 29.544 | 30.0675
3.59 | 1.51 | 1.02 | 3.46 | 15.375 | 15.109 | 3.51 | 29.795 | 30.362
3.62 | 1.74 | 1.35 | 3.49 | 15.246 | 14.9876 | 3.53 | 29.9528 | 30.674
3.64 | 2.23 | 1.65 | 3.51 | 15.208 | 14.878 | 3.56 | 30.404 | 30.991
3.67 | 2.65 | 1.93 | 3.54 | 15.135 | 14.775 | 3.58 | 30.695 | 31.3
3.69 | 3.04 | 2.16 | 3.56 | 15.0723 | 14.672 | 3.61 | 30.641 | 31.59
3.72 | 3.18 | 2.36 | 3.59 | 14.9023 | 14.567 | 3.63 | 31.2 | 31.83
3.74 | 3.15 | 2.5 | 3.62 | 14.496 | 14.437 | 3.65 | 31.27 | 32.07
3.77 | 3.15 | 2.59 | 3.64 | 14.38 | 14.269 | 3.68 | 31.48 | 32.28
3.79 | 3.06 | 2.62 | 3.67 | 14.137 | 14.1 | 3.7 | 31.89 | 32.45
3.81 | 2.87 | 2.61 | 3.69 | 14.001 | 13.95 | 3.73 | 32.15 | 32.57
3.84 | 2.82 | 2.53 | 3.71 | 14.036 | 13.79 | 3.75 | 32.37 | 32.63
3.86 | 2.67 | 2.39 | 3.74 | 13.87 | 13.64 | 3.78 | 32.52 | 32.63
3.89 | 2.49 | 2.19 | 3.76 | 13.95 | 13.49 | 3.8 | 32.3 | 32.58
3.91 | 2.07 | 1.95 | 3.79 | 13.64 | 13.35 | 3.83 | 32.25 | 32.46
3.93 | 1.44 | 1.67 | 3.81 | 13.36 | 13.21 | 3.85 | 32.11 | 32.28
3.96 | 0.9 | 1.35 | 3.84 | 13.07 | 13.08 | 3.87 | 31.93 | 32.07
3.98 | 0.327 | 0.99 | 3.86 | 12.81 | 12.96 | 3.9 | 31.91 | 31.79
4.01 | -0.039 | 0.608 | 3.88 | 12.78 | 12.85 | 3.92 | 31.71 | 31.46
4.03 | -0.531 | 0.219 | 3.91 | 12.64 | 12.75 | 3.95 | 31.58 | 31.09
4.05 | -0.443 | -0.132 | 3.93 | 12.86 | 12.67 | 3.97 | 31.24 | 30.689
4.07 | -1.31 | -0.538 | 3.95 | 12.44 | 12.6 | 3.99 | 30.55 | 30.26
4.1 | -1.83 | -0.942 | 3.98 | 12.18 | 12.54 | 4.02 | 30.0934 | 29.82
4.12 | -2.33 | -1.33 | 4 | 11.91 | 12.5 | 4.04 | 29.56 | 29.374
4.14 | -2.44 | -1.7 | 4.02 | 12.02 | 12.48 | 4.06 | 29.342 | 28.92
4.17 | -2.61 | -2.04 | 4.05 | 12.06 | 12.47 | 4.09 | 28.83 | 28.48
4.19 | -2.78 | -2.34 | 4.07 | 12.1 | 12.48 | 4.11 | 28.92 | 28.09
4.21 | -2.38 | -2.61 | 4.09 | 12.5 | 12.51 | 4.13 | 28.03 | 27.68
4.24 | -2.63 | -2.84 | 4.12 | 12.29 | 12.56 | 4.15 | 27.59 | 27.3
4.26 | -2.6 | -3.02 | 4.14 | 12.4 | 12.64 | 4.18 | 27.14 | 26.95
4.28 | -2.4 | -3.13 | 4.16 | 12.63 | 12.72 | 4.2 | 27.09 | 26.65
4.3 | -2.4 | -3.21 | 4.18 | 12.77 | 12.83 | 4.22 | 27.11 | 26.39
4.32 | -2.35 | -3.24 | 4.21 | 12.92 | 12.96 | 4.25 | 26.92 | 26.17
4.35 | -2.44 | -3.23 | 4.23 | 12.89 | 13.11 | 4.27 | 27.32 | 26.02
4.37 | -2.22 | -3.16 | 4.25 | 13.13 | 13.28 | 4.29 | 27 | 25.92
4.39 | -2.2 | -3.05 | 4.28 | 13.28 | 13.47 | 4.31 | 27.22 | 25.88
4.41 | -1.82 | -2.9 | 4.3 | 13.53 | 13.68 | 4.33 | 27.44 | 25.89
4.44 | -1.66 | -2.7 | 4.32 | 13.73 | 13.9 | 4.36 | 27.46 | 25.95
4.46 | -1.84 | -2.47 | 4.34 | 13.74 | 14.131 | 4.38 | 27.55 | 26.07
4.48 | -1.56 | -2.24 | 4.36 | 14.085 | 14.338 | 4.4 | 27.55 | 26.23
4.5 | -1.99 | -1.95 | 4.39 | 13.96 | 14.581 | 4.42 | 27.67 | 26.44
4.52 | -1.68 | -1.63 | 4.41 | 14.199 | 14.832 | 4.45 | 27.84 | 26.7
4.54 | -1.21 | -1.3 | 4.43 | 14.767 | 15.0868 | 4.47 | 28.13 | 27
4.56 | -1.26 | -0.946 | 4.45 | 14.862 | 15.345 | 4.49 | 28.23 | 27.34
4.59 | -1.05 | -0.592 | 4.47 | 15.264 | 15.604 | 4.51 | 28.01 | 27.7
4.61 | -0.397 | -0.243 | 4.5 | 15.757 | 15.862 | 4.53 | 28.49 | 28.04
4.63 | -0.143 | 0.107 | 4.52 | 16.11 | 16.12 | 4.55 | 28.25 | 28.45
4.65 | 0.0354 | 0.451 | 4.54 | 16.43 | 16.36 | 4.57 | 28.46 | 28.87
4.67 | -0.126 | 0.785 | 4.56 | 16.43 | 16.6 | 4.59 | 29.015 | 29.295
4.69 | 0.486 | 1.06 | 4.58 | 16.9 | 16.8 | 4.62 | 29 | 29.721
4.71 | 0.637 | 1.36 | 4.6 | 17.02 | 17.01 | 4.64 | 29.258 | 30.153
4.73 | 1.11 | 1.64 | 4.62 | 17.43 | 17.21 | 4.66 | 29.9545 | 30.576
4.75 | 1.46 | 1.88 | 4.64 | 17.77 | 17.4 | 4.68 | 30.259 | 30.989
4.77 | 1.98 | 2.1 | 4.67 | 18.03 | 17.57 | 4.7 | 30.48 | 31.38
4.79 | 2.28 | 2.29 | 4.69 | 18.3 | 17.72 | 4.72 | 30.225 | 31.76
4.81 | 2.21 | 2.44 | 4.71 | 18.2 | 17.85 | 4.74 | 30.904 | 32.06
4.84 | 2.8 | 2.56 | 4.73 | 18.92 | 17.96 | 4.76 | 31.04 | 32.38
4.86 | 2.71 | 2.64 | 4.75 | 18.69 | 18.05 | 4.78 | 31.52 | 32.67
4.87 | 3.33 | 2.68 | 4.77 | 19.24 | 18.11 | 4.8 | 31.84 | 32.92
4.89 | 3.73 | 2.7 | 4.79 | 19.27 | 18.15 | 4.82 | 32.34 | 33.14
4.91 | 3.37 | 2.68 | 4.81 | 19.09 | 18.18 | 4.84 | 32.68 | 33.32
4.93 | 3.38 | 2.63 | 4.83 | 19.01 | 18.19 | 4.87 | 32.65 | 33.46
4.96 | 3.72 | 2.55 | 4.85 | 19.21 | 18.18 | 4.89 | 33.35 | 33.56
4.98 | 3.6 | 2.43 | 4.87 | 19.3 | 18.14 | 4.91 | 33.37 | 33.61
5 | 3.32 | 2.29 | 4.89 | 18.87 | 18.09 | 4.92 | 33.85 | 33.63
5.02 | 3.03 | 2.12 | 4.91 | 18.9 | 18.01 | 4.94 | 33.85 | 33.62
5.04 | 2.91 | 1.92 | 4.93 | 18.66 | 17.92 | 4.96 | 33.95 | 33.56
5.06 | 2.08 | 1.71 | 4.95 | 18.12 | 17.81 | 4.98 | 33.83 | 33.47
5.07 | 1.98 | 1.5 | 4.97 | 17.96 | 17.71 | 5 | 34.01 | 33.35
5.09 | 1.18 | 1.27 | 4.99 | 17.57 | 17.57 | 5.02 | 34.21 | 33.19
5.11 | 0.913 | 1.02 | 5.01 | 17.28 | 17.42 | 5.04 | 33.69 | 33
5.13 | 0.969 | 0.762 | 5.03 | 17.28 | 17.26 | 5.06 | 33.29 | 32.78
5.15 | 0.624 | 0.498 | 5.05 | 17.15 | 17.09 | 5.08 | 33.26 | 32.54
5.17 | 0.881 | 0.233 | 5.07 | 17.47 | 16.91 | 5.1 | 32.58 | 32.28
5.19 | -0.289 | -0.0305 | 5.09 | 16.3 | 16.72 | 5.12 | 32.47 | 32.04
5.21 | 0.137 | -0.289 | 5.11 | 16.97 | 16.53 | 5.14 | 31.88 | 31.75
5.23 | -0.292 | -0.54 | 5.13 | 16.2 | 16.33 | 5.16 | 31.49 | 31.45
5.25 | -0.00972 | -0.78 | 5.15 | 16.76 | 16.13 | 5.18 | 31.48 | 31.14
5.27 | -1.18 | -0.973 | 5.17 | 15.658 | 15.949 | 5.2 | 30.966 | 30.827
5.28 | -1.09 | -1.18 | 5.19 | 16.03 | 15.744 | 5.22 | 31.44 | 30.512
5.3 | -2.14 | -1.37 | 5.21 | 14.739 | 15.542 | 5.24 | 30.301 | 30.199
5.32 | -1.9 | -1.54 | 5.22 | 15.125 | 15.341 | 5.26 | 30.606 | 29.893
5.34 | -2.22 | -1.69 | 5.24 | 14.543 | 15.143 | 5.28 | 29.9445 | 29.601
5.36 | -2.05 | -1.82 | 5.26 | 14.557 | 14.9521 | 5.3 | 30.221 | 29.323
5.38 | -1.83 | -1.92 | 5.28 | 14.801 | 14.766 | 5.31 | 29.287 | 29.09
5.4 | -2.26 | -2 | 5.3 | 14.61 | 14.586 | 5.33 | 29.479 | 28.84
5.42 | -2.36 | -2.05 | 5.32 | 14.218 | 14.413 | 5.35 | 28.32 | 28.61
5.43 | -2.11 | -2.07 | 5.34 | 14.341 | 14.269 | 5.37 | 28.55 | 28.39
5.45 | -2.78 | -2.07 | 5.36 | 13.54 | 14.112 | 5.39 | 28.23 | 28.2
5.47 | -3.02 | -2.05 | 5.38 | 13.25 | 13.97 | 5.41 | 28.16 | 28.04
5.49 | -2.7 | -2 | 5.39 | 13.54 | 13.83 | 5.43 | 28.65 | 27.9
5.51 | -2.89 | -1.93 | 5.41 | 13.14 | 13.7 | 5.44 | 28.2 | 27.79
5.53 | -3.16 | -1.83 | 5.43 | 12.69 | 13.59 | 5.46 | 28.2 | 27.7
5.54 | -3.32 | -1.71 | 5.45 | 12.35 | 13.49 | 5.48 | 28.22 | 27.64
5.56 | -2.83 | -1.58 | 5.47 | 13.05 | 13.39 | 5.5 | 27.28 | 27.6
5.58 | -3.02 | -1.42 | 5.49 | 12.51 | 13.31 | 5.52 | 27.08 | 27.58
5.6 | -2.3 | -1.24 | 5.51 | 13.02 | 13.24 | 5.53 | 27.77 | 27.59
5.61 | -2.78 | -1.08 | 5.52 | 12.34 | 13.19 | 5.55 | 27.25 | 27.63
5.63 | -1.8 | -0.883 | 5.54 | 13.18 | 13.13 | 5.57 | 27.25 | 27.69
5.65 | -2.16 | -0.679 | 5.56 | 12.63 | 13.09 | 5.59 | 26.54 | 27.77
5.67 | -2.19 | -0.465 | 5.58 | 12.35 | 13.06 | 5.61 | 27.62 | 27.88
5.69 | -2.53 | -0.245 | 5.59 | 11.83 | 13.04 | 5.63 | 27.32 | 28.01
5.7 | -2.35 | -0.0216 | 5.61 | 11.83 | 13.03 | 5.64 | 27.98 | 28.15
5.72 | -1.69 | 0.204 | 5.63 | 12.29 | 13.03 | 5.66 | 27.29 | 28.29
5.74 | -0.754 | 0.428 | 5.65 | 13 | 13.04 | 5.68 | 28.05 | 28.46
5.76 | -0.866 | 0.65 | 5.67 | 12.86 | 13.05 | 5.7 | 27.9 | 28.65
5.77 | -0.434 | 0.839 | 5.68 | 12.85 | 13.06 | 5.71 | 27.75 | 28.85
5.79 | -0.678 | 1.05 | 5.7 | 12.57 | 13.09 | 5.73 | 27.32 | 29.053
5.81 | -0.0188 | 1.25 | 5.72 | 13.21 | 13.12 | 5.75 | 27.59 | 29.265
5.83 | -0.566 | 1.43 | 5.74 | 12.3 | 13.16 | 5.77 | 28.34 | 29.483
5.84 | -0.379 | 1.6 | 5.75 | 12.3 | 13.2 | 5.78 | 28.94 | 29.703
5.86 | 0.42 | 1.75 | 5.77 | 13.05 | 13.24 | 5.8 | 28.87 | 29.923
5.88 | 0.616 | 1.89 | 5.79 | 12.89 | 13.29 | 5.82 | 29.217 | 30.114
5.9 | 0.601 | 2.01 | 5.81 | 12.58 | 13.34 | 5.83 | 29.051 | 30.323
5.91 | 1.09 | 2.11 | 5.82 | 12.77 | 13.4 | 5.85 | 29.779 | 30.526
5.93 | 1.53 | 2.18 | 5.84 | 13.34 | 13.44 | 5.87 | 29.161 | 30.722
5.95 | 1.81 | 2.25 | 5.86 | 13.47 | 13.5 | 5.89 | 29.312 | 30.908
5.96 | 2.02 | 2.29 | 5.87 | 13.46 | 13.56 | 5.9 | 29.99438 | 31.08
5.98 | 2.31 | 2.31 | 5.89 | 13.54 | 13.62 | 5.92 | 30.131 | 31.25
6 | 2.98 | 2.3 | 5.91 | 14.321 | 13.67 | 5.94 | 29.837 | 31.4
6.01 | 2.97 | 2.28 | 5.93 | 13.85 | 13.73 | 5.96 | 30.268 | 31.53
6.03 | 2.94 | 2.23 | 5.94 | 13.98 | 13.79 | 5.97 | 31.12 | 31.63
6.05 | 3.35 | 2.16 | 5.96 | 14.262 | 13.85 | 5.99 | 31.05 | 31.73
6.07 | 3.03 | 2.07 | 5.98 | 14.343 | 13.9 | 6.01 | 31.47 | 31.82
6.08 | 3.25 | 1.96 | 6 | 14.528 | 13.96 | 6.02 | 31.73 | 31.88
6.1 | 2.34 | 1.84 | 6.01 | 13.94 | 14.002 | 6.04 | 32.27 | 31.93
6.11 | 2.86 | 1.69 | 6.03 | 14.265 | 14.053 | 6.06 | 31.96 | 31.95
6.13 | 2.73 | 1.53 | 6.04 | 14.428 | 14.103 | 6.07 | 31.69 | 31.96
6.15 | 2.86 | 1.35 | 6.06 | 14.686 | 14.15 | 6.09 | 32.59 | 31.95
6.16 | 2.13 | 1.15 | 6.08 | 14.218 | 14.197 | 6.11 | 32.56 | 31.91
6.18 | 3.33 | 0.941 | 6.1 | 15.284 | 14.242 | 6.12 | 32.38 | 31.86
6.2 | 2.24 | 0.719 | 6.11 | 14.836 | 14.286 | 6.14 | 31.79 | 31.8
6.21 | 2.51 | 0.486 | 6.13 | 15.443 | 14.328 | 6.15 | 32.23 | 31.72
6.23 | 1.17 | 0.247 | 6.15 | 13.95 | 14.369 | 6.17 | 32.32 | 31.61
6.24 | 0.837 | 0.0336 | 6.16 | 13.99 | 14.403 | 6.19 | 31.86 | 31.5
6.26 | 0.737 | -0.211 | 6.18 | 14.165 | 14.442 | 6.2 | 31.6 | 31.36
6.28 | 0.829 | -0.461 | 6.19 | 14.829 | 14.479 | 6.22 | 32.27 | 31.22
6.29 | 0.477 | -0.711 | 6.21 | 15.066 | 14.515 | 6.24 | 31.81 | 31.06
6.31 | -0.157 | -0.96 | 6.23 | 14.507 | 14.551 | 6.25 | 32.29 | 30.894
6.33 | -0.265 | -1.21 | 6.24 | 14.713 | 14.587 | 6.27 | 30.823 | 30.717
6.34 | -1.87 | -1.45 | 6.26 | 13.34 | 14.624 | 6.28 | 30.337 | 30.555
6.36 | -1.17 | -1.68 | 6.28 | 14.872 | 14.661 | 6.3 | 30.515 | 30.364
6.37 | -1.62 | -1.9 | 6.29 | 14.871 | 14.699 | 6.32 | 30.971 | 30.168
6.39 | -1.52 | -2.09 | 6.31 | 15.151 | 14.734 | 6.33 | 30.406 | 29.9704
6.41 | -2.91 | -2.29 | 6.32 | 14.636 | 14.773 | 6.35 | 29.747 | 29.77
6.42 | -2.92 | -2.48 | 6.34 | 14.255 | 14.814 | 6.37 | 29.629 | 29.57
6.44 | -2.33 | -2.66 | 6.36 | 15.0685 | 14.856 | 6.38 | 27.91 | 29.372
6.45 | -1.6 | -2.82 | 6.37 | 15.832 | 14.899 | 6.4 | 28.99 | 29.177
6.47 | -3.62 | -2.95 | 6.39 | 14.627 | 14.9434 | 6.41 | 28.69 | 28.99
6.48 | -2.49 | -3.07 | 6.4 | 15.461 | 14.9894 | 6.43 | 28.72 | 28.83
6.5 | -3.04 | -3.17 | 6.42 | 15.25 | 15.0371 | 6.44 | 27.86 | 28.65
6.52 | -1.89 | -3.25 | 6.44 | 16.5 | 15.0865 | 6.46 | 27.34 | 28.48
6.53 | -3.91 | -3.3 | 6.45 | 14.597 | 15.138 | 6.48 | 27.82 | 28.33
6.55 | -3.07 | -3.34 | 6.47 | 15.521 | 15.185 | 6.49 | 28.6 | 28.18
6.56 | -3.92 | -3.35 | 6.48 | 14.9293 | 15.24 | 6.51 | 27.35 | 28.05
6.58 | -3.15 | -3.35 | 6.5 | 15.533 | 15.298 | 6.52 | 27.84 | 27.94
6.59 | -3.11 | -3.32 | 6.51 | 15.514 | 15.358 | 6.54 | 27.74 | 27.84
6.61 | -4.06 | -3.27 | 6.53 | 14.833 | 15.421 | 6.56 | 29.254 | 27.75
6.62 | -3.84 | -3.19 | 6.54 | 15.12 | 15.485 | 6.57 | 27.05 | 27.68
6.64 | -4.33 | -3.1 | 6.56 | 14.474 | 15.551 | 6.58 | 28.02 | 27.63
6.66 | -3.41 | -2.98 | 6.58 | 14.771 | 15.618 | 6.6 | 27.3 | 27.59
6.67 | -2.37 | -2.84 | 6.59 | 16.24 | 15.686 | 6.62 | 27.53 | 27.57
6.68 | -2.2 | -2.71 | 6.61 | 15.698 | 15.747 | 6.63 | 27.91 | 27.57
6.7 | -1.16 | -2.53 | 6.62 | 17.04 | 15.817 | 6.65 | 26.76 | 27.59
6.72 | -1.3 | -2.34 | 6.64 | 16.88 | 15.888 | 6.66 | 27.23 | 27.62
6.73 | -0.374 | -2.13 | 6.65 | 17.38 | 15.959 | 6.68 | 26.7 | 27.67
6.75 | -1.07 | -1.9 | 6.67 | 16.51 | 16.03 | 6.69 | 27.28 | 27.74
6.76 | -1.23 | -1.66 | 6.68 | 16.37 | 16.1 | 6.71 | 28.43 | 27.82
6.78 | -2.67 | -1.41 | 6.7 | 14.549 | 16.17 | 6.72 | 29.047 | 27.91
6.79 | -1.29 | -1.14 | 6.71 | 15.333 | 16.24 | 6.74 | 29.65 | 28.02
6.81 | -1.43 | -0.867 | 6.73 | 15.117 | 16.31 | 6.75 | 29.687 | 28.15
6.82 | -0.0919 | -0.619 | 6.74 | 16.41 | 16.37 | 6.77 | 30.588 | 28.29
6.84 | -0.345 | -0.328 | 6.76 | 16.28 | 16.44 | 6.78 | 29.454 | 28.45
6.85 | -0.026 | -0.0324 | 6.77 | 16.48 | 16.5 | 6.8 | 29.479 | 28.62
6.87 | 0.429 | 0.268 | 6.79 | 16.08 | 16.56 | 6.81 | 28.44 | 28.79
6.88 | 0.373 | 0.57 | 6.8 | 16.31 | 16.62 | 6.83 | 28.8 | 28.98
6.9 | 0.891 | 0.873 | 6.82 | 16.37 | 16.68 | 6.84 | 29.095 | 29.183
6.91 | 0.941 | 1.18 | 6.83 | 16.96 | 16.73 | 6.86 | 30.369 | 29.363
6.93 | 2.67 | 1.47 | 6.85 | 18.13 | 16.78 | 6.87 | 30.239 | 29.576
6.94 | 1.3 | 1.76 | 6.86 | 16.77 | 16.82 | 6.89 | 30.0524 | 29.793
6.95 | 0.923 | 2.01 | 6.88 | 16.22 | 16.86 | 6.9 | 30.773 | 30.015
6.97 | 2.44 | 2.29 | 6.89 | 17.47 | 16.89 | 6.92 | 30.728 | 30.238
6.98 | 2.06 | 2.56 | 6.91 | 16.59 | 16.92 | 6.93 | 31.34 | 30.461
7 | 2.3 | 2.81 | 6.92 | 16.59 | 16.95 | 6.95 | 31.59 | 30.683
7.01 | 2.45 | 3.06 | 6.94 | 16.1 | 16.97 | 6.96 | 32.93 | 30.905
7.03 | 1.78 | 3.29 | 6.95 | 16.38 | 16.98 | 6.98 | 31.53 | 31.11
7.04 | 2.15 | 3.5 | 6.97 | 16.11 | 16.99 | 6.99 | 31.22 | 31.29
7.06 | 3.78 | 3.7 | 6.98 | 17.57 | 16.99 | 7 | 32.67 | 31.5
7.07 | 2.24 | 3.89 | 7 | 16.18 | 16.99 | 7.02 | 32.36 | 31.69
7.08 | 4.23 | 4.03 | 7.01 | 18.29 | 16.98 | 7.03 | 32.26 | 31.88
7.1 | 1.29 | 4.18 | 7.02 | 15.23 | 16.96 | 7.05 | 32.22 | 32.07
7.11 | 2.62 | 4.3 | 7.04 | 15.889 | 16.94 | 7.06 | 31.82 | 32.24
7.13 | 4.31 | 4.41 | 7.05 | 17.05 | 16.91 | 7.08 | 31.65 | 32.4
7.14 | 3.88 | 4.49 | 7.07 | 16.66 | 16.87 | 7.09 | 33.29 | 32.56
7.16 | 4.79 | 4.55 | 7.08 | 18.35 | 16.83 | 7.11 | 31.66 | 32.7
7.17 | 5.26 | 4.59 | 7.1 | 18.3 | 16.78 | 7.12 | 33.9 | 32.81
7.19 | 4.63 | 4.6 | 7.11 | 17.11 | 16.72 | 7.13 | 31.21 | 32.93
7.2 | 4.76 | 4.6 | 7.13 | 17.34 | 16.66 | 7.15 | 32.18 | 33.03
7.21 | 3.96 | 4.57 | 7.14 | 17.25 | 16.6 | 7.16 | 33.21 | 33.11
7.23 | 4.05 | 4.52 | 7.15 | 16.59 | 16.53 | 7.18 | 33.67 | 33.18
7.24 | 4.23 | 4.45 | 7.17 | 17.17 | 16.45 | 7.19 | 34.05 | 33.24
7.26 | 4.42 | 4.35 | 7.18 | 17.03 | 16.36 | 7.21 | 34.74 | 33.29
7.27 | 4.87 | 4.24 | 7.2 | 17 | 16.27 | 7.22 | 33.78 | 33.32
7.28 | 4.26 | 4.1 | 7.21 | 17.13 | 16.17 | 7.24 | 34.56 | 33.33
7.3 | 4.32 | 3.94 | 7.23 | 17.24 | 16.07 | 7.25 | 33.64 | 33.33
7.31 | 3.11 | 3.77 | 7.24 | 16.75 | 15.965 | 7.26 | 33.54 | 33.31
7.33 | 3.97 | 3.57 | 7.25 | 17.12 | 15.855 | 7.28 | 33.26 | 33.27
7.34 | 3.19 | 3.38 | 7.27 | 16.05 | 15.755 | 7.29 | 33.44 | 33.22
7.35 | 2.7 | 3.15 | 7.28 | 14.9426 | 15.638 | 7.3 | 33.43 | 33.15
7.37 | 3.02 | 2.91 | 7.3 | 16.32 | 15.517 | 7.32 | 33.45 | 33.06
7.38 | 2.99 | 2.65 | 7.31 | 16.16 | 15.394 | 7.33 | 33.3 | 32.96
7.4 | 2.89 | 2.37 | 7.32 | 15.813 | 15.269 | 7.35 | 32.48 | 32.84
7.41 | 3.7 | 2.08 | 7.34 | 16.38 | 15.142 | 7.36 | 33.25 | 32.71
7.42 | 1.55 | 1.79 | 7.35 | 15.102 | 15.013 | 7.37 | 32.23 | 32.58
7.44 | 2.34 | 1.48 | 7.37 | 16.11 | 14.883 | 7.39 | 31.97 | 32.42
7.45 | 0.843 | 1.16 | 7.38 | 14.28 | 14.753 | 7.4 | 32.1 | 32.24
7.46 | 0.124 | 0.876 | 7.39 | 13.82 | 14.639 | 7.42 | 31.94 | 32.06
7.48 | -0.766 | 0.545 | 7.41 | 13.02 | 14.508 | 7.43 | 31.47 | 31.85
7.49 | -0.205 | 0.212 | 7.42 | 14.186 | 14.38 | 7.44 | 32.2 | 31.64
7.51 | -0.821 | -0.126 | 7.43 | 13.43 | 14.252 | 7.46 | 30.833 | 31.41
7.52 | -0.225 | -0.463 | 7.45 | 12.86 | 14.125 | 7.47 | 31.56 | 31.17
7.53 | -1.39 | -0.802 | 7.46 | 12.77 | 14 | 7.49 | 29.9822 | 30.933
7.55 | -2.14 | -1.14 | 7.48 | 12.78 | 13.88 | 7.5 | 29.893 | 30.717
7.56 | -0.186 | -1.47 | 7.49 | 13.93 | 13.76 | 7.51 | 28.77 | 30.464
7.57 | -2.1 | -1.8 | 7.5 | 13.34 | 13.64 | 7.53 | 29.601 | 30.208
7.59 | -0.706 | -2.08 | 7.52 | 13.89 | 13.54 | 7.54 | 28.5 | 29.9483
7.6 | -0.675 | -2.4 | 7.53 | 14.48 | 13.43 | 7.55 | 28.62 | 29.688
7.61 | -1.49 | -2.7 | 7.54 | 14.051 | 13.33 | 7.57 | 28.34 | 29.426
7.63 | -0.279 | -3 | 7.56 | 15.492 | 13.23 | 7.58 | 27.55 | 29.166
7.64 | -2.4 | -3.29 | 7.57 | 13.66 | 13.13 | 7.59 | 29.121 | 28.91
7.65 | -1.59 | -3.56 | 7.58 | 14.731 | 13.04 | 7.61 | 28.17 | 28.65
7.67 | -2.94 | -3.82 | 7.6 | 13.14 | 12.96 | 7.62 | 28.55 | 28.43
7.68 | -2.1 | -4.06 | 7.61 | 13.91 | 12.88 | 7.63 | 28.8 | 28.19
7.69 | -2.52 | -4.29 | 7.63 | 13.91 | 12.81 | 7.65 | 28.88 | 27.95
7.71 | -1.99 | -4.47 | 7.64 | 14.129 | 12.76 | 7.66 | 29.9117 | 27.71
7.72 | -2.12 | -4.67 | 7.65 | 15.0462 | 12.7 | 7.67 | 27.81 | 27.49
7.73 | -7.1 | -4.84 | 7.66 | 10.76 | 12.65 | 7.69 | 28.9 | 27.28
7.75 | -3.49 | -5 | 7.68 | 12.99 | 12.61 | 7.7 | 27.72 | 27.08
7.76 | -4.16 | -5.14 | 7.69 | 12.83 | 12.57 | 7.71 | 27.62 | 26.89
7.77 | -3.49 | -5.26 | 7.7 | 13.16 | 12.54 | 7.73 | 27.64 | 26.71
7.79 | -4.01 | -5.35 | 7.72 | 13.49 | 12.52 | 7.74 | 28.06 | 26.57
7.8 | -3.63 | -5.43 | 7.73 | 13.35 | 12.51 | 7.75 | 28.06 | 26.42
7.81 | -3.89 | -5.48 | 7.75 | 13.76 | 12.5 | 7.77 | 23.58 | 26.28
7.83 | -5.14 | -5.51 | 7.76 | 12.95 | 12.5 | 7.78 | 25.98 | 26.15
7.84 | -4.47 | -5.53 | 7.77 | 13.41 | 12.51 | 7.79 | 25.77 | 26.05
7.85 | -3.95 | -5.52 | 7.78 | 13.91 | 12.52 | 7.81 | 26.54 | 25.96
7.86 | -3.3 | -5.49 | 7.8 | 14.42 | 12.55 | 7.82 | 26.41 | 25.88
7.88 | -4.43 | -5.44 | 7.81 | 13.86 | 12.58 | 7.83 | 26.73 | 25.82
7.89 | -4.09 | -5.37 | 7.82 | 14.159 | 12.61 | 7.85 | 26.56 | 25.78
7.9 | -5.15 | -5.28 | 7.84 | 13.31 | 12.66 | 7.86 | 25.32 | 25.76
7.92 | -5.09 | -5.17 | 7.85 | 12.22 | 12.71 | 7.87 | 26.07 | 25.75
7.93 | -4.51 | -5.03 | 7.86 | 13.84 | 12.77 | 7.88 | 26.2 | 25.75
7.94 | -3.13 | -4.9 | 7.88 | 14.602 | 12.82 | 7.9 | 26.74 | 25.78
7.96 | -4.59 | -4.73 | 7.89 | 13.17 | 12.89 | 7.91 | 26.79 | 25.82
7.97 | -2.78 | -4.54 | 7.9 | 13.84 | 12.97 | 7.92 | 26.63 | 25.88
7.98 | -2.79 | -4.33 | 7.91 | 13.3 | 13.05 | 7.94 | 25.42 | 25.95
7.99 | -1.36 | -4.11 | 7.93 | 14.737 | 13.14 | 7.95 | 25.21 | 26.04
8.01 | -3.05 | -3.87 | 7.94 | 13.25 | 13.23 | 7.96 | 26.31 | 26.15
8.02 | -3.78 | -3.62 | 7.95 | 13 | 13.33 | 7.97 | 27.13 | 26.25
8.03 | -3.43 | -3.35 | 7.97 | 12.7 | 13.43 | 7.99 | 25.9 | 26.39
8.05 | -2.6 | -3.07 | 7.98 | 14.114 | 13.54 | 8 | 27.31 | 26.54
8.06 | -3.51 | -2.81 | 7.99 | 12.81 | 13.63 | 8.01 | 27.4 | 26.7
8.07 | -2.82 | -2.51 | 8 | 12.75 | 13.74 | 8.03 | 28.64 | 26.88
8.08 | -0.941 | -2.2 | 8.02 | 15.00524 | 13.86 | 8.04 | 27.74 | 27.06
8.1 | -0.806 | -1.88 | 8.03 | 14.213 | 13.98 | 8.05 | 26.58 | 27.25
8.11 | 1.35 | -1.55 | 8.04 | 16.61 | 14.101 | 8.07 | 26.89 | 27.46
8.12 | 0.592 | -1.22 | 8.06 | 15.856 | 14.225 | 8.08 | 28.68 | 27.67
8.13 | -0.618 | -0.876 | 8.07 | 13.78 | 14.35 | 8.09 | 27.17 | 27.86
8.15 | 0.516 | -0.535 | 8.08 | 15.403 | 14.476 | 8.1 | 27.36 | 28.08
8.16 | 0.117 | -0.232 | 8.09 | 15.0303 | 14.587 | 8.11 | 29.635 | 28.31
8.17 | 1.7 | 0.113 | 8.11 | 15.591 | 14.714 | 8.13 | 29.561 | 28.55
8.18 | -1.32 | 0.459 | 8.12 | 12.79 | 14.841 | 8.14 | 31.92 | 28.79
8.2 | 0.747 | 0.804 | 8.13 | 14.365 | 14.968 | 8.15 | 30.552 | 29.038
8.21 | -0.553 | 1.15 | 8.14 | 12.92 | 15.0942 | 8.17 | 28.81 | 29.289
8.22 | 1.09 | 1.48 | 8.16 | 15.0108 | 15.219 | 8.18 | 30.415 | 29.543
8.23 | 4.38 | 1.82 | 8.17 | 17.69 | 15.342 | 8.19 | 30.465 | 29.767
8.25 | 0.462 | 2.15 | 8.18 | 13.15 | 15.464 | 8.2 | 31.58 | 30.0235
8.26 | 2.22 | 2.47 | 8.2 | 14.795 | 15.583 | 8.22 | 28.44 | 30.281
8.27 | 2.23 | 2.74 | 8.21 | 14.751 | 15.685 | 8.23 | 30.919 | 30.539
8.28 | 0.251 | 3.05 | 8.22 | 14.369 | 15.799 | 8.24 | 29.006 | 30.801
8.3 | 2.39 | 3.34 | 8.23 | 14.9252 | 15.91 | 8.25 | 31.19 | 31.06
8.31 | 3.74 | 3.63 | 8.24 | 15.339 | 16.02 | 8.27 | 34.32 | 31.33
8.32 | 2.9 | 3.9 | 8.26 | 15.355 | 16.12 | 8.28 | 30.0738 | 31.59
8.33 | 4.18 | 4.16 | 8.27 | 16.11 | 16.22 | 8.29 | 31.61 | 31.85
8.35 | 3.84 | 4.4 | 8.28 | 14.837 | 16.32 | 8.3 | 31.73 | 32.07
8.36 | 3.63 | 4.63 | 8.29 | 15.411 | 16.41 | 8.31 | 31.35 | 32.32
8.37 | 3.7 | 4.84 | 8.31 | 15.176 | 16.5 | 8.33 | 32.64 | 32.56
8.38 | 3.27 | 5.01 | 8.32 | 14.618 | 16.57 | 8.34 | 33.07 | 32.79
8.39 | 3.98 | 5.19 | 8.33 | 15.826 | 16.65 | 8.35 | 32.83 | 33.01
8.41 | 3.6 | 5.36 | 8.34 | 14.561 | 16.72 | 8.36 | 34.16 | 33.22
8.42 | 5.27 | 5.5 | 8.36 | 16.27 | 16.78 | 8.38 | 32.63 | 33.42
8.43 | 4.14 | 5.63 | 8.37 | 14.814 | 16.84 | 8.39 | 34.43 | 33.61
8.44 | 7.51 | 5.74 | 8.38 | 17.89 | 16.9 | 8.4 | 32.5 | 33.79
8.46 | 5.21 | 5.83 | 8.39 | 16.05 | 16.95 | 8.41 | 32.35 | 33.93
8.47 | 7.5 | 5.9 | 8.41 | 18.14 | 16.99 | 8.42 | 34.52 | 34.09
8.48 | 6.31 | 5.94 | 8.42 | 16.25 | 17.02 | 8.44 | 32.69 | 34.23
8.49 | 5.9 | 5.98 | 8.43 | 16.54 | 17.05 | 8.45 | 34.2 | 34.35
8.5 | 7.95 | 5.99 | 8.44 | 17.89 | 17.08 | 8.46 | 33.76 | 34.47
8.52 | 6.89 | 5.98 | 8.45 | 17.45 | 17.09 | 8.47 | 36.6 | 34.56
8.53 | 4.14 | 5.96 | 8.47 | 15.0797 | 17.11 | 8.49 | 34.71 | 34.65
8.54 | 8.14 | 5.91 | 8.48 | 18.65 | 17.11 | 8.5 | 36.46 | 34.71
8.55 | 6.93 | 5.85 | 8.49 | 16.54 | 17.11 | 8.51 | 34.99 | 34.76
8.56 | 7.53 | 5.76 | 8.5 | 17.09 | 17.11 | 8.52 | 35.31 | 34.79
8.58 | 7.41 | 5.66 | 8.51 | 18.18 | 17.1 | 8.53 | 36.96 | 34.82
8.59 | 5.07 | 5.56 | 8.53 | 16.99 | 17.08 | 8.55 | 35.58 | 34.82
8.6 | 6.75 | 5.42 | 8.54 | 17.62 | 17.06 | 8.56 | 34.35 | 34.81
8.61 | 6.23 | 5.27 | 8.55 | 17.44 | 17.03 | 8.57 | 37.33 | 34.78
8.62 | 6.27 | 5.09 | 8.56 | 16.92 | 17 | 8.58 | 35.59 | 34.74
8.64 | 4.41 | 4.91 | 8.57 | 14.9017 | 16.96 | 8.59 | 35.43 | 34.68
8.65 | 4.74 | 4.71 | 8.59 | 15.732 | 16.92 | 8.61 | 36.72 | 34.61
8.66 | 4.71 | 4.49 | 8.6 | 15.939 | 16.87 | 8.62 | 34.07 | 34.53
8.67 | 3.85 | 4.26 | 8.61 | 15.749 | 16.82 | 8.63 | 36.18 | 34.44
8.68 | 3.23 | 4.01 | 8.62 | 16.01 | 16.76 | 8.64 | 35.76 | 34.32
8.69 | 5.74 | 3.79 | 8.63 | 18.22 | 16.71 | 8.65 | 35.24 | 34.19
8.71 | 4.03 | 3.52 | 8.65 | 17.08 | 16.64 | 8.67 | 32.58 | 34.05
8.72 | 1.69 | 3.24 | 8.66 | 14.464 | 16.58 | 8.68 | 32.91 | 33.9
8.73 | 1.87 | 2.95 | 8.67 | 15.19 | 16.5 | 8.69 | 33.17 | 33.73
8.74 | 3.24 | 2.66 | 8.68 | 17.27 | 16.43 | 8.7 | 32.67 | 33.56
8.75 | 0.34 | 2.35 | 8.69 | 15.216 | 16.35 | 8.71 | 32.19 | 33.37
8.77 | 3.28 | 2.04 | 8.71 | 18.17 | 16.27 | 8.72 | 34.44 | 33.19
8.78 | -0.305 | 1.72 | 8.72 | 13.77 | 16.19 | 8.74 | 32.29 | 32.99
8.79 | 2.15 | 1.44 | 8.73 | 16.7 | 16.11 | 8.75 | 30.102 | 32.77
8.8 | 0.914 | 1.11 | 8.74 | 16.12 | 16.02 | 8.76 | 30.893 | 32.54
8.81 | 0.559 | 0.785 | 8.75 | 16.36 | 15.936 | 8.77 | 31.97 | 32.31
8.82 | 1.18 | 0.452 | 8.76 | 15.383 | 15.846 | 8.78 | 29.871 | 32.07
8.84 | 0.811 | 0.117 | 8.78 | 16.27 | 15.755 | 8.8 | 33.35 | 31.82
8.85 | 1.79 | -0.218 | 8.79 | 17.54 | 15.663 | 8.81 | 28.7 | 31.57
8.86 | -0.226 | -0.55 | 8.8 | 16.44 | 15.571 | 8.82 | 31.69 | 31.34
8.87 | 2.58 | -0.882 | 8.81 | 19.13 | 15.478 | 8.83 | 30.543 | 31.07
8.88 | 0.464 | -1.21 | 8.82 | 17.78 | 15.385 | 8.84 | 30.338 | 30.791
8.89 | -0.89 | -1.49 | 8.83 | 16.46 | 15.304 | 8.85 | 30.329 | 30.518
8.9 | -1.42 | -1.81 | 8.84 | 15.521 | 15.212 | 8.86 | 29.595 | 30.247
8.92 | -3.45 | -2.13 | 8.86 | 14.209 | 15.12 | 8.88 | 30.774 | 29.9775
8.93 | -5.63 | -2.43 | 8.87 | 12.66 | 15.0296 | 8.89 | 31.08 | 29.712
8.94 | -5.1 | -2.73 | 8.88 | 13.43 | 14.9407 | 8.9 | 32.94 | 29.449
8.95 | -5.11 | -3.02 | 8.89 | 12.97 | 14.853 | 8.91 | 30.409 | 29.191
8.96 | -8.55 | -3.3 | 8.9 | 10.05 | 14.768 | 8.92 | 28.84 | 28.97
8.97 | -6.3 | -3.57 | 8.92 | 13.1 | 14.684 | 8.93 | 28.78 | 28.72
8.99 | -5.83 | -3.83 | 8.93 | 12.72 | 14.602 | 8.95 | 26.47 | 28.47
9 | -4.46 | -4.05 | 8.94 | 14.9026 | 14.533 | 8.96 | 24.49 | 28.23
9.01 | -8.16 | -4.29 | 8.95 | 11.97 | 14.456 | 8.97 | 25.35 | 28
9.02 | -8.18 | -4.51 | 8.96 | 10.38 | 14.383 | 8.98 | 25.22 | 27.78
9.03 | -3.96 | -4.72 | 8.97 | 13.98 | 14.312 | 8.99 | 22.42 | 27.56
9.04 | -7.3 | -4.92 | 8.98 | 11.54 | 14.244 | 9 | 25.39 | 27.35
9.05 | -4.82 | -5.1 | 9 | 13.45 | 14.18 | 9.01 | 24.61 | 27.14
9.07 | -6.55 | -5.27 | 9.01 | 12.09 | 14.119 | 9.03 | 26.06 | 26.97
9.08 | -3.63 | -5.42 | -- | -- | -- | 9.04 | 24.46 | 26.78
9.09 | -7.08 | -5.54 | -- | -- | -- | 9.05 | 22.81 | 26.61
9.1 | -6.82 | -5.66 | -- | -- | -- | 9.06 | 26.52 | 26.44
9.11 | -9.02 | -5.76 | -- | -- | -- | 9.07 | 23.07 | 26.28
9.12 | -7.46 | -5.85 | -- | -- | -- | 9.08 | 24.98 | 26.13
9.13 | -7.45 | -5.92 | -- | -- | -- | 9.09 | 24.29 | 25.99
9.14 | -2.48 | -5.98 | -- | -- | -- | 9.11 | 27.87 | 25.86
9.16 | -6.06 | -6.01 | -- | -- | -- | 9.12 | 23.63 | 25.76
9.17 | -8.03 | -6.03 | -- | -- | -- | 9.13 | 24.81 | 25.66
9.18 | -8.5 | -6.04 | -- | -- | -- | 9.14 | 22.23 | 25.57
9.19 | -10.4 | -6.02 | -- | -- | -- | 9.15 | 24 | 25.48
9.2 | -9.62 | -6 |  |  |  | 9.16 | 23.74 | 25.41
9.21 | -8.04 | -5.95 |  |  |  | 9.17 | 28.4 | 25.35
9.22 | -9.13 | -5.89 |  |  |  | 9.18 | 25.05 | 25.3
9.23 | -6.64 | -5.81 |  |  |  | 9.2 | 21.66 | 25.27
9.25 | -6.72 | -5.71 |  |  |  | 9.21 | 22.81 | 25.25
9.26 | -2.87 | -5.6 |  |  |  | 9.22 | 20.72 | 25.24
9.27 | -5.47 | -5.48 |  |  |  | 9.23 | 21.51 | 25.25
9.28 | -7 | -5.35 |  |  |  | 9.24 | 22.47 | 25.26
9.29 | -2.55 | -5.2 |  |  |  | 9.25 | 23.05 | 25.29
9.3 | -3.93 | -5.03 |  |  |  | 9.26 | 24.96 | 25.33
9.31 | -3.57 | -4.85 |  |  |  | 9.27 | 25.01 | 25.39
9.32 | -6.18 | -4.66 |  |  |  | 9.28 | 28.56 | 25.45
9.33 | -4.24 | -4.45 |  |  |  | 9.3 | 25.97 | 25.53
9.35 | -9.79 | -4.23 |  |  |  | 9.31 | 23.07 | 25.61
9.36 | -5.6 | -4 |  |  |  | 9.32 | 27.34 | 25.71
9.37 | -4.03 | -3.79 |  |  |  | 9.33 | 28 | 25.82
9.38 | -3.39 | -3.55 |  |  |  | 9.34 | 27.93 | 25.94
9.39 | -3 | -3.29 |  |  |  | 9.35 | 24.72 | 26.07
9.4 | -1.54 | -3.03 |  |  |  | 9.36 | 27 | 26.21
9.41 | -4.55 | -2.75 |  |  |  | 9.37 | 21.91 | 26.37
9.42 | -4.78 | -2.48 |  |  |  | 9.38 | 26.37 | 26.53
9.43 | -3.63 | -2.19 |  |  |  | 9.39 | 26.68 | 26.67
9.44 | -1.54 | -1.9 |  |  |  | 9.4 | 28.73 | 26.85
9.45 | 0.552 | -1.6 |  |  |  | 9.42 | 28.62 | 27.03
9.46 | -2.88 | -1.34 |  |  |  | 9.43 | 28.2 | 27.22
9.48 | -0.602 | -1.04 |  |  |  | 9.44 | 27.42 | 27.42
9.49 | 0.705 | -0.736 |  |  |  | 9.45 | 27.11 | 27.63
9.5 | -3.81 | -0.431 |  |  |  | 9.46 | 27.92 | 27.84
9.51 | -5.46 | -0.125 |  |  |  | 9.47 | 29.381 | 28.05
9.52 | -6.74 | 0.178 |  |  |  | 9.48 | 31.08 | 28.27
9.53 | -0.196 | 0.481 |  |  |  | 9.49 | 27.97 | 28.46
9.54 | -3.75 | 0.782 |  |  |  | 9.5 | 28.02 | 28.68
9.55 | -4.56 | 1.04 |  |  |  | 9.51 | 31.58 | 28.91
9.56 | 0.417 | 1.34 |  |  |  | 9.52 | 27.73 | 29.134
9.57 | 3.45 | 1.63 |  |  |  | 9.54 | 24.89 | 29.363
9.58 | 2.42 | 1.91 |  |  |  | 9.55 | 22.84 | 29.591
9.59 | -1.07 | 2.19 |  |  |  | 9.56 | 29.451 | 29.82
9.61 | 0.188 | 2.46 |  |  |  | 9.57 | 27.08 | 30.0471
9.62 | 0.113 | 2.73 |  |  |  | 9.58 | 27.5 | 30.246
9.63 | 1.99 | 2.99 |  |  |  | 9.59 | 31.26 | 30.471
9.64 | 5.98 | 3.24 |  |  |  | 9.6 | 32.55 | 30.694
9.65 | 0.718 | 3.45 |  |  |  | 9.61 | 32.53 | 30.914
9.66 | 2.79 | 3.68 |  |  |  | 9.62 | 29.031 | 31.13
9.67 | 5.66 | 3.9 |  |  |  | 9.63 | 29.664 | 31.34
9.68 | 2.98 | 4.11 |  |  |  | 9.64 | 29.217 | 31.55
9.69 | 3.51 | 4.31 |  |  |  | 9.65 | 30.676 | 31.75
9.7 | -0.429 | 4.5 |  |  |  | 9.66 | 34.23 | 31.95
9.71 | 5.4 | 4.68 |  |  |  | 9.67 | 31.14 | 32.12
9.72 | 2.4 | 4.84 |  |  |  | 9.68 | 32.56 | 32.31
9.73 | 4.17 | 4.97 |  |  |  | 9.7 | 36.04 | 32.48
9.74 | 2.56 | 5.11 |  |  |  | 9.71 | 33.24 | 32.66
9.75 | 7.61 | 5.24 |  |  |  | 9.72 | 33.97 | 32.82
9.76 | 0.888 | 5.35 |  |  |  | 9.73 | 28.45 | 32.98
9.78 | -0.5 | 5.45 |  |  |  | 9.74 | 34.45 | 33.13
9.79 | 0.994 | 5.54 |  |  |  | 9.75 | 31.18 | 33.27
9.8 | 6.34 | 5.61 |  |  |  | 9.76 | 32.19 | 33.41
9.81 | 7.81 | 5.66 |  |  |  | 9.77 | 31.86 | 33.55
9.82 | 4.31 | 5.7 |  |  |  | 9.78 | 36.98 | 33.66
9.83 | 8.34 | 5.73 |  |  |  | 9.79 | 29.541 | 33.77
9.84 | 6.4 | 5.75 |  |  |  | 9.8 | 29.53 | 33.86
9.85 | 5.58 | 5.75 |  |  |  | 9.81 | 31.38 | 33.94
9.86 | 5.55 | 5.74 |  |  |  | 9.82 | 37.04 | 34.01
9.87 | 4.94 | 5.71 |  |  |  | 9.83 | 38.7 | 34.06
9.88 | 7.52 | 5.67 |  |  |  | 9.84 | 34.59 | 34.1
9.89 | 7.9 | 5.61 |  |  |  | 9.85 | 37.4 | 34.14
9.9 | 6.14 | 5.56 |  |  |  | 9.86 | 35.33 | 34.16
9.91 | 3.98 | 5.48 |  |  |  | 9.87 | 33.96 | 34.17
9.92 | 4.2 | 5.38 |  |  |  | 9.88 | 35.85 | 34.18
9.93 | 7.02 | 5.28 |  |  |  | 9.9 | 33.93 | 34.17
9.94 | 1.55 | 5.16 |  |  |  | 9.91 | 36.77 | 34.15
9.95 | -1.51 | 5.03 |  |  |  | 9.92 | 35.75 | 34.13
9.96 | 8.31 | 4.89 |  |  |  | 9.93 | 35.73 | 34.09
9.97 | 2.17 | 4.74 |  |  |  | 9.94 | 33.61 | 34.05
9.98 | 4.51 | 4.58 |  |  |  | 9.95 | 33 | 33.99
9.99 | 6.19 | 4.42 |  |  |  | 9.96 | 36.19 | 33.93
10 | 4.07 | 4.24 |  |  |  | 9.97 | 31.16 | 33.86
10 | 4.75 | 4.05 |  |  |  | 9.98 | 29.382 | 33.78
10 | 2.5 | 3.85 |  |  |  | 9.99 | 38.05 | 33.69
10 | 5.09 | 3.64 |  |  |  | 10 | 31.85 | 33.59
10 | 2.96 | 3.43 |  |  |  | 10 | 32.52 | 33.49
10.1 | -2.72 | 3.2 |  |  |  | 10 | 33.76 | 33.39
10.1 | 0.99 | 2.97 |  |  |  | 10 | 33.99 | 33.27
10.1 | 0.416 | 2.77 |  |  |  | 10 | 33.6 | 33.15
10.1 | 4.2 | 2.53 |  |  |  | 10.1 | 32.61 | 33.02
10.1 | -1.98 | 2.28 |  |  |  | 10.1 | 33.48 | 32.88
10.1 | -1.76 | 2.03 |  |  |  | 10.1 | 32.97 | 32.74
10.1 | -1.39 | 1.77 |  |  |  | 10.1 | 26.93 | 32.6
10.1 | -2.29 | 1.51 |  |  |  | 10.1 | 31.24 | 32.44
10.1 | -1.27 | 1.25 |  |  |  | 10.1 | 30.886 | 32.29
10.1 | -1.78 | 0.987 |  |  |  | 10.1 | 32.13 | 32.13
10.2 | 1.82 | 0.756 |  |  |  | 10.1 | 28.65 | 31.96
10.2 | 2.66 | 0.491 |  |  |  | 10.1 | 28.37 | 31.79
10.2 | 2.69 | 0.227 |  |  |  | 10.1 | 28.86 | 31.62
10.2 | 2.68 | -0.0381 |  |  |  | 10.2 | 27.97 | 31.44
10.2 | 3.23 | -0.301 |  |  |  | 10.2 | 30.0385 | 31.26
10.2 | 4.17 | -0.562 |  |  |  | 10.2 | 29.657 | 31.08
10.2 | -1.08 | -0.821 |  |  |  | 10.2 | 32.34 | 30.923
10.2 | 2.85 | -1.08 |  |  |  | 10.2 | 32.76 | 30.741
10.2 | -4.15 | -1.3 |  |  |  | 10.2 | 32.9 | 30.559
10.2 | -3.62 | -1.55 |  |  |  | 10.2 | 29.778 | 30.377
10.3 | -0.848 | -1.79 |  |  |  | 10.2 | 31.63 | 30.195
10.3 | 0.661 | -2.03 |  |  |  | 10.2 | 32.09 | 30.014
10.3 | 0.586 | -2.26 |  |  |  | 10.2 | 26.45 | 29.834
10.3 | 1.3 | -2.49 |  |  |  | 10.3 | 31.13 | 29.656
10.3 | -2 | -2.71 |  |  |  | 10.3 | 25.12 | 29.502
10.3 | 2.79 | -2.92 |  |  |  | 10.3 | 25.91 | 29.328
10.3 | 0.54 | -3.13 |  |  |  | 10.3 | 29.027 | 29.157
10.3 | -5.06 | -3.3 |  |  |  | 10.3 | 30.964 | 28.99
10.3 | -0.974 | -3.5 |  |  |  | 10.3 | 29.887 | 28.82
10.3 | -0.42 | -3.68 |  |  |  | 10.3 | 31.35 | 28.66
10.4 | -1.6 | -3.85 |  |  |  | 10.3 | 28.02 | 28.51
10.4 | 0.91 | -4.01 |  |  |  | 10.3 | 31.65 | 28.35
10.4 | -0.356 | -4.17 |  |  |  | 10.3 | 31.27 | 28.21
10.4 | 0.394 | -4.31 |  |  |  | 10.4 | 26.75 | 28.08
10.4 | 2.59 | -4.45 |  |  |  | 10.4 | 29.337 | 27.94
10.4 | -3.46 | -4.56 |  |  |  | 10.4 | 30.0773 | 27.81
10.4 | -3.3 | -4.67 |  |  |  | 10.4 | 29.16 | 27.68
10.4 | -6.38 | -4.77 |  |  |  | 10.4 | 32.96 | 27.56
10.4 | -3.52 | -4.87 |  |  |  | 10.4 | 31.24 | 27.45
10.4 | -3.59 | -4.95 |  |  |  | 10.4 | 31.84 | 27.34
10.5 | -2.04 | -5.02 |  |  |  | 10.4 | 30.88 | 27.24
10.5 | -4.81 | -5.08 |  |  |  | 10.4 | 27.07 | 27.15
10.5 | -8.91 | -5.13 |  |  |  | 10.4 | 26.51 | 27.07
10.5 | -7.75 | -5.16 |  |  |  | 10.5 | 25.82 | 26.99
10.5 | -4.09 | -5.19 |  |  |  | 10.5 | 26.34 | 26.92
10.5 | -0.646 | -5.2 |  |  |  | 10.5 | 26.43 | 26.85
10.5 | 0.813 | -5.21 |  |  |  | 10.5 | 28.24 | 26.8
10.5 | -1.14 | -5.2 |  |  |  | 10.5 | 27.44 | 26.75
10.5 | -7.47 | -5.18 |  |  |  | 10.5 | 22.74 | 26.71
10.5 | -8.08 | -5.15 |  |  |  | 10.5 | 21.79 | 26.68
10.6 | -4.13 | -5.11 |  |  |  | 10.5 | 27.8 | 26.65
10.6 | -5.27 | -5.06 |  |  |  | 10.5 | 30.00009 | 26.63
10.6 | -1.91 | -5 |  |  |  | -- | -- | --
10.6 | -2.08 | -4.93 |  |  |  | -- | -- | --
10.6 | -4.53 | -4.85 |  |  |  | -- | -- | --
10.6 | -2.42 | -4.76 |  |  |  | -- | -- | --
10.6 | -0.233 | -4.66 |  |  |  | -- | -- | --
10.6 | -4.81 | -4.55 |  |  |  | -- | -- | --
10.6 | -1.58 | -4.43 |  |  |  | -- | -- | --
10.6 | -1.25 | -4.31 |  |  |  | -- | -- | --
10.7 | -3.23 | -4.18 |  |  |  | -- | -- | --
10.7 | -0.828 | -4.03 |  |  |  | -- | -- | --
10.7 | 1.7 | -3.88 |  |  |  | -- | -- | --
10.7 | -4.28 | -3.72 |  |  |  | -- | -- | --
10.7 | -4.21 | -3.56 |  |  |  | -- | -- | --
10.7 | -4.68 | -3.38 |  |  |  | -- | -- | --
10.7 | -1.01 | -3.2 |  |  |  | -- | -- | --
10.7 | 0.414 | -3.04 |  |  |  | -- | -- | --
10.7 | -3.16 | -2.85 |  |  |  | -- | -- | --
10.7 | -0.831 | -2.66 |  |  |  | -- | -- | --
10.7 | 0.528 | -2.46 |  |  |  | -- | -- | --
10.8 | -1.7 | -2.25 |  |  |  | -- | -- | --
10.8 | 2.5 | -2.05 |  |  |  | -- | -- | --
10.8 | -3.42 | -1.84 |  |  |  | -- | -- | --
10.8 | -6.57 | -1.62 |  |  |  | -- | -- | --
10.8 | -0.755 | -1.43
10.8 | -1.63 | -1.22
10.8 | 2.87 | -0.995
10.8 | 3.47 | -0.775
10.8 | -0.422 | -0.553
10.8 | -2.52 | -0.331
10.9 | 2.01 | -0.11
10.9 | 1.1 | 0.11
10.9 | 0.714 | 0.301
10.9 | 6.77 | 0.519
10.9 | 3.13 | 0.734
10.9 | 4.36 | 0.947
10.9 | 2.72 | 1.16
10.9 | 4.31 | 1.36
10.9 | 9.16 | 1.57
10.9 | 2.73 | 1.76
10.9 | 3.39 | 1.93
11 | 6.37 | 2.12
11 | 0.315 | 2.31
11 | 8.85 | 2.49
11 | 10.5 | 2.66
11 | 3.67 | 2.82
11 | 1.44 | 2.98
11 | 8.79 | 3.14
11 | 4.38 | 3.27
11 | 7.25 | 3.41
11 | 6.04 | 3.54
11.1 | 5.98 | 3.66
11.1 | 1.9 | 3.78
11.1 | 7.13 | 3.89
11.1 | 5.72 | 3.99
11.1 | 0.0796 | 4.08
11.1 | 0.607 | 4.15
11.1 | 3.76 | 4.23
11.1 | 3.75 | 4.3
11.1 | 8.14 | 4.36
11.1 | 8.11 | 4.41
11.1 | 3.2 | 4.45
11.2 | 4.15 | 4.48
11.2 | 4.12 | 4.5
11.2 | 7.83 | 4.52
11.2 | 8.01 | 4.53
11.2 | 8.05 | 4.52
11.2 | 7.99 | 4.51
11.2 | 5.51 | 4.49
11.2 | 7.89 | 4.47
11.2 | 9.16 | 4.43
11.2 | 4.89 | 4.39
11.2 | 8.67 | 4.34
11.3 | 8.3 | 4.28
11.3 | 5.99 | 4.21
11.3 | 5.58 | 4.14
11.3 | 6.07 | 4.05
11.3 | 7.51 | 3.96
11.3 | 9.92 | 3.87
11.3 | 6.78 | 3.78
11.3 | 7.05 | 3.67
11.3 | 5.31 | 3.55
11.3 | 8.16 | 3.43
11.3 | 14.2 | 3.3
11.4 | 18 | 3.16
11.4 | 13.9 | 3.02
11.4 | -1.72 | 2.88
11.4 | -21.2 | 2.75
11.4 | -11.9 | 2.6
11.4 | 2.46 | 2.44
11.4 | 6.37 | 2.28
11.4 | 9.07 | 2.12
11.4 | 6.96 | 1.95
11.4 | 0.136 | 1.78
11.4 | -2.2 | 1.61
11.5 | 5.86 | 1.46
11.5 | -1.12 | 1.28
11.5 | -4.16 | 1.11
11.5 | -4.07 | 0.928
11.5 | -4.92 | 0.75
11.5 | -4.14 | 0.571
11.5 | -0.272 | 0.392
11.5 | 2.16 | 0.213
11.5 | 2.25 | 0.0574
11.5 | 1.28 | -0.12
11.5 | 1.08 | -0.296
11.6 | -0.216 | -0.472
11.6 | -4.51 | -0.645
11.6 | -2.08 | -0.817
11.6 | -2.08 | -0.987
11.6 | -3.98 | -1.13
11.6 | -3.32 | -1.3
11.6 | -2.4 | -1.46
11.6 | -2.36 | -1.61
11.6 | -9.61 | -1.77
11.6 | -10.4 | -1.92
11.6 | -9.96 | -2.06
11.6 | -5.85 | -2.2
11.7 | -7.9 | -2.32
11.7 | -13.4 | -2.45
11.7 | -11.4 | -2.58
11.7 | -7.77 | -2.7
11.7 | -9.31 | -2.81
11.7 | -7.24 | -2.92
11.7 | -9.48 | -3.03
11.7 | 1.53 | -3.13
11.7 | -5.61 | -3.21
11.7 | -7.12 | -3.29
11.7 | -9 | -3.37
11.8 | -14.2 | -3.45
11.8 | -1.95 | -3.51
11.8 | 0.171 | -3.57
11.8 | 0.812 | -3.63
11.8 | -6.57 | -3.67
11.8 | -9.4 | -3.71
11.8 | -1.33 | -3.74
11.8 | 1.56 | -3.77
11.8 | 2.43 | -3.79
11.8 | 0.884 | -3.81
11.8 | -3.56 | -3.81
11.9 | -3.01 | -3.81
11.9 | -5.65 | -3.81
11.9 | -7.53 | -3.8
11.9 | -1.11 | -3.78
11.9 | -0.0235 | -3.76
11.9 | -6.61 | -3.73
11.9 | 2.3 | -3.69
11.9 | -1.65 | -3.64
11.9 | -1.9 | -3.6
11.9 | -0.248 | -3.55
11.9 | -4 | -3.49
11.9 | -0.996 | -3.42
12 | -8.22 | -3.35
12 | 0.575 | -3.27
12 | -1.29 | -3.19
12 | 1.21 | -3.1
12 | -0.573 | -3.01
12 | -3.02 | -2.93
12 | -3.87 | -2.83
12 | -5 | -2.72
12 | -4.38 | -2.62
12 | -3.69 | -2.5
12 | 0.12 | -2.39
12 | -6.13 | -2.27
12.1 | -9.26 | -2.16
12.1 | -1.11 | -2.03
12.1 | -1.56 | -1.91
12.1 | 0.865 | -1.78
12.1 | -0.294 | -1.64
12.1 | 1.83 | -1.51
12.1 | 3.91 | -1.37
12.1 | 7.18 | -1.24
12.1 | 2.43 | -1.11
12.1 | -7.29 | -0.974
12.1 | -6.57 | -0.833
12.2 | -18.4 | -0.692
12.2 | -7.16 | -0.55
12.2 | -8.96 | -0.408
12.2 | -10 | -0.267
12.2 | -15.2 | -0.143
12.2 | -13.2 | -0.00298
12.2 | -7.44 | 0.137
12.2 | -12.9 | 0.276
12.2 | -2.88 | 0.413
12.2 | -3.79 | 0.55
12.2 | 5.94 | 0.684
12.2 | 15.1 | 0.816
12.3 | 13.4 | 0.93
12.3 | 5.12 | 1.06
12.3 | -9.45 | 1.18
12.3 | -2.33 | 1.31
-- | -- | --
-- | -- | --
-- | -- | --
-- | -- | --
-- | -- | --
-- | -- | --
-- | -- | --
-- | -- | --
-- | -- | --
-- | -- | --
-- | -- | --
-- | -- | --
-- | -- | --
-- | -- | --
-- | -- | --
-- | -- | --
-- | -- | --
-- | -- | --
-- | -- | --