## Sheet1
R | H2-exp | H2-theo |  | O2-exp | O2-theo |  | CO-exp | CO-theo
0.1 | 1.72 | 0.921 | 0.1 | 57.22 | 57.13 | 0.1 | 76.6 | 75.51
0.139 | 1.82 | 0.83 | 0.139 | 57.34 | 57.58 | 0.139 | 76.54 | 75.574
0.178 | 2.16 | 0.834 | 0.178 | 57.44 | 57.96 | 0.178 | 76.55 | 75.629
0.216 | 2.66 | 0.965 | 0.216 | 57.52 | 58.24 | 0.216 | 76.63 | 75.678
0.255 | 3.18 | 1.17 | 0.255 | 57.59 | 58.4 | 0.255 | 76.76 | 75.727
0.294 | 3.59 | 1.38 | 0.294 | 57.64 | 58.43 | 0.294 | 76.9 | 75.786
0.333 | 3.77 | 1.52 | 0.333 | 57.67 | 58.33 | 0.333 | 77.01 | 75.858
0.372 | 3.66 | 1.57 | 0.372 | 57.66 | 58.11 | 0.372 | 77.07 | 75.938
0.411 | 3.24 | 1.48 | 0.411 | 57.64 | 57.77 | 0.411 | 77.04 | 76.02
0.449 | 2.53 | 1.25 | 0.449 | 57.58 | 57.38 | 0.449 | 76.92 | 76.08
0.488 | 1.78 | 0.899 | 0.488 | 57.49 | 56.99 | 0.488 | 76.7 | 76.12
0.527 | 1.77 | 0.475 | 0.527 | 57.39 | 56.75 | 0.527 | 76.4 | 76.12
0.566 | 2.91 | 0.32 | 0.566 | 57.29 | 56.82 | 0.566 | 76.05 | 76.11
0.605 | 4.51 | 0.767 | 0.605 | 57.23 | 57.2 | 0.605 | 75.704 | 76.1
0.644 | 6.17 | 1.27 | 0.644 | 57.24 | 57.76 | 0.644 | 75.493 | 76.12
0.682 | 7.73 | 1.68 | 0.682 | 57.37 | 58.39 | 0.682 | 75.602 | 76.22
0.721 | 9.04 | 1.96 | 0.721 | 57.65 | 59.01 | 0.721 | 75.866 | 76.4
0.76 | 10 | 2.05 | 0.76 | 58.09 | 59.58 | 0.76 | 76.11 | 76.64
0.799 | 10.6 | 1.93 | 0.799 | 58.66 | 60.07 | 0.799 | 76.26 | 76.89
0.838 | 10.8 | 1.6 | 0.838 | 59.37 | 60.5 | 0.838 | 76.33 | 77.11
0.876 | 10.7 | 1.1 | 0.876 | 60.17 | 60.88 | 0.876 | 76.32 | 77.28
0.915 | 10.5 | 0.515 | 0.915 | 61.07 | 61.24 | 0.915 | 76.34 | 77.38
0.954 | 10.2 | 0.597 | 0.954 | 62.05 | 61.65 | 0.954 | 76.52 | 77.4
0.993 | 10.2 | 1.32 | 0.993 | 63.09 | 62.17 | 0.993 | 76.95 | 77.37
1.03 | 10.4 | 2.04 | 1.03 | 64.19 | 62.85 | 1.03 | 77.6 | 77.35
1.07 | 10.9 | 2.62 | 1.07 | 65.3 | 63.72 | 1.07 | 78.37 | 77.44
1.11 | 11.5 | 2.99 | 1.11 | 66.5 | 64.77 | 1.11 | 79.19 | 77.73
1.15 | 11.9 | 3.09 | 1.15 | 67.7 | 66 | 1.15 | 79.98 | 78.23
1.19 | 12 | 2.9 | 1.19 | 68.9 | 67.3 | 1.19 | 80.66 | 78.88
1.23 | 11.6 | 2.49 | 1.23 | 70 | 68.7 | 1.23 | 81.17 | 79.59
1.26 | 10.7 | 2.08 | 1.26 | 71.1 | 70.1 | 1.26 | 81.44 | 80.29
1.3 | 9.28 | 2.21 | 1.3 | 72.1 | 71.5 | 1.3 | 81.43 | 80.89
1.34 | 7.42 | 3.12 | 1.34 | 73 | 72.7 | 1.34 | 81.12 | 81.34
1.38 | 5.36 | 4.46 | 1.38 | 73.7 | 73.7 | 1.38 | 80.49 | 81.59
1.42 | 3.7 | 5.92 | 1.42 | 74.3 | 74.5 | 1.42 | 79.6 | 81.65
1.46 | 3.7 | 7.29 | 1.46 | 74.7 | 75.1 | 1.46 | 78.62 | 81.54
1.5 | 5.37 | 8.42 | 1.5 | 74.9 | 75.4 | 1.5 | 78.02 | 81.35
1.54 | 7.44 | 9.2 | 1.54 | 74.9 | 75.3 | 1.54 | 78.52 | 81.26
1.58 | 9.31 | 9.56 | 1.58 | 74.6 | 75 | 1.58 | 80.06 | 81.47
1.61 | 10.7 | 9.47 | 1.61 | 74.1 | 74.3 | 1.61 | 82.08 | 82.11
1.65 | 11.6 | 9.02 | 1.65 | 73.4 | 73.4 | 1.65 | 84.24 | 83.17
1.69 | 12 | 8.35 | 1.69 | 72.4 | 72.2 | 1.69 | 86.4 | 84.51
1.73 | 11.9 | 7.75 | 1.73 | 71.3 | 70.7 | 1.73 | 88.3 | 85.9
1.77 | 11.5 | 7.56 | 1.77 | 69.9 | 69 | 1.77 | 89.9 | 87.2
1.81 | 11 | 8.02 | 1.81 | 68.4 | 67.1 | 1.81 | 91 | 88.3
1.85 | 10.5 | 9.02 | 1.85 | 66.8 | 65.2 | 1.85 | 91.7 | 88.9
1.89 | 10 | 10.2 | 1.89 | 65.1 | 63.16 | 1.89 | 91.7 | 89
1.92 | 9.65 | 11.3 | 1.92 | 63.43 | 61.13 | 1.92 | 91.2 | 88.4
1.96 | 9.18 | 12.1 | 1.96 | 61.8 | 59.18 | 1.96 | 90 | 87.1
2 | 8.53 | 12.4 | 2 | 60.34 | 57.42 | 2 | 88.2 | 85.3
2.04 | 7.83 | 12.4 | 2.04 | 59.21 | 56.38 | 2.04 | 86.1 | 82.88
2.08 | 7.62 | 12.4 | 2.08 | 58.68 | 57.07 | 2.08 | 83.96 | 80.6
2.12 | 8.83 | 13.2 | 2.12 | 58.87 | 58.37 | 2.12 | 82.67 | 80.24
2.16 | 11.9 | 15.3 | 2.16 | 59.56 | 59.63 | 2.16 | 83.39 | 83.01
2.2 | 16.3 | 18.9 | 2.2 | 60.46 | 60.74 | 2.2 | 86.1 | 87.3
2.24 | 21.7 | 23.7 | 2.24 | 61.38 | 61.69 | 2.24 | 89.9 | 92.1
2.27 | 27.6 | 29.2 | 2.27 | 62.24 | 62.47 | 2.27 | 94.1 | 97.1
2.31 | 33.6 | 34.9 | 2.31 | 62.99 | 63.09 | 2.31 | 98.3 | 101.8
2.35 | 39.3 | 40.6 | 2.35 | 63.62 | 63.58 | 2.35 | 102.3 | 106.2
2.39 | 44.5 | 45.7 | 2.39 | 64.12 | 63.96 | 2.39 | 105.9 | 110
2.43 | 48.7 | 49.9 | 2.43 | 64.5 | 64.24 | 2.43 | 108.9 | 113.1
2.47 | 51.9 | 53.1 | 2.47 | 64.76 | 64.44 | 2.47 | 111.3 | 115.3
2.51 | 53.7 | 54.9 | 2.51 | 64.91 | 64.57 | 2.51 | 112.9 | 116.5
2.55 | 54.2 | 55.3 | 2.55 | 64.95 | 64.62 | 2.55 | 113.7 | 116.8
2.58 | 53.2 | 54.3 | 2.58 | 64.88 | 64.61 | 2.58 | 113.7 | 116
2.62 | 50.8 | 51.9 | 2.62 | 64.7 | 64.51 | 2.62 | 113 | 114.3
2.66 | 47.3 | 48.2 | 2.66 | 64.42 | 64.31 | 2.66 | 111.4 | 111.8
2.7 | 42.7 | 43.4 | 2.7 | 64.03 | 64.01 | 2.7 | 109.2 | 108.5
2.74 | 37.4 | 37.8 | 2.74 | 63.53 | 63.59 | 2.74 | 106.5 | 104.6
2.78 | 31.6 | 31.7 | 2.78 | 62.94 | 63.05 | 2.78 | 103.3 | 100.4
2.82 | 25.7 | 25.4 | 2.82 | 62.26 | 62.4 | 2.82 | 99.8 | 95.9
2.86 | 20 | 19.4 | 2.86 | 61.49 | 61.63 | 2.86 | 96.1 | 91.5
2.9 | 14.8 | 13.9 | 2.9 | 60.66 | 60.76 | 2.9 | 92.5 | 87.4
2.93 | 10.6 | 9.67 | 2.93 | 59.79 | 59.81 | 2.93 | 89 | 83.89
2.97 | 7.79 | 7.49 | 2.97 | 58.91 | 58.8 | 2.97 | 85.8 | 81.59
3.01 | 6.75 | 7.63 | 3.01 | 58.05 | 57.77 | 3.01 | 83.3 | 81.01
3.05 | 7 | 8.8 | 3.05 | 57.27 | 56.74 | 3.05 | 81.61 | 81.77
3.09 | 7.6 | 9.82 | 3.09 | 56.67 | 55.742 | 3.09 | 80.93 | 82.87
3.13 | 7.96 | 10.2 | 3.13 | 56.39 | 55.246 | 3.13 | 81.05 | 83.74
3.17 | 7.93 | 9.99 | 3.17 | 56.49 | 56.07 | 3.17 | 81.5 | 84.15
3.21 | 7.53 | 9.11 | 3.21 | 56.8 | 56.8 | 3.21 | 81.92 | 84.07
3.24 | 6.87 | 7.73 | 3.24 | 57.12 | 57.4 | 3.24 | 82.14 | 83.54
3.28 | 6.08 | 6.03 | 3.28 | 57.37 | 57.85 | 3.28 | 82.13 | 82.63
3.32 | 5.27 | 4.17 | 3.32 | 57.52 | 58.15 | 3.32 | 81.91 | 81.43
3.36 | 4.51 | 2.33 | 3.36 | 57.54 | 58.28 | 3.36 | 81.54 | 80.06
3.4 | 3.79 | 0.723 | 3.4 | 57.44 | 58.27 | 3.4 | 81.11 | 78.64
3.44 | 3.09 | 1.02 | 3.44 | 57.23 | 58.11 | 3.44 | 80.67 | 77.28
3.48 | 2.37 | 2.12 | 3.48 | 56.94 | 57.82 | 3.48 | 80.31 | 76.21
3.52 | 1.64 | 2.91 | 3.52 | 56.58 | 57.42 | 3.52 | 80.04 | 76.04
3.56 | 1.13 | 3.35 | 3.56 | 56.19 | 56.95 | 3.56 | 79.86 | 76.65
3.59 | 1.42 | 3.49 | 3.59 | 55.845 | 56.42 | 3.59 | 79.71 | 77.23
3.63 | 2.25 | 3.39 | 3.63 | 55.68 | 55.86 | 3.63 | 79.56 | 77.63
3.67 | 3.18 | 3.11 | 3.67 | 55.8 | 55.32 | 3.67 | 79.35 | 77.81
3.71 | 4.02 | 2.76 | 3.71 | 56.07 | 55.281 | 3.71 | 79.07 | 77.81
3.75 | 4.67 | 2.42 | 3.75 | 56.35 | 55.739 | 3.75 | 78.71 | 77.67
3.79 | 5.08 | 2.13 | 3.79 | 56.58 | 56.14 | 3.79 | 78.29 | 77.46
3.83 | 5.2 | 1.92 | 3.83 | 56.73 | 56.46 | 3.83 | 77.87 | 77.26
3.87 | 5.03 | 1.77 | 3.87 | 56.79 | 56.69 | 3.87 | 77.47 | 77.1
3.9 | 4.6 | 1.64 | 3.9 | 56.77 | 56.8 | 3.9 | 77.17 | 77.04
3.94 | 3.96 | 1.52 | 3.94 | 56.68 | 56.81 | 3.94 | 76.98 | 77.03
3.98 | 3.2 | 1.42 | 3.98 | 56.54 | 56.72 | 3.98 | 76.89 | 77.05
4.02 | 2.46 | 1.38 | 4.02 | 56.39 | 56.54 | 4.02 | 76.87 | 77.05
4.06 | 1.95 | 1.43 | 4.06 | 56.28 | 56.29 | 4.06 | 76.84 | 77
4.1 | 1.87 | 1.56 | 4.1 | 56.27 | 55.98 | 4.1 | 76.77 | 76.89
4.14 | 2.14 | 1.7 | 4.14 | 56.39 | 55.645 | 4.14 | 76.66 | 76.76
4.18 | 2.49 | 1.8 | 4.18 | 56.58 | 55.362 | 4.18 | 76.57 | 76.62
4.22 | 2.72 | 1.82 | 4.22 | 56.82 | 55.378 | 4.22 | 76.55 | 76.52
4.25 | 2.77 | 1.74 | 4.25 | 57.04 | 55.654 | 4.25 | 76.7 | 76.5
4.29 | 2.61 | 1.58 | 4.29 | 57.21 | 55.953 | 4.29 | 77 | 76.54
4.33 | 2.29 | 1.37 | 4.33 | 57.31 | 56.21 | 4.33 | 77.39 | 76.61
4.37 | 1.91 | 1.17 | 4.37 | 57.34 | 56.41 | 4.37 | 77.8 | 76.68
4.41 | 1.67 | 1.07 | 4.41 | 57.27 | 56.53 | 4.41 | 78.16 | 76.71
4.45 | 1.78 | 1.12 | 4.45 | 57.13 | 56.57 | 4.45 | 78.43 | 76.68
4.49 | 2.22 | 1.28 | 4.49 | 56.91 | 56.54 | 4.49 | 78.58 | 76.59
4.53 | 2.77 | 1.45 | 4.53 | 56.65 | 56.43 | 4.53 | 78.59 | 76.47
4.56 | 3.26 | 1.56 | 4.56 | 56.41 | 56.25 | 4.56 | 78.44 | 76.33
4.6 | 3.6 | 1.57 | 4.6 | 56.25 | 56.03 | 4.6 | 78.17 | 76.22
4.64 | 3.74 | 1.49 | 4.64 | 56.27 | 55.778 | 4.64 | 77.81 | 76.2
4.68 | 3.63 | 1.31 | 4.68 | 56.48 | 55.549 | 4.68 | 77.46 | 76.26
4.72 | 3.28 | 1.09 | 4.72 | 56.8 | 55.442 | 4.72 | 77.26 | 76.37
4.76 | 2.71 | 0.882 | 4.76 | 57.16 | 55.547 | 4.76 | 77.35 | 76.5
4.8 | 1.95 | 0.808 | 4.8 | 57.51 | 55.76 | 4.8 | 77.76 | 76.59
4.84 | 1.07 | 0.911 | 4.84 | 57.8 | 55.982 | 4.84 | 78.37 | 76.64
4.88 | 0.425 | 1.11 | 4.88 | 58.02 | 56.17 | 4.88 | 79.04 | 76.62
4.91 | 1.13 | 1.29 | 4.91 | 58.16 | 56.31 | 4.91 | 79.68 | 76.54
4.95 | 2.07 | 1.41 | 4.95 | 58.2 | 56.39 | 4.95 | 80.22 | 76.41
4.99 | 2.93 | 1.43 | 4.99 | 58.15 | 56.4 | 4.99 | 80.63 | 76.26
5.03 | 3.64 | 1.35 | 5.03 | 58.01 | 56.34 | 5.03 | 80.86 | 76.12
5.07 | 4.15 | 1.19 | 5.07 | 57.79 | 56.23 | 5.07 | 80.9 | 76.02
5.11 | 4.44 | 0.974 | 5.11 | 57.5 | 56.07 | 5.11 | 80.75 | 75.993
5.15 | 4.48 | 0.778 | 5.15 | 57.17 | 55.874 | 5.15 | 80.41 | 76.03
5.19 | 4.29 | 0.694 | 5.19 | 56.8 | 55.673 | 5.19 | 79.89 | 76.09
5.22 | 3.89 | 0.774 | 5.22 | 56.42 | 55.516 | 5.22 | 79.23 | 76.13
5.26 | 3.3 | 0.941 | 5.26 | 56.06 | 55.484 | 5.26 | 78.46 | 76.14
5.3 | 2.58 | 1.1 | 5.3 | 55.746 | 55.594 | 5.3 | 77.64 | 76.1
5.34 | 1.77 | 1.2 | 5.34 | 55.524 | 55.767 | 5.34 | 76.83 | 76
5.38 | 0.928 | 1.21 | 5.38 | 55.452 | 55.941 | 5.38 | 76.23 | 75.869
5.42 | 0.227 | 1.14 | 5.42 | 55.505 | 56.08 | 5.42 | 76.22 | 75.722
5.46 | 0.74 | 1 | 5.46 | 55.582 | 56.18 | 5.46 | 76.73 | 75.604
5.5 | 1.4 | 0.831 | 5.5 | 55.627 | 56.23 | 5.5 | 77.36 | 75.572
5.54 | 1.94 | 0.682 | 5.54 | 55.624 | 56.22 | 5.54 | 77.95 | 75.64
5.57 | 2.33 | 0.639 | 5.57 | 55.573 | 56.15 | 5.57 | 78.43 | 75.762
5.61 | 2.58 | 0.723 | 5.61 | 55.492 | 56.04 | 5.61 | 78.78 | 75.887
5.65 | 2.69 | 0.864 | 5.65 | 55.415 | 55.886 | 5.65 | 78.99 | 75.981
5.69 | 2.69 | 0.991 | 5.69 | 55.402 | 55.714 | 5.69 | 79.07 | 76.03
5.73 | 2.58 | 1.06 | 5.73 | 55.491 | 55.55 | 5.73 | 79.01 | 76.04
5.77 | 2.42 | 1.06 | 5.77 | 55.646 | 55.448 | 5.77 | 78.86 | 75.999
5.81 | 2.24 | 0.993 | 5.81 | 55.821 | 55.466 | 5.81 | 78.61 | 75.939
5.85 | 2.04 | 0.869 | 5.85 | 55.986 | 55.585 | 5.85 | 78.32 | 75.881
5.88 | 1.87 | 0.725 | 5.88 | 56.13 | 55.737 | 5.88 | 78 | 75.85
5.92 | 1.7 | 0.618 | 5.92 | 56.23 | 55.879 | 5.92 | 77.69 | 75.867
5.96 | 1.56 | 0.606 | 5.96 | 56.3 | 55.989 | 5.96 | 77.43 | 75.925
6 | 1.45 | 0.689 | 6 | 56.33 | 56.06 | 6 | 77.22 | 76
6.04 | 1.37 | 0.807 | 6.04 | 56.33 | 56.08 | 6.04 | 77.09 | 76.08
6.08 | 1.37 | 0.904 | 6.08 | 56.32 | 56.05 | 6.08 | 77.02 | 76.13
6.12 | 1.48 | 0.951 | 6.12 | 56.31 | 55.976 | 6.12 | 76.97 | 76.14
6.16 | 1.7 | 0.936 | 6.16 | 56.33 | 55.863 | 6.16 | 76.93 | 76.11
6.2 | 1.99 | 0.865 | 6.2 | 56.38 | 55.722 | 6.2 | 76.87 | 76.04
6.23 | 2.3 | 0.755 | 6.23 | 56.46 | 55.572 | 6.23 | 76.78 | 75.943
6.27 | 2.61 | 0.64 | 6.27 | 56.57 | 55.444 | 6.27 | 76.65 | 75.84
6.31 | 2.87 | 0.571 | 6.31 | 56.68 | 55.394 | 6.31 | 76.47 | 75.755
6.35 | 3.05 | 0.585 | 6.35 | 56.77 | 55.451 | 6.35 | 76.27 | 75.712
6.39 | 3.14 | 0.666 | 6.39 | 56.84 | 55.573 | 6.39 | 76.05 | 75.72
6.43 | 3.12 | 0.763 | 6.43 | 56.85 | 55.705 | 6.43 | 75.836 | 75.766
6.47 | 2.99 | 0.834 | 6.47 | 56.82 | 55.82 | 6.47 | 75.663 | 75.823
6.51 | 2.75 | 0.858 | 6.51 | 56.72 | 55.903 | 6.51 | 75.585 | 75.866
6.54 | 2.42 | 0.83 | 6.54 | 56.57 | 55.946 | 6.54 | 75.631 | 75.883
6.58 | 2 | 0.756 | 6.58 | 56.36 | 55.946 | 6.58 | 75.762 | 75.868
6.62 | 1.55 | 0.657 | 6.62 | 56.11 | 55.905 | 6.62 | 75.921 | 75.825
6.66 | 1.14 | 0.566 | 6.66 | 55.821 | 55.824 | 6.66 | 76.07 | 75.763
6.7 | 0.944 | 0.527 | 6.7 | 55.514 | 55.713 | 6.7 | 76.21 | 75.7
6.74 | 1.14 | 0.561 | 6.74 | 55.219 | 55.584 | 6.74 | 76.31 | 75.658
6.78 | 1.57 | 0.638 | 6.78 | 55.185 | 55.457 | 6.78 | 76.38 | 75.652
6.82 | 2.06 | 0.717 | 6.82 | 55.439 | 55.369 | 6.82 | 76.43 | 75.683
6.86 | 2.52 | 0.767 | 6.86 | 55.678 | 55.369 | 6.86 | 76.45 | 75.734
6.89 | 2.92 | 0.773 | 6.89 | 55.868 | 55.451 | 6.89 | 76.45 | 75.786
6.93 | 3.24 | 0.733 | 6.93 | 55.996 | 55.566 | 6.93 | 76.44 | 75.822
6.97 | 3.46 | 0.659 | 6.97 | 56.05 | 55.678 | 6.97 | 76.43 | 75.832
7.01 | 3.59 | 0.571 | 7.01 | 56.04 | 55.767 | 7.01 | 76.43 | 75.814
7.05 | 3.65 | 0.504 | 7.05 | 55.945 | 55.825 | 7.05 | 76.44 | 75.771
7.09 | 3.64 | 0.495 | 7.09 | 55.783 | 55.846 | 7.09 | 76.48 | 75.715
7.13 | 3.6 | 0.544 | 7.13 | 55.561 | 55.828 | 7.13 | 76.55 | 75.66
7.17 | 3.57 | 0.619 | 7.17 | 55.298 | 55.774 | 7.17 | 76.65 | 75.624
7.2 | 3.55 | 0.684 | 7.2 | 55.141 | 55.688 | 7.2 | 76.8 | 75.619
7.24 | 3.57 | 0.717 | 7.24 | 55.41 | 55.578 | 7.24 | 76.97 | 75.643
7.28 | 3.62 | 0.71 | 7.28 | 55.745 | 55.457 | 7.28 | 77.18 | 75.684
7.32 | 3.69 | 0.663 | 7.32 | 56.07 | 55.351 | 7.32 | 77.41 | 75.724
7.36 | 3.73 | 0.59 | 7.36 | 56.38 | 55.301 | 7.36 | 77.65 | 75.75
7.4 | 3.74 | 0.513 | 7.4 | 56.63 | 55.339 | 7.4 | 77.88 | 75.754
7.44 | 3.67 | 0.467 | 7.44 | 56.84 | 55.433 | 7.44 | 78.11 | 75.734
7.48 | 3.53 | 0.476 | 7.48 | 56.98 | 55.539 | 7.48 | 78.31 | 75.696
7.52 | 3.31 | 0.53 | 7.52 | 57.06 | 55.631 | 7.52 | 78.47 | 75.65
7.55 | 3.01 | 0.598 | 7.55 | 57.08 | 55.699 | 7.55 | 78.59 | 75.609
7.59 | 2.63 | 0.649 | 7.59 | 57.05 | 55.734 | 7.59 | 78.67 | 75.589
7.63 | 2.2 | 0.669 | 7.63 | 56.99 | 55.736 | 7.63 | 78.69 | 75.597
7.67 | 1.73 | 0.652 | 7.67 | 56.93 | 55.703 | 7.67 | 78.65 | 75.628
7.71 | 1.25 | 0.603 | 7.71 | 56.9 | 55.638 | 7.71 | 78.57 | 75.669
7.75 | 0.767 | 0.537 | 7.75 | 56.95 | 55.548 | 7.75 | 78.44 | 75.706
7.79 | 0.366 | 0.478 | 7.79 | 57.08 | 55.442 | 7.79 | 78.28 | 75.728
7.83 | 0.417 | 0.454 | 7.83 | 57.28 | 55.336 | 7.83 | 78.09 | 75.727
7.86 | 0.811 | 0.477 | 7.86 | 57.52 | 55.263 | 7.86 | 77.88 | 75.705
7.9 | 1.23 | 0.531 | 7.9 | 57.78 | 55.266 | 7.9 | 77.66 | 75.665
7.94 | 1.63 | 0.586 | 7.94 | 58.02 | 55.34 | 7.94 | 77.44 | 75.616
7.98 | 1.99 | 0.622 | 7.98 | 58.22 | 55.438 | 7.98 | 77.21 | 75.571
8.02 | 2.3 | 0.627 | 8.02 | 58.35 | 55.531 | 8.02 | 76.98 | 75.544
8.06 | 2.56 | 0.6 | 8.06 | 58.41 | 55.604 | 8.06 | 76.74 | 75.542
8.1 | 2.75 | 0.547 | 8.1 | 58.39 | 55.65 | 8.1 | 76.5 | 75.564
8.14 | 2.87 | 0.486 | 8.14 | 58.28 | 55.665 | 8.14 | 76.25 | 75.598
8.18 | 2.9 | 0.441 | 8.18 | 58.09 | 55.649 | 8.18 | 76 | 75.63
8.21 | 2.85 | 0.434 | 8.21 | 57.84 | 55.603 | 8.21 | 75.78 | 75.651
8.25 | 2.72 | 0.468 | 8.25 | 57.53 | 55.53 | 8.25 | 75.625 | 75.654
8.29 | 2.52 | 0.521 | 8.29 | 57.19 | 55.438 | 8.29 | 75.601 | 75.641
8.33 | 2.28 | 0.568 | 8.33 | 56.85 | 55.339 | 8.33 | 75.711 | 75.615
8.37 | 2.01 | 0.591 | 8.37 | 56.55 | 55.254 | 8.37 | 75.884 | 75.585
8.41 | 1.73 | 0.585 | 8.41 | 56.33 | 55.225 | 8.41 | 76.06 | 75.562
8.45 | 1.47 | 0.55 | 8.45 | 56.25 | 55.273 | 8.45 | 76.22 | 75.556
8.49 | 1.26 | 0.495 | 8.49 | 56.29 | 55.36 | 8.49 | 76.34 | 75.569
8.52 | 1.11 | 0.438 | 8.52 | 56.42 | 55.45 | 8.52 | 76.43 | 75.598
8.56 | 1.02 | 0.404 | 8.56 | 56.57 | 55.526 | 8.56 | 76.48 | 75.632
8.6 | 1.02 | 0.41 | 8.6 | 56.7 | 55.579 | 8.6 | 76.53 | 75.661
8.64 | 1.09 | 0.45 | 8.64 | 56.78 | 55.605 | 8.64 | 76.59 | 75.678
8.68 | 1.26 | 0.501 | 8.68 | 56.8 | 55.602 | 8.68 | 76.69 | 75.677
8.72 | 1.5 | 0.541 | 8.72 | 56.76 | 55.57 | 8.72 | 76.85 | 75.658
8.76 | 1.81 | 0.557 | 8.76 | 56.67 | 55.513 | 8.76 | 77.04 | 75.626
8.8 | 2.17 | 0.545 | 8.8 | 56.55 | 55.435 | 8.8 | 77.27 | 75.586
8.84 | 2.56 | 0.508 | 8.84 | 56.42 | 55.344 | 8.84 | 77.51 | 75.547
8.87 | 2.95 | 0.458 | 8.87 | 56.3 | 55.258 | 8.87 | 77.73 | 75.519
8.91 | 3.34 | 0.411 | 8.91 | 56.23 | 55.206 | 8.91 | 77.91 | 75.506
8.95 | 3.69 | 0.391 | 8.95 | 56.22 | 55.227 | 8.95 | 78.04 | 75.507
8.99 | 4.01 | 0.406 | 8.99 | 56.27 | 55.299 | 8.99 | 78.11 | 75.518
9.03 | 4.28 | 0.445 | 9.03 | 56.36 | 55.384 | 9.03 | 78.11 | 75.528
9.07 | 4.51 | 0.488 | 9.07 | 56.45 | 55.461 | 9.07 | 78.06 | 75.532
9.11 | 4.7 | 0.518 | 9.11 | 56.53 | 55.519 | 9.11 | 77.96 | 75.524
9.15 | 4.84 | 0.524 | 9.15 | 56.58 | 55.554 | 9.15 | 77.85 | 75.504
9.18 | 4.96 | 0.505 | 9.18 | 56.59 | 55.562 | 9.18 | 77.77 | 75.477
9.22 | 5.04 | 0.467 | 9.22 | 56.55 | 55.542 | 9.22 | 77.73 | 75.447
9.26 | 5.09 | 0.421 | 9.26 | 56.49 | 55.498 | 9.26 | 77.78 | 75.422
9.3 | 5.12 | 0.387 | 9.3 | 56.4 | 55.432 | 9.3 | 77.91 | 75.411
9.34 | 5.13 | 0.379 | 9.34 | 56.31 | 55.35 | 9.34 | 78.1 | 75.416
9.38 | 5.11 | 0.402 | 9.38 | 56.25 | 55.266 | 9.38 | 78.33 | 75.433
9.42 | 5.06 | 0.441 | 9.42 | 56.24 | 55.202 | 9.42 | 78.57 | 75.454
9.46 | 5 | 0.477 | 9.46 | 56.29 | 55.196 | 9.46 | 78.78 | 75.472
9.5 | 4.91 | 0.498 | 9.5 | 56.39 | 55.253 | 9.5 | 78.95 | 75.483
9.53 | 4.81 | 0.496 | 9.53 | 56.51 | 55.333 | 9.53 | 79.06 | 75.483
9.57 | 4.7 | 0.473 | 9.57 | 56.62 | 55.411 | 9.57 | 79.1 | 75.476
9.61 | 4.58 | 0.434 | 9.61 | 56.72 | 55.474 | 9.61 | 79.07 | 75.464
9.65 | 4.45 | 0.395 | 9.65 | 56.78 | 55.516 | 9.65 | 78.98 | 75.454
9.69 | 4.32 | 0.369 | 9.69 | 56.8 | 55.534 | 9.69 | 78.84 | 75.451
9.73 | 4.19 | 0.37 | 9.73 | 56.78 | 55.526 | 9.73 | 78.66 | 75.457
9.77 | 4.07 | 0.395 | 9.77 | 56.72 | 55.494 | 9.77 | 78.46 | 75.471
9.81 | 3.95 | 0.428 | 9.81 | 56.64 | 55.44 | 9.81 | 78.25 | 75.488
9.84 | 3.84 | 0.455 | 9.84 | 56.57 | 55.369 | 9.84 | 78.06 | 75.504
9.88 | 3.75 | 0.465 | 9.88 | 56.53 | 55.29 | 9.88 | 77.91 | 75.513
9.92 | 3.65 | 0.455 | 9.92 | 56.55 | 55.22 | 9.92 | 77.79 | 75.513
9.96 | 3.56 | 0.428 | 9.96 | 56.64 | 55.19 | 9.96 | 77.71 | 75.504
10 | 3.44 | 0.393 | 10 | 56.79 | 55.221 | 10 | 77.65 | 75.488
-- | -- | -- | -- | -- | -- | -- | -- | --
-- | -- | -- | -- | -- | -- | -- | -- | --
-- | -- | -- | -- | -- | -- | -- | -- | --
-- | -- | -- | -- | -- | -- | -- | -- | --
-- | -- | -- | -- | -- | -- | -- | -- | --
-- | -- | -- | -- | -- | -- | -- | -- | --
-- | -- | -- | -- | -- | -- | -- | -- | --
-- | -- | -- | -- | -- | -- | -- | -- | --
-- | -- | -- | -- | -- | -- | -- | -- | --
-- | -- | -- | -- | -- | -- | -- | -- | --
-- | -- | -- | -- | -- | -- | -- | -- | --
-- | -- | -- | -- | -- | -- | -- | -- | --
-- | -- | -- | -- | -- | -- | -- | -- | --
-- | -- | -- | -- | -- | -- | -- | -- | --
-- | -- | -- | -- | -- | -- | -- | -- | --
-- | -- | -- | -- | -- | -- | -- | -- | --
-- | -- | -- | -- | -- | -- | -- | -- | --
-- | -- | -- | -- | -- | -- | -- | -- | --
-- | -- | -- | -- | -- | -- | -- | -- | --
-- | -- | -- | -- | -- | -- | -- | -- | --
-- | -- | -- | -- | -- | -- | -- | -- | --
-- | -- | -- | -- | -- | -- | -- | -- | --