## a
As-peened |  |  | 1 cycle
Depth/mm | T0 | T1 | Depth/mm | Un-peened | T0 | T1
| sxx/MPa | sxx/MPa |  | sxx/MPa | sxx/MPa | sxx/MPa
0 | -645.865 | -511.002 | 0 | -567.057 | -709.215 | -592.313
0.000607729 | -647.496 | -513.591 | 0.008389 | -560.125 | -712.574 | -599.777
0.0012157 | -649.121 | -516.183 | 0.016777 | -552.178 | -715.717 | -605.194
0.00176287 | -650.571 | -518.507 | 0.0240228 | -538.962 | -711.817 | -618.399
0.0023098 | -652.02 | -520.807 | 0.0312688 | -527.041 | -708.122 | -638.842
0.00280213 | -653.205 | -522.799 | 0.037529 | -516.109 | -705.418 | -653.943
0.00329447 | -654.396 | -524.82 | 0.0437891 | -504.348 | -702.296 | -660.269
0.00373745 | -655.57 | -526.704 | 0.0491977 | -492.578 | -699.062 | -642.017
0.00418043 | -656.756 | -528.584 | 0.054606 | -481.256 | -696.328 | -626.738
0.00457931 | -657.849 | -530.346 | 0.0592785 | -471.492 | -694.887 | -611.124
0.00497818 | -658.929 | -532.107 | 0.0639508 | -461.825 | -693.282 | -595.819
0.0055809 | -660.079 | -534.266 | 0.067987 | -453.595 | -692.331 | -581.553
0.00618339 | -661.211 | -536.405 | 0.0720236 | -445.468 | -691.499 | -567.485
0.00671029 | -662.424 | -538.502 | 0.075511 | -438.427 | -691.402 | -554.638
0.00723672 | -663.672 | -540.632 | 0.0789981 | -431.324 | -691.352 | -542.066
0.00769687 | -664.946 | -542.629 | 0.0820107 | -425.276 | -691.344 | -530.966
0.00815678 | -666.418 | -544.802 | 0.0850232 | -419.198 | -691.274 | -519.695
0.00855875 | -666.509 | -545.632 | 0.087626 | -413.937 | -691.058 | -510.086
0.00896049 | -667.601 | -547.557 | 0.0902286 | -408.616 | -691.008 | -500.386
0.00970721 | -669.799 | -550.857 | 0.0924771 | -403.645 | -690.224 | -491.576
0.00995612 | -670.782 | -552.871 | 0.0947254 | -398.434 | -688.803 | -482.493
0.00995615 | -670.782 | -552.871 | 0.0954733 | -396.833 | -688.363 | -479.435
0.00995617 | -670.782 | -552.871 | 0.0962214 | -393.38 | -684.282 | -474.005
0.00995619 | -670.782 | -552.871 | 0.0969694 | -392.209 | -685.97 | -472.322
0.00995621 | -670.782 | -552.871 | 0.0977175 | -393.654 | -692.25 | -472.862
0.00995622 | -670.782 | -552.871 | 0.0992136 | -393.654 | -692.25 | -419.988
0.00995623 | -670.782 | -552.871 | 0.0997124 | -393.654 | -692.25 | -367.625
0.00995624 | -670.782 | -552.871 | 0.0997124 | -393.654 | -692.25 | -371.007
0.00995624 | -670.782 | -552.871 | 0.0997124 | -393.654 | -692.25 | -371.016
0.00995624 | -670.782 | -552.871 | 0.0997125 | -393.654 | -692.25 | -380.113
0.00995624 | -670.782 | -552.871 | 0.0997125 | -393.654 | -692.25 | -390.906
0.00995625 | -670.782 | -552.871 | 0.0997125 | -393.654 | -692.25 | -425.817
0.00995626 | -670.782 | -552.871 | 0.0997125 | -393.654 | -692.25 | -464.183
0.00995627 | -670.782 | -552.871 | 0.0997125 | -393.654 | -692.25 | -508.654
0.00995628 | -670.782 | -552.871 | 0.0997125 | -393.654 | -692.25 | -553.104
0.00995628 | -670.782 | -552.871 | 0.0997125 | -393.654 | -692.25 | -589.959
0.00995628 | -670.782 | -552.871 | 0.0997126 | -393.654 | -692.25 | -627.02
0.0102052 | -670.858 | -552.211 | 0.0997126 | -393.654 | -692.25 | -645.775
0.0109519 | -673.164 | -554.369 | 0.0997126 | -393.654 | -692.25 | -661.866
0.0113537 | -674.678 | -555.661 | 0.0997126 | -393.654 | -692.25 | -652.12
0.0117554 | -673.042 | -554.348 | 0.0997126 | -393.654 | -692.25 | -641.664
0.0122155 | -674.48 | -555.637 | 0.0997126 | -393.654 | -692.25 | -634.474
0.0126754 | -675.346 | -556.444 | 0.0997126 | -393.654 | -692.25 | -628.695
0.0132021 | -676.904 | -557.808 | 0.100211 | -393.654 | -692.25 | -531.639
0.0137288 | -678.444 | -559.162 | 0.101707 | -380.819 | -680.477 | -452.491
0.0143315 | -679.281 | -559.978 | 0.102455 | -392.593 | -705.091 | -465.422
0.0149342 | -680.153 | -560.819 | 0.103203 | -388.948 | -702.399 | -460.73
0.0172729 | -684.805 | -565.135 | 0.103951 | -387.462 | -701.439 | -457.821
0.0196115 | -689.554 | -569.653 | 0.104699 | -385.586 | -700.217 | -454.51
0.0221013 | -692.166 | -570.208 | 0.107193 | -380.073 | -698.611 | -444.985
0.0245907 | -694.663 | -570.535 | 0.109687 | -374.709 | -697.349 | -435.679
0.0272407 | -697.138 | -570.787 | 0.112471 | -369.361 | -696.628 | -426.293
0.0298907 | -699.592 | -571.007 | 0.115254 | -363.975 | -695.748 | -416.824
0.0327117 | -702.158 | -566.927 | 0.118363 | -358.179 | -694.617 | -406.755
0.0355326 | -704.789 | -562.984 | 0.121471 | -352.359 | -693.205 | -396.723
0.0385355 | -707.326 | -558.261 | 0.124941 | -346.042 | -688.928 | -386.172
0.0415386 | -709.486 | -552.835 | 0.128411 | -339.726 | -684.89 | -375.494
0.0447351 | -710.104 | -543.362 | 0.132286 | -332.818 | -680.403 | -364.47
0.0479316 | -711.049 | -535.303 | 0.13616 | -325.906 | -676.136 | -353.375
0.0513345 | -712.048 | -523.386 | 0.140485 | -318.352 | -670.611 | -341.878
0.0547375 | -713.065 | -510.716 | 0.144811 | -310.797 | -664.785 | -330.444
0.05836 | -713.961 | -496.399 | 0.149641 | -302.547 | -657.984 | -318.591
0.0619823 | -714.628 | -481.436 | 0.15447 | -294.297 | -651.566 | -306.429
0.0658385 | -714.358 | -462.664 | 0.159863 | -285.305 | -643.085 | -295.824
0.0696947 | -714.297 | -444.465 | 0.165255 | -276.313 | -634.075 | -285.821
0.0737995 | -714.183 | -422.272 | 0.171275 | -266.539 | -622.943 | -276.278
0.0779044 | -714.19 | -400.5 | 0.177295 | -256.765 | -612.691 | -266.503
0.0822744 | -713.595 | -375.135 | 0.184017 | -246.178 | -597.601 | -255.752
0.0866441 | -712.884 | -349.61 | 0.190739 | -235.592 | -582.235 | -245.003
0.0912959 | -712.104 | -321.367 | 0.198244 | -224.168 | -563.202 | -233.523
0.0959477 | -711.397 | -292.894 | 0.205749 | -212.743 | -543.002 | -222.097
0.1009 | -710.223 | -262.081 | 0.214128 | -200.465 | -517.528 | -210.018
0.105852 | -708.951 | -231.031 | 0.222507 | -188.191 | -491.569 | -197.9
0.111123 | -707.388 | -198.552 | 0.231863 | -175.095 | -458.152 | -184.956
0.116395 | -706.159 | -165.722 | 0.241219 | -161.998 | -425.108 | -172.012
0.122007 | -703.688 | -132.798 | 0.251665 | -148.131 | -385.031 | -158.275
0.127618 | -700.873 | -99.9718 | 0.262111 | -134.263 | -345.165 | -144.54
0.133593 | -697.92 | -68.1232 | 0.273775 | -119.717 | -300.949 | -130.106
0.139567 | -694.875 | -36.9602 | 0.285439 | -105.169 | -257.08 | -115.669
0.145926 | -689.018 | -8.83953 | 0.298462 | -90.0919 | -215.476 | -100.668
0.152286 | -683.694 | 20.4319 | 0.311486 | -75.0106 | -173.224 | -85.6625
0.159056 | -675.899 | 34.5257 | 0.326027 | -59.614 | -137.585 | -70.288
0.165827 | -667.132 | 45.0577 | 0.340569 | -44.2218 | -103.317 | -54.906
0.173035 | -655.663 | 43.6907 | 0.356805 | -28.7697 | -77.2589 | -39.4189
0.180243 | -644.149 | 44.9786 | 0.373043 | -13.2993 | -51.1935 | -23.9263
0.187917 | -625.215 | 46.3396 | 0.391172 | 1.8295 | -28.8616 | -8.63616
0.195591 | -608.522 | 47.9756 | 0.409302 | 16.9668 | -7.37005 | 6.66885
0.203761 | -583.084 | 48.0126 | 0.429545 | 31.3285 | 8.01636 | 21.3611
0.211932 | -557.162 | 47.7397 | 0.44979 | 45.696 | 24.6936 | 36.0632
0.220631 | -523.808 | 47.438 | 0.472393 | 58.8365 | 40.7986 | 49.7436
0.229331 | -489.398 | 47.1351 | 0.494998 | 71.9728 | 56.9292 | 63.4267
0.238594 | -446.258 | 46.8228 | 0.520237 | 83.5666 | 72.1876 | 75.7392
0.247858 | -402.579 | 46.5107 | 0.545477 | 95.1686 | 87.4805 | 88.0705
0.257722 | -350.134 | 46.1855 | 0.573659 | 104.839 | 101.511 | 98.7379
0.267588 | -297.559 | 45.8603 | 0.601843 | 114.512 | 115.569 | 109.405
0.278092 | -238.743 | 45.5226 | 0.63331 | 122.075 | 128.016 | 118.187
0.288599 | -179.778 | 45.185 | 0.664779 | 129.663 | 140.492 | 126.969
0.299786 | -120.733 | 44.8345 | 0.699915 | 135.287 | 151.082 | 133.867
0.310975 | -60.4621 | 44.4841 | 0.735052 | 140.903 | 161.698 | 140.793
0.322889 | -9.72139 | 44.121 | 0.774284 | 144.47 | 170.248 | 145.769
0.334805 | 41.1734 | 43.7579 | 0.813517 | 149.071 | 178.896 | 153.426
0.347492 | 77.0351 | 43.3821 | 0.85732 | 139.003 | 185.224 | 146.021
0.360181 | 109.866 | 43.0063 | 0.901125 | 128.165 | 192.781 | 136.169
0.373689 | 129.123 | 42.6178 | 0.950031 | 118.414 | 184.647 | 127.18
0.387199 | 151.848 | 42.2293 | 0.998937 | 108.339 | 174.973 | 117.866
0.401581 | 159.25 | 41.8281
0.415963 | 162.704 | 41.427
0.431274 | 159.549 | 41.0131
0.446584 | 157.808 | 40.5993
0.462883 | 156.108 | 40.1727
0.479181 | 154.409 | 39.7464
0.496531 | 152.644 | 39.3072
0.513881 | 150.879 | 38.8683
0.53235 | 149.062 | 38.4166
0.55082 | 147.247 | 37.9652
0.570481 | 145.379 | 37.5009
0.590142 | 143.512 | 37.0372
0.611072 | 141.593 | 36.5605
0.632002 | 139.676 | 36.0845
0.654283 | 137.706 | 35.5955
0.676563 | 135.739 | 35.1073
0.700281 | 133.72 | 34.6061
0.723999 | 131.705 | 34.106
0.749248 | 129.638 | 33.5928
0.774497 | 127.576 | 33.0809
0.801374 | 125.463 | 32.5558
0.828252 | 123.356 | 32.0323
0.856864 | 121.199 | 31.4957
0.885477 | 119.048 | 30.9609
0.915935 | 116.849 | 30.4129
0.946394 | 114.657 | 29.8671
0.978818 | 112.417 | 29.308
1.01124 | 110.188 | 28.7518
1.04576 | 107.91 | 28.1819
1.08027 | 105.645 | 27.6156
1.11702 | 103.331 | 27.0354
1.15376 | 101.034 | 26.4594
1.19288 | 98.6872 | 25.869
1.23199 | 96.3622 | 25.2846
1.27363 | 93.9849 | 24.6844
1.31527 | 91.6498 | 24.0958
1.3596 | 89.2305 | 23.4822
1.40392 | 86.9201 | 22.8978
1.45111 | 84.549 | 22.2974
1.49829 | 81.9244 | 21.6276