## a
No crack |  | a=0.01mm |  | a=0.1mm |  | a=0.2mm |  | a=0.4mm
Depth/mm | Un-peened | Depth/mm | Un-peened | Depth/mm | Un-peened | Depth/mm | Un-peened | Depth/mm | Un-peened
| sxx/MPa |  | sxx/MPa |  | sxx/MPa |  | sxx/MPa |  | sxx/MPa
0 | -567.057 | 0 | -574.573 | 0 | -608.067 | 0 | -627.473 | 0 | -633.06
0.008389 | -560.125 | 0.00100374 | -533.305 | 0.00412321 | -587.161 | 0.0093317 | -592.541 | 0.0233967 | -557.638
0.016777 | -552.178 | 0.00200772 | -492.548 | 0.00824618 | -566.138 | 0.0186625 | -556.361 | 0.046793 | -475.844
0.0240228 | -538.962 | 0.00282717 | -463.779 | 0.0121782 | -544.9 | 0.0273073 | -519.371 | 0.0676646 | -397.811
0.0312688 | -527.041 | 0.00364685 | -436.571 | 0.0161099 | -523.542 | 0.0359526 | -484.311 | 0.0885389 | -319.617
0.037529 | -516.109 | 0.00431609 | -410.703 | 0.01986 | -500.696 | 0.0439632 | -448.556 | 0.107159 | -255.176
0.0437891 | -504.348 | 0.00498533 | -383.501 | 0.0236099 | -478.175 | 0.0519743 | -412.116 | 0.125782 | -188.946
0.0491977 | -492.578 | 0.00558901 | -350.262 | 0.0271864 | -459.081 | 0.0593972 | -380.215 | 0.142393 | -85.1329
0.054606 | -481.256 | 0.00619245 | -319.368 | 0.0307631 | -440.096 | 0.0668201 | -347.742 | 0.159007 | 2.6307
0.0592785 | -471.492 | 0.00672007 | -240.255 | 0.0341744 | -422.156 | 0.073698 | -316.895 | 0.173826 | -0.0217316
0.0639508 | -461.825 | 0.00724721 | -137.123 | 0.0375862 | -404.049 | 0.0805764 | -284.702 | 0.188647 | -0.137622
0.067987 | -453.595 | 0.00770783 | -26.6513 | 0.0408399 | -383.123 | 0.0869496 | -251.022 | 0.201867 | -0.25812
0.0720236 | -445.468 | 0.0081687 | 50.0772 | 0.0440936 | -362.593 | 0.093323 | -212.983 | 0.215088 | 0.145183
0.075511 | -438.427 | 0.00857091 | -31.4829 | 0.0471971 | -339.33 | 0.0992279 | -174.408 | 0.226881 | -0.159695
0.0789981 | -431.324 | 0.0089736 | -13.7051 | 0.0503008 | -316.843 | 0.105134 | -117.609 | 0.238675 | 0.123429
0.0820107 | -425.276 | 0.00972128 | 12.2247 | 0.053261 | -289.686 | 0.110605 | -31.0466 | 0.249195 | -0.194921
0.0850232 | -419.198 | 0.00997019 | -48.3786 | 0.056221 | -260.413 | 0.116077 | 9.59556 | 0.259716 | 0.17412
0.087626 | -413.937 | 0.00997033 | -23.3187 | 0.0590444 | -224.322 | 0.121147 | -1.70413 | 0.2691 | -0.170106
0.0902286 | -408.616 | 0.00997059 | -74.4198 | 0.0618677 | -194.206 | 0.126217 | 2.03283 | 0.278485 | 0.170786
0.0924771 | -403.645 | 0.00997061 | -227.196 | 0.0645604 | -108.803 | 0.130915 | -0.28532 | 0.286856 | -0.143999
0.0947254 | -398.434 | 0.00997065 | -411.942 | 0.0672534 | -9.14572 | 0.135613 | 0.480842 | 0.295227 | 0.154788
0.0954733 | -396.833 | 0.00997089 | -528.829 | 0.0698218 | 2.79186 | 0.139966 | -0.302667 | 0.302694 | -0.108682
0.0962214 | -393.38 | 0.00997092 | -435.806 | 0.0723901 | 1.15982 | 0.144319 | 0.428692 | 0.310162 | 0.133313
0.0969694 | -392.209 | 0.00997102 | -569.742 | 0.0748398 | -1.37413 | 0.148352 | -0.0943277 | 0.316822 | -0.0763334
0.0977175 | -393.654 | 0.0099711 | -763.125 | 0.0772896 | 0.882318 | 0.152385 | 0.215644 | 0.323483 | 0.117663
0.0992136 | -393.654 | 0.00997112 | -1285.95 | 0.0796261 | 0.697076 | 0.156122 | -0.0334568 | 0.329424 | -0.0474831
0.0997124 | -393.654 | 0.00997137 | -1821.32 | 0.0819623 | -0.00678563 | 0.159859 | 0.178484 | 0.335366 | 0.11128
0.0997124 | -393.654 | 0.00997138 | -2189.25 | 0.0841908 | 0.332559 | 0.163322 | 0.04701 | 0.340665 | -0.0138797
0.0997124 | -393.654 | 0.00997139 | -2695.19 | 0.0864196 | 0.501633 | 0.166784 | 0.221004 | 0.345965 | 0.127255
0.0997125 | -393.654 | 0.00997142 | -2584.8 | 0.0885448 | 1.02189 | 0.169993 | 0.0890724 | 0.350692 | 0.00898859
0.0997125 | -393.654 | 0.00997144 | -2359.36 | 0.0906706 | 1.34393 | 0.173201 | 0.447453 | 0.355419 | 0.146803
0.0997125 | -393.654 | 0.00997167 | -2297.24 | 0.0926979 | 3.07722 | 0.176173 | 0.478879 | 0.359636 | 0.0599912
0.0997125 | -393.654 | 0.00997169 | -2241.93 | 0.0947249 | 9.12425 | 0.179146 | 0.445054 | 0.363853 | 0.272559
0.0997125 | -393.654 | 0.0102213 | -1848.68 | 0.0955281 | 0.186636 | 0.181901 | 0.582648 | 0.367614 | 0.0723192
0.0997125 | -393.654 | 0.0109692 | -1354.71 | 0.0963314 | -17.6935 | 0.184655 | 0.07542 | 0.371375 | -0.629811
0.0997125 | -393.654 | 0.0113712 | -1127.84 | 0.0969872 | 26.6542 | 0.187207 | 1.03097 | 0.37473 | 0.318806
0.0997126 | -393.654 | 0.0117737 | -1004.45 | 0.0976434 | 171.109 | 0.189759 | 4.87823 | 0.378084 | -0.192885
0.0997126 | -393.654 | 0.0122343 | -912.19 | 0.0981789 | -190.529 | 0.192124 | -0.678409 | 0.381077 | -0.07352
0.0997126 | -393.654 | 0.0126949 | -818.36 | 0.0987144 | -28.8042 | 0.194488 | -25.0189 | 0.384069 | 0.967814
0.0997126 | -393.654 | 0.0132223 | -772.932 | 0.0994625 | 16.517 | 0.195236 | 32.6533 | 0.386738 | 1.43807
0.0997126 | -393.654 | 0.0137497 | -721.788 | 0.0997119 | -556.53 | 0.195985 | 230.949 | 0.389407 | -1.66302
0.0997126 | -393.654 | 0.0143531 | -677.063 | 0.099712 | -10.4296 | 0.196733 | -243.346 | 0.391788 | 0.0666194
0.0997126 | -393.654 | 0.0149568 | -638.589 | 0.099712 | 56.2328 | 0.197482 | -157.422 | 0.394168 | -20.9104
0.100211 | -393.654 | 0.0172985 | -597.638 | 0.099712 | -158.816 | 0.198979 | 6.11517 | 0.394917 | 4.8073
0.101707 | -380.819 | 0.0196403 | -567.886 | 0.099712 | 269.391 | 0.199478 | -514.897 | 0.395667 | 61.2366
0.102455 | -392.593 | 0.0221334 | -562.569 | 0.099712 | -382.125 | 0.199478 | -0.108114 | 0.396416 | -77.8588
0.103203 | -388.948 | 0.0246263 | -544.452 | 0.099712 | -718.091 | 0.199478 | -12.4731 | 0.397165 | -32.9592
0.103951 | -387.462 | 0.0272797 | -538.971 | 0.099712 | -849.042 | 0.199478 | -83.9509 | 0.398664 | -1.16194
0.104699 | -385.586 | 0.0299335 | -533.69 | 0.099712 | -1416.58 | 0.199478 | 375.784 | 0.399163 | -156.714
0.107193 | -380.073 | 0.0327585 | -527.628 | 0.099712 | -1545.91 | 0.199478 | -321.912 | 0.399163 | 2.41215
0.109687 | -374.709 | 0.0355838 | -521.626 | 0.099712 | -1843.83 | 0.199478 | -653.258 | 0.399163 | 117.701
0.112471 | -369.361 | 0.038591 | -515.272 | 0.099712 | -2217.6 | 0.199478 | -897.668 | 0.399163 | -16.6894
0.115254 | -363.975 | 0.0415986 | -508.526 | 0.099712 | -2406.46 | 0.199478 | -1423.19 | 0.399163 | 219.702
0.118363 | -358.179 | 0.0447999 | -501.348 | 0.099712 | -2610.1 | 0.199478 | -1558.82 | 0.399163 | -238.555
0.121471 | -352.359 | 0.0480011 | -494.198 | 0.099712 | -2757.72 | 0.199478 | -1829.86 | 0.399163 | -618.113
0.124941 | -346.042 | 0.0514093 | -486.918 | 0.0997121 | -2616.23 | 0.199478 | -2197.69 | 0.399163 | -731.525
0.128411 | -339.726 | 0.0548175 | -479.639 | 0.0997121 | -2589.89 | 0.199478 | -2338.26 | 0.399163 | -1170.24
0.132286 | -332.818 | 0.0584458 | -472.043 | 0.0999612 | -2503.69 | 0.199478 | -2604.56 | 0.399163 | -1303.44
0.13616 | -325.906 | 0.0620735 | -464.426 | 0.100709 | -2347.55 | 0.199478 | -2935.2 | 0.399163 | -1554.96
0.140485 | -318.352 | 0.0659362 | -456.468 | 0.101245 | -2157.99 | 0.199478 | -2759.42 | 0.399163 | -2006.42
0.144811 | -310.797 | 0.0697983 | -448.53 | 0.10178 | -2045.1 | 0.199478 | -2653.72 | 0.399163 | -2081.39
0.149641 | -302.547 | 0.0739098 | -440.194 | 0.102436 | -1928.33 | 0.199478 | -2617.09 | 0.399163 | -2474.33
0.15447 | -294.297 | 0.0780216 | -431.863 | 0.103092 | -1806.71 | 0.199478 | -2627.2 | 0.399163 | -2756.39
0.159863 | -285.305 | 0.0823985 | -423.189 | 0.103896 | -1684.59 | 0.199977 | -2577.64 | 0.399163 | -2483.19
0.165255 | -276.313 | 0.0867756 | -414.493 | 0.104699 | -1569.33 | 0.201474 | -2433.13 | 0.399163 | -2547.69
0.171275 | -266.539 | 0.091435 | -405.462 | 0.107032 | -1369.54 | 0.202222 | -2220.57 | 0.399163 | -2485.87
0.177295 | -256.765 | 0.0960947 | -396.426 | 0.109366 | -1167.48 | 0.202971 | -2112.04 | 0.399163 | -2535.72
0.184017 | -246.178 | 0.101055 | -387.005 | 0.11186 | -1043.73 | 0.203719 | -2020.06 | 0.399662 | -2635.43
0.190739 | -235.592 | 0.106015 | -377.586 | 0.114355 | -914.171 | 0.204467 | -1914.52 | 0.401161 | -2666.01
0.198244 | -224.168 | 0.111296 | -368.085 | 0.117022 | -827.185 | 0.206866 | -1696.21 | 0.40191 | -2476.57
0.205749 | -212.743 | 0.116577 | -358.589 | 0.119689 | -740.283 | 0.209264 | -1481.49 | 0.402659 | -2368.31
0.214128 | -200.465 | 0.122198 | -348.467 | 0.12254 | -676.547 | 0.211983 | -1313.16 | 0.403408 | -2287.72
0.222507 | -188.191 | 0.12782 | -338.333 | 0.125391 | -612.569 | 0.214702 | -1151.19 | 0.404157 | -2192.28
0.231863 | -175.095 | 0.133804 | -327.794 | 0.12844 | -569.295 | 0.217785 | -1034.11 | 0.406654 | -1959.01
0.241219 | -161.998 | 0.139789 | -317.268 | 0.131488 | -525.944 | 0.220869 | -911.372 | 0.409152 | -1718.93
0.251665 | -148.131 | 0.14616 | -306.361 | 0.134747 | -493.365 | 0.224365 | -815.756 | 0.412131 | -1516.43
0.262111 | -134.263 | 0.152531 | -295.454 | 0.138006 | -460.711 | 0.227862 | -718.86 | 0.41511 | -1332.55
0.273775 | -119.717 | 0.159313 | -284.181 | 0.14149 | -435.716 | 0.231827 | -636.115 | 0.418665 | -1176.35
0.285439 | -105.169 | 0.166096 | -272.91 | 0.144975 | -410.714 | 0.235792 | -555.496 | 0.42222 | -1012.6
0.298462 | -90.0919 | 0.173316 | -261.291 | 0.1487 | -390.778 | 0.240288 | -492.233 | 0.42646 | -871.428
0.311486 | -75.0106 | 0.180537 | -249.67 | 0.152424 | -370.613 | 0.244784 | -428.968 | 0.430701 | -730.643
0.326027 | -59.614 | 0.188223 | -237.728 | 0.156407 | -353.928 | 0.249883 | -377.058 | 0.43576 | -616.986
0.340569 | -44.2218 | 0.19591 | -225.787 | 0.16039 | -337.168 | 0.254982 | -325.621 | 0.44082 | -500.734
0.356805 | -28.7697 | 0.204094 | -213.545 | 0.164647 | -322.749 | 0.260764 | -289.21 | 0.446856 | -406.673
0.373043 | -13.2993 | 0.212277 | -201.3 | 0.168905 | -308.288 | 0.266546 | -251.959 | 0.452892 | -313.846
0.391172 | 1.8295 | 0.220989 | -188.803 | 0.173457 | -295.423 | 0.273102 | -222.375 | 0.460094 | -243.346
0.409302 | 16.9668 | 0.229701 | -176.306 | 0.178009 | -282.601 | 0.279659 | -192.76 | 0.467296 | -172.85
0.429545 | 31.3285 | 0.238975 | -163.616 | 0.182876 | -270.748 | 0.287094 | -168.78 | 0.475888 | -120.635
0.44979 | 45.696 | 0.24825 | -150.924 | 0.187743 | -258.921 | 0.294529 | -144.703 | 0.48448 | -68.2921
0.472393 | 58.8365 | 0.258124 | -138.107 | 0.192946 | -247.874 | 0.302961 | -124.56 | 0.494731 | -29.8972
0.494998 | 71.9728 | 0.267998 | -125.289 | 0.19815 | -236.775 | 0.311393 | -104.368 | 0.504983 | 8.57333
0.520237 | 83.5666 | 0.27851 | -112.428 | 0.203713 | -226.152 | 0.320955 | -86.7985 | 0.517214 | 36.6227
0.545477 | 95.1686 | 0.289022 | -99.5623 | 0.209276 | -215.511 | 0.330517 | -69.2006 | 0.529445 | 64.7494
0.573659 | 104.839 | 0.300213 | -86.7498 | 0.215223 | -205.125 | 0.34136 | -53.3313 | 0.544037 | 85.1584
0.601843 | 114.512 | 0.311404 | -73.9469 | 0.221171 | -194.731 | 0.352204 | -37.4278 | 0.558631 | 105.647
0.63331 | 122.075 | 0.323318 | -61.335 | 0.227529 | -184.458 | 0.3645 | -22.6638 | 0.576041 | 120.373
0.664779 | 129.663 | 0.335233 | -48.7141 | 0.233888 | -174.179 | 0.376798 | -7.88106 | 0.593453 | 135.162
0.699915 | 135.287 | 0.347916 | -36.3499 | 0.240687 | -163.932 | 0.390742 | 6.01332 | 0.614226 | 145.497
0.735052 | 140.903 | 0.360601 | -23.9773 | 0.247485 | -153.681 | 0.404689 | 19.926 | 0.635 | 155.84
0.774284 | 144.47 | 0.374104 | -11.9974 | 0.254754 | -143.408 | 0.420503 | 33.0043 | 0.659785 | 162.779
0.813517 | 149.071 | 0.387609 | -0.0202872 | 0.262023 | -133.133 | 0.436319 | 46.0968 | 0.684571 | 169.779
0.85732 | 139.003 | 0.401985 | 11.3953 | 0.269794 | -122.813 | 0.454254 | 58.2447 | 0.714144 | 174.138
0.901125 | 128.165 | 0.416361 | 22.8114 | 0.277565 | -112.491 | 0.47219 | 70.3997 | 0.743717 | 178.494
0.950031 | 118.414 | 0.431667 | 33.5175 | 0.285874 | -102.125 | 0.492529 | 81.4262 | 0.779001 | 180.813
0.998937 | 108.339 | 0.446973 | 44.2231 | 0.294183 | -91.7571 | 0.51287 | 92.4758 | 0.814286 | 184.867
|  | 0.463267 | 54.0813 | 0.303066 | -81.3682 | 0.535937 | 102.203 | 0.856384 | 179.41
|  | 0.479562 | 63.933 | 0.311949 | -70.9773 | 0.559005 | 111.923 | 0.898484 | 171.555
|  | 0.496909 | 72.851 | 0.321447 | -60.606 | 0.585164 | 120.055 | 0.94871 | 156.247
|  | 0.514257 | 81.7805 | 0.330945 | -50.2321 | 0.611325 | 128.188 | 0.998938 | 141.621
|  | 0.532725 | 89.7106 | 0.3411 | -39.9398 | 0.640992 | 134.613
|  | 0.551194 | 97.6304 | 0.351255 | -29.6419 | 0.670661 | 141.071
|  | 0.570855 | 104.468 | 0.362112 | -19.4687 | 0.704305 | 145.912
|  | 0.590518 | 111.304 | 0.372969 | -9.29817 | 0.737952 | 150.749
|  | 0.611449 | 117.045 | 0.384577 | 0.631428 | 0.776106 | 153.866
|  | 0.632382 | 122.771 | 0.396186 | 10.5622 | 0.814263 | 157.941
|  | 0.654666 | 127.483 | 0.408597 | 20.1511 | 0.857532 | 147.577
|  | 0.676951 | 132.215 | 0.421008 | 29.7413 | 0.900803 | 136.536
|  | 0.700674 | 135.986 | 0.434278 | 38.8829 | 0.94987 | 126.037
|  | 0.724398 | 139.743 | 0.447548 | 48.0251 | 0.998937 | 115.193
|  | 0.749654 | 142.555 | 0.461735 | 56.6128
|  | 0.77491 | 145.29 | 0.475923 | 65.2006
|  | 0.801797 | 147.455 | 0.491092 | 73.1379
|  | 0.828685 | 148.136 | 0.506262 | 81.0858
|  | 0.857307 | 139.314 | 0.522481 | 88.3486
|  | 0.88593 | 132.062 | 0.5387 | 95.5998
|  | 0.9164 | 125.463 | 0.55604 | 102.054
|  | 0.946871 | 118.858 | 0.573381 | 108.507
|  | 0.979307 | 112.858 | 0.591921 | 114.118
|  | 1.01174 | 106.855 | 0.610461 | 119.727
|  | 1.04627 | 101.412 | 0.630283 | 124.478
|  | 1.0808 | 95.9658 | 0.650106 | 129.212
|  | 1.11756 | 91.037 | 0.671299 | 133.193
|  | 1.15432 | 86.1039 | 0.692493 | 137.184
|  | 1.19345 | 81.646 | 0.715152 | 140.35
|  | 1.23258 | 77.1825 | 0.737812 | 143.514
|  | 1.27423 | 73.1533 | 0.762037 | 145.887
|  | 1.31588 | 69.1205 | 0.786264 | 148.567
|  | 1.36022 | 65.4796 | 0.812165 | 148.98
|  | 1.40457 | 61.9104 | 0.838067 | 147.482
|  | 1.45177 | 58.4849 | 0.865758 | 138.957
|  | 1.49897 | 55.0093 | 0.89345 | 132.033
|  |  |  | 0.923055 | 125.65
|  |  |  | 0.952661 | 119.263
|  |  |  | 0.984312 | 113.389
|  |  |  | 1.01596 | 107.511
|  |  |  | 1.0498 | 102.128
|  |  |  | 1.08364 | 96.7406
|  |  |  | 1.11982 | 91.8241
|  |  |  | 1.15599 | 86.9038
|  |  |  | 1.19467 | 82.4276
|  |  |  | 1.23335 | 77.9463
|  |  |  | 1.27469 | 73.8797
|  |  |  | 1.31604 | 69.8093
|  |  |  | 1.36025 | 66.1213
|  |  |  | 1.40445 | 62.5046
|  |  |  | 1.45171 | 59.0165
|  |  |  | 1.49897 | 55.4814

## b
No crack |  | a=0.01mm |  | a=0.1mm |  | a=0.2mm |  | a=0.4mm
Depth/mm | T0 | Depth/mm | T0 | Depth/mm | T0 | Depth/mm | T0 | Depth/mm | T0
| sxx/MPa |  | sxx/MPa |  | sxx/MPa |  | sxx/MPa |  | sxx/MPa
0 | -709.215 | 0 | -720.542 | 0 | -713.044 | 0 | -716.648 | 0 | -785.009
0.008389 | -712.574 | 0.00100374 | -699.73 | 0.00412321 | -708.348 | 0.0093317 | -711.73 | 0.0233967 | -748.876
0.016777 | -715.717 | 0.00200772 | -679.686 | 0.00824618 | -703.447 | 0.0186625 | -706.071 | 0.046793 | -709.228
0.0240228 | -711.817 | 0.00282717 | -668.157 | 0.0121782 | -698.208 | 0.0273073 | -695.451 | 0.0676646 | -686.093
0.0312688 | -708.122 | 0.00364685 | -656.927 | 0.0161099 | -693.326 | 0.0359526 | -686.072 | 0.0885389 | -667.433
0.037529 | -705.418 | 0.00431609 | -647.584 | 0.01986 | -688.425 | 0.0439632 | -677.736 | 0.107159 | -656.037
0.0437891 | -702.296 | 0.00498533 | -637.345 | 0.0236099 | -683.146 | 0.0519743 | -669.018 | 0.125782 | -639.073
0.0491977 | -699.062 | 0.00558901 | -625.717 | 0.0271864 | -677.737 | 0.0593972 | -663.328 | 0.142393 | -604.55
0.054606 | -696.328 | 0.00619245 | -614.214 | 0.0307631 | -672.551 | 0.0668201 | -657.453 | 0.159007 | -569.198
0.0592785 | -694.887 | 0.00672007 | -592.404 | 0.0341744 | -667.997 | 0.073698 | -653.849 | 0.173826 | -529.113
0.0639508 | -693.282 | 0.00724721 | -569.364 | 0.0375862 | -663.653 | 0.0805764 | -650.437 | 0.188647 | -481.595
0.067987 | -692.331 | 0.00770783 | -542.338 | 0.0408399 | -658.748 | 0.0869496 | -647.908 | 0.201867 | -430.461
0.0720236 | -691.499 | 0.0081687 | -522.436 | 0.0440936 | -653.608 | 0.093323 | -645.458 | 0.215088 | -361.21
0.075511 | -691.402 | 0.00857091 | -390.78 | 0.0471971 | -648.302 | 0.0992279 | -642.327 | 0.226881 | -300.352
0.0789981 | -691.352 | 0.0089736 | -167.37 | 0.0503008 | -643.178 | 0.105134 | -639.055 | 0.238675 | -214.706
0.0820107 | -691.344 | 0.00972128 | -19.4597 | 0.053261 | -637.875 | 0.110605 | -634.07 | 0.249195 | -44.824
0.0850232 | -691.274 | 0.00997019 | 42.8892 | 0.056221 | -632.535 | 0.116077 | -629.505 | 0.259716 | 19.084
0.087626 | -691.058 | 0.00997033 | -4.06307 | 0.0590444 | -626.763 | 0.121147 | -621.069 | 0.2691 | -1.93307
0.0902286 | -691.008 | 0.00997059 | -22.5352 | 0.0618677 | -620.85 | 0.126217 | -611.82 | 0.278485 | 2.40386
0.0924771 | -690.224 | 0.00997061 | -229.152 | 0.0645604 | -613.513 | 0.130915 | -599.859 | 0.286856 | -1.46531
0.0947254 | -688.803 | 0.00997065 | -485.799 | 0.0672534 | -606.245 | 0.135613 | -588.515 | 0.295227 | 1.98649
0.0954733 | -688.363 | 0.00997089 | -571.856 | 0.0698218 | -596.658 | 0.139966 | -575.235 | 0.302694 | -1.17443
0.0962214 | -684.282 | 0.00997092 | -655.105 | 0.0723901 | -587.758 | 0.144319 | -561.809 | 0.310162 | 1.39414
0.0969694 | -685.97 | 0.00997102 | -444.61 | 0.0748398 | -574.807 | 0.148352 | -545.789 | 0.316822 | -0.806255
0.0977175 | -692.25 | 0.0099711 | -209.228 | 0.0772896 | -562.371 | 0.152385 | -530.009 | 0.323483 | 0.897125
0.0992136 | -692.25 | 0.00997112 | -634.733 | 0.0796261 | -543.479 | 0.156122 | -511.255 | 0.329424 | -0.493712
0.0997124 | -692.25 | 0.00997137 | -1271.52 | 0.0819623 | -524.513 | 0.159859 | -492.606 | 0.335366 | 0.637372
0.0997124 | -692.25 | 0.00997138 | -1936.03 | 0.0841908 | -493.606 | 0.163322 | -466.966 | 0.340665 | -0.386167
0.0997124 | -692.25 | 0.00997139 | -2378.77 | 0.0864196 | -462.428 | 0.166784 | -441.64 | 0.345965 | 0.491791
0.0997125 | -692.25 | 0.00997142 | -2221.13 | 0.0885448 | -412.796 | 0.169993 | -408.976 | 0.350692 | -0.177443
0.0997125 | -692.25 | 0.00997144 | -2086.72 | 0.0906706 | -370.129 | 0.173201 | -376.418 | 0.355419 | 0.396144
0.0997125 | -692.25 | 0.00997167 | -2055.16 | 0.0926979 | -196.381 | 0.176173 | -325.954 | 0.359636 | -0.121549
0.0997125 | -692.25 | 0.00997169 | -2017.01 | 0.0947249 | 6.07241 | 0.179146 | -284.806 | 0.363853 | 0.387375
0.0997125 | -692.25 | 0.0102213 | -1647.06 | 0.0955281 | 10.1852 | 0.181901 | -159.197 | 0.367614 | 0.0615126
0.0997125 | -692.25 | 0.0109692 | -1223.23 | 0.0963314 | -22.9899 | 0.184655 | -5.96274 | 0.371375 | 0.20716
0.0997125 | -692.25 | 0.0113712 | -1059.74 | 0.0969872 | 31.7558 | 0.187207 | 10.4888 | 0.37473 | 0.617538
0.0997126 | -692.25 | 0.0117737 | -952.153 | 0.0976434 | 156.187 | 0.189759 | 2.87059 | 0.378084 | 0.186394
0.0997126 | -692.25 | 0.0122343 | -892.639 | 0.0981789 | -203.263 | 0.192124 | -7.83025 | 0.381077 | 0.349583
0.0997126 | -692.25 | 0.0126949 | -832.323 | 0.0987144 | -20.2122 | 0.194488 | -18.5794 | 0.384069 | 1.29469
0.0997126 | -692.25 | 0.0132223 | -802.109 | 0.0994625 | 18.2679 | 0.195236 | 52.6573 | 0.386738 | 0.439525
0.0997126 | -692.25 | 0.0137497 | -769.803 | 0.0997119 | -538.99 | 0.195985 | 186.269 | 0.389407 | -2.44699
0.0997126 | -692.25 | 0.0143531 | -754.024 | 0.099712 | -31.8428 | 0.196733 | -230.049 | 0.391788 | 5.03198
0.0997126 | -692.25 | 0.0149568 | -736.436 | 0.099712 | -78.5222 | 0.197482 | -126.367 | 0.394168 | -14.1984
0.100211 | -692.25 | 0.0172985 | -720.887 | 0.099712 | -279.383 | 0.198979 | 13.5371 | 0.394917 | -1.77237
0.101707 | -680.477 | 0.0196403 | -711.942 | 0.099712 | 161.958 | 0.199478 | -422.213 | 0.395667 | 43.4956
0.102455 | -705.091 | 0.0221334 | -711.954 | 0.099712 | -354.433 | 0.199478 | -25.6219 | 0.396416 | -67.0875
0.103203 | -702.399 | 0.0246263 | -708.397 | 0.099712 | -567.596 | 0.199478 | -95.6622 | 0.397165 | -22.2303
0.103951 | -701.439 | 0.0272797 | -707.859 | 0.099712 | -704.256 | 0.199478 | -217.518 | 0.398664 | 2.3177
0.104699 | -700.217 | 0.0299335 | -707.05 | 0.099712 | -1189.11 | 0.199478 | 165.051 | 0.399163 | -131.891
0.107193 | -698.611 | 0.0327585 | -706.063 | 0.099712 | -1367.28 | 0.199478 | -279.838 | 0.399163 | 15.0154
0.109687 | -697.349 | 0.0355838 | -705.013 | 0.099712 | -1706.92 | 0.199478 | -485.914 | 0.399163 | -36.2461
0.112471 | -696.628 | 0.038591 | -704.156 | 0.099712 | -1993.51 | 0.199478 | -763.747 | 0.399163 | -29.624
0.115254 | -695.748 | 0.0415986 | -703.017 | 0.099712 | -2242.5 | 0.199478 | -1284.71 | 0.399163 | 311.294
0.118363 | -694.617 | 0.0447999 | -701.002 | 0.099712 | -2419.78 | 0.199478 | -1493.11 | 0.399163 | -302.783
0.121471 | -693.205 | 0.0480011 | -699.22 | 0.099712 | -2449.32 | 0.199478 | -1823.8 | 0.399163 | -657.454
0.124941 | -688.928 | 0.0514093 | -697.785 | 0.0997121 | -2344.71 | 0.199478 | -2140 | 0.399163 | -816.252
0.128411 | -684.89 | 0.0548175 | -696.385 | 0.0997121 | -2307.4 | 0.199478 | -2337.91 | 0.399163 | -1310.56
0.132286 | -680.403 | 0.0584458 | -695.513 | 0.0999612 | -2124.12 | 0.199478 | -2631.43 | 0.399163 | -1443.62
0.13616 | -676.136 | 0.0620735 | -694.518 | 0.100709 | -1901.7 | 0.199478 | -2911.68 | 0.399163 | -1715.92
0.140485 | -670.611 | 0.0659362 | -693.413 | 0.101245 | -1788.15 | 0.199478 | -2692.47 | 0.399163 | -2141.25
0.144811 | -664.785 | 0.0697983 | -692.466 | 0.10178 | -1710.64 | 0.199478 | -2510.22 | 0.399163 | -2218.51
0.149641 | -657.984 | 0.0739098 | -692.488 | 0.102436 | -1610.25 | 0.199478 | -2473.98 | 0.399163 | -2590.2
0.15447 | -651.566 | 0.0780216 | -692.528 | 0.103092 | -1511.43 | 0.199478 | -2443.53 | 0.399163 | -2855.29
0.159863 | -643.085 | 0.0823985 | -692.918 | 0.103896 | -1421.67 | 0.199977 | -2246.85 | 0.399163 | -2615.67
0.165255 | -634.075 | 0.0867756 | -693.286 | 0.104699 | -1324.82 | 0.201474 | -1972.07 | 0.399163 | -2657.21
0.171275 | -622.943 | 0.091435 | -694.056 | 0.107032 | -1172.36 | 0.202222 | -1816.92 | 0.399163 | -2597.63
0.177295 | -612.691 | 0.0960947 | -694.896 | 0.109366 | -1034.9 | 0.202971 | -1740.26 | 0.399163 | -2632.35
0.184017 | -597.601 | 0.101055 | -695.176 | 0.11186 | -966.591 | 0.203719 | -1659.3 | 0.399662 | -2668.86
0.190739 | -582.235 | 0.106015 | -695.382 | 0.114355 | -894.386 | 0.204467 | -1570.06 | 0.401161 | -2624.47
0.198244 | -563.202 | 0.111296 | -694.715 | 0.117022 | -852.12 | 0.206866 | -1386.02 | 0.40191 | -2414.71
0.205749 | -543.002 | 0.116577 | -694.717 | 0.119689 | -808.777 | 0.209264 | -1215.04 | 0.402659 | -2298.44
0.214128 | -517.528 | 0.122198 | -690.421 | 0.12254 | -784.708 | 0.211983 | -1103.42 | 0.403408 | -2207.83
0.222507 | -491.569 | 0.12782 | -685.117 | 0.125391 | -759.89 | 0.214702 | -988.845 | 0.404157 | -2099.1
0.231863 | -458.152 | 0.133804 | -678.06 | 0.12844 | -743.695 | 0.217785 | -903.499 | 0.406654 | -1856.4
0.241219 | -425.108 | 0.139789 | -671.327 | 0.131488 | -727.098 | 0.220869 | -817.346 | 0.409152 | -1609.22
0.251665 | -385.031 | 0.14616 | -662.477 | 0.134747 | -715.71 | 0.224365 | -752.144 | 0.412131 | -1403.97
0.262111 | -345.165 | 0.152531 | -653.907 | 0.138006 | -704.55 | 0.227862 | -686.368 | 0.41511 | -1217.41
0.273775 | -300.949 | 0.159313 | -643.466 | 0.14149 | -694.465 | 0.231827 | -638.504 | 0.418665 | -1066.17
0.285439 | -257.08 | 0.166096 | -632.417 | 0.144975 | -684.013 | 0.235792 | -590.901 | 0.42222 | -907.444
0.298462 | -215.476 | 0.173316 | -619.188 | 0.1487 | -675.125 | 0.240288 | -551.963 | 0.42646 | -777.173
0.311486 | -173.224 | 0.180537 | -605.991 | 0.152424 | -666.163 | 0.244784 | -512.207 | 0.430701 | -644.806
0.326027 | -137.585 | 0.188223 | -587.5 | 0.156407 | -658.144 | 0.249883 | -477.855 | 0.43576 | -536.159
0.340569 | -103.317 | 0.19591 | -570.456 | 0.16039 | -649.945 | 0.254982 | -443.822 | 0.44082 | -429.003
0.356805 | -77.2589 | 0.204094 | -547.332 | 0.164647 | -640.452 | 0.260764 | -411.297 | 0.446856 | -348.817
0.373043 | -51.1935 | 0.212277 | -523.798 | 0.168905 | -631.148 | 0.266546 | -378.348 | 0.452892 | -268.464
0.391172 | -28.8616 | 0.220989 | -495.499 | 0.173457 | -622.054 | 0.273102 | -345.185 | 0.460094 | -208.424
0.409302 | -7.37005 | 0.229701 | -466.457 | 0.178009 | -613.379 | 0.279659 | -311.351 | 0.467296 | -148.486
0.429545 | 8.01636 | 0.238975 | -432.579 | 0.182876 | -601.738 | 0.287094 | -277.984 | 0.475888 | -104.555
0.44979 | 24.6936 | 0.24825 | -398.374 | 0.187743 | -589.652 | 0.294529 | -245.328 | 0.48448 | -60.4808
0.472393 | 40.7986 | 0.258124 | -360.454 | 0.192946 | -577.252 | 0.302961 | -218.396 | 0.494731 | -27.8757
0.494998 | 56.9292 | 0.267998 | -322.463 | 0.19815 | -565.286 | 0.311393 | -190.507 | 0.504983 | 4.79703
0.520237 | 72.1876 | 0.27851 | -283.776 | 0.203713 | -548.813 | 0.320955 | -164.403 | 0.517214 | 29.5197
0.545477 | 87.4805 | 0.289022 | -245.138 | 0.209276 | -531.785 | 0.330517 | -138.379 | 0.529445 | 55.0549
0.573659 | 101.511 | 0.300213 | -209.636 | 0.215223 | -514.25 | 0.34136 | -115.87 | 0.544037 | 73.9934
0.601843 | 115.569 | 0.311404 | -173.942 | 0.221171 | -495.918 | 0.352204 | -93.1108 | 0.558631 | 92.5982
0.63331 | 128.016 | 0.323318 | -144.536 | 0.227529 | -472.292 | 0.3645 | -73.5338 | 0.576041 | 107.412
0.664779 | 140.492 | 0.335233 | -115.046 | 0.233888 | -450.123 | 0.376798 | -54.8501 | 0.593453 | 122.122
0.699915 | 151.082 | 0.347916 | -91.8938 | 0.240687 | -424.093 | 0.390742 | -35.2834 | 0.614226 | 134.25
0.735052 | 161.698 | 0.360601 | -69.6084 | 0.247485 | -396.739 | 0.404689 | -16.8818 | 0.635 | 146.399
0.774284 | 170.248 | 0.374104 | -51.0773 | 0.254754 | -369.397 | 0.420503 | -3.39429 | 0.659785 | 156.485
0.813517 | 178.896 | 0.387609 | -31.5487 | 0.262023 | -342.364 | 0.436319 | 11.2508 | 0.684571 | 166.637
0.85732 | 185.224 | 0.401985 | -16.2575 | 0.269794 | -313.007 | 0.454254 | 25.8396 | 0.714144 | 175.186
0.901125 | 192.781 | 0.416361 | -2.09333 | 0.277565 | -284.067 | 0.47219 | 40.4506 | 0.743717 | 183.774
0.950031 | 184.647 | 0.431667 | 9.88754 | 0.285874 | -255.396 | 0.492529 | 54.8108 | 0.779001 | 191.027
0.998937 | 174.973 | 0.446973 | 22.2567 | 0.294183 | -226.184 | 0.51287 | 69.2071 | 0.814286 | 198.432
|  | 0.463267 | 34.2025 | 0.303066 | -199.221 | 0.535937 | 82.991 | 0.856384 | 204.588
|  | 0.479562 | 46.1455 | 0.311949 | -172.179 | 0.559005 | 96.8043 | 0.898484 | 212.467
|  | 0.496909 | 57.5072 | 0.321447 | -148.228 | 0.585164 | 109.647 | 0.94871 | 203.991
|  | 0.514257 | 68.8707 | 0.330945 | -124.464 | 0.611325 | 122.522 | 0.998938 | 193.432
|  | 0.532725 | 79.5372 | 0.3411 | -104.565 | 0.640992 | 134.097
|  | 0.551194 | 90.2031 | 0.351255 | -84.7488 | 0.670661 | 145.705
|  | 0.570855 | 100.076 | 0.362112 | -68.4544 | 0.704305 | 155.73
|  | 0.590518 | 109.95 | 0.372969 | -52.473 | 0.737952 | 165.787
|  | 0.611449 | 118.954 | 0.384577 | -37.1003 | 0.776106 | 174.046
|  | 0.632382 | 127.96 | 0.396186 | -21.1964 | 0.814263 | 182.403
|  | 0.654666 | 136.036 | 0.408597 | -9.72732 | 0.857532 | 188.635
|  | 0.676951 | 144.113 | 0.421008 | 1.14242 | 0.900803 | 196.158
|  | 0.700674 | 151.226 | 0.434278 | 11.8764 | 0.94987 | 187.921
|  | 0.724398 | 158.341 | 0.447548 | 22.6134 | 0.998937 | 178.065
|  | 0.749654 | 164.475 | 0.461735 | 33.1465
|  | 0.77491 | 170.612 | 0.475923 | 43.6822
|  | 0.801797 | 175.775 | 0.491092 | 53.8994
|  | 0.828685 | 180.938 | 0.506262 | 64.1173
|  | 0.857307 | 185.123 | 0.522481 | 73.9057
|  | 0.88593 | 190.731 | 0.5387 | 83.6937
|  | 0.9164 | 188.752 | 0.55604 | 92.9516
|  | 0.946871 | 184.768 | 0.573381 | 102.211
|  | 0.979307 | 178.292 | 0.591921 | 110.851
|  | 1.01174 | 172.429 | 0.610461 | 119.493
|  | 1.04627 | 166.827 | 0.630283 | 127.441
|  | 1.0808 | 161.237 | 0.650106 | 135.39
|  | 1.11756 | 155.898 | 0.671299 | 142.584
|  | 1.15432 | 150.572 | 0.692493 | 149.779
|  | 1.19345 | 145.478 | 0.715152 | 156.174
|  | 1.23258 | 140.405 | 0.737812 | 162.572
|  | 1.27423 | 135.535 | 0.762037 | 168.143
|  | 1.31588 | 130.707 | 0.786264 | 173.718
|  | 1.36022 | 126.048 | 0.812165 | 178.45
|  | 1.40457 | 121.53 | 0.838067 | 183.185
|  | 1.45177 | 117.031 | 0.865758 | 187.057
|  | 1.49897 | 112.247 | 0.89345 | 192.73
|  |  |  | 0.923055 | 189.293
|  |  |  | 0.952661 | 183.916
|  |  |  | 0.984312 | 178.061
|  |  |  | 1.01596 | 172.37
|  |  |  | 1.0498 | 166.884
|  |  |  | 1.08364 | 161.409
|  |  |  | 1.11982 | 156.137
|  |  |  | 1.15599 | 150.88
|  |  |  | 1.19467 | 145.817
|  |  |  | 1.23335 | 140.774
|  |  |  | 1.27469 | 135.909
|  |  |  | 1.31604 | 131.084
|  |  |  | 1.36025 | 126.408
|  |  |  | 1.40445 | 121.874
|  |  |  | 1.45171 | 117.34
|  |  |  | 1.49897 | 112.521

## c
No crack |  | a=0.01mm |  | a=0.1mm |  | a=0.2mm |  | a=0.4mm
Depth/mm | T1 | Depth/mm | T1 | Depth/mm | T1 | Depth/mm | T1 | Depth/mm | T1
| sxx/MPa |  | sxx/MPa |  | sxx/MPa |  | sxx/MPa |  | sxx/MPa
0 | -592.313 | 0 | -614.884 | 0 | -631.052 | 0 | -671.746 | 0 | -664.686
0.008389 | -599.777 | 0.00100374 | -581.28 | 0.00412321 | -618.172 | 0.0093317 | -647.363 | 0.0233967 | -660.368
0.016777 | -605.194 | 0.00200772 | -549.133 | 0.00824618 | -605.6 | 0.0186625 | -620.33 | 0.046793 | -647.535
0.0240228 | -618.399 | 0.00282717 | -530.41 | 0.0121782 | -594.079 | 0.0273073 | -622.013 | 0.0676646 | -532.171
0.0312688 | -638.842 | 0.00364685 | -511.81 | 0.0161099 | -582.281 | 0.0359526 | -633.54 | 0.0885389 | -433.98
0.037529 | -653.943 | 0.00431609 | -496.258 | 0.01986 | -576.782 | 0.0439632 | -610.803 | 0.107159 | -335.305
0.0437891 | -660.269 | 0.00498533 | -479.61 | 0.0236099 | -571.166 | 0.0519743 | -578.555 | 0.125782 | -260.249
0.0491977 | -642.017 | 0.00558901 | -457.766 | 0.0271864 | -573.187 | 0.0593972 | -538.216 | 0.142393 | -166.08
0.054606 | -626.738 | 0.00619245 | -436.346 | 0.0307631 | -575.835 | 0.0668201 | -499.912 | 0.159007 | -18.0198
0.0592785 | -611.124 | 0.00672007 | -404.084 | 0.0341744 | -580.819 | 0.073698 | -461.072 | 0.173826 | -2.62137
0.0639508 | -595.819 | 0.00724721 | -377.523 | 0.0375862 | -586.528 | 0.0805764 | -421.64 | 0.188647 | 1.48945
0.067987 | -581.553 | 0.00770783 | -270.061 | 0.0408399 | -574.232 | 0.0869496 | -382.473 | 0.201867 | 1.23671
0.0720236 | -567.485 | 0.0081687 | -130.178 | 0.0440936 | -560.755 | 0.093323 | -341.674 | 0.215088 | -0.948636
0.075511 | -554.638 | 0.00857091 | -41.9615 | 0.0471971 | -543.652 | 0.0992279 | -299.791 | 0.226881 | 0.104373
0.0789981 | -542.066 | 0.0089736 | 19.1516 | 0.0503008 | -526.622 | 0.105134 | -251.988 | 0.238675 | -0.0396757
0.0820107 | -530.966 | 0.00972128 | 9.68682 | 0.053261 | -505.557 | 0.110605 | -206.581 | 0.249195 | 0.387764
0.0850232 | -519.695 | 0.00997019 | 1.51451 | 0.056221 | -484.564 | 0.116077 | -140.901 | 0.259716 | -0.343684
0.087626 | -510.086 | 0.00997033 | -22.3299 | 0.0590444 | -461.04 | 0.121147 | -36.1683 | 0.2691 | 0.287733
0.0902286 | -500.386 | 0.00997059 | -57.2613 | 0.0618677 | -436.917 | 0.126217 | 13.1422 | 0.278485 | -0.271531
0.0924771 | -491.576 | 0.00997061 | -201.649 | 0.0645604 | -408.505 | 0.130915 | -1.87862 | 0.286856 | 0.26614
0.0947254 | -482.493 | 0.00997065 | -432.237 | 0.0672534 | -379.322 | 0.135613 | 2.32553 | 0.295227 | -0.255795
0.0954733 | -479.435 | 0.00997089 | -569.978 | 0.0698218 | -340.227 | 0.139966 | -0.409746 | 0.302694 | 0.214819
0.0962214 | -474.005 | 0.00997092 | -605.718 | 0.0723901 | -295.25 | 0.144319 | 0.625418 | 0.310162 | -0.201291
0.0969694 | -472.322 | 0.00997102 | -579.057 | 0.0748398 | -248.742 | 0.148352 | -0.306135 | 0.316822 | 0.179459
0.0977175 | -472.862 | 0.0099711 | -555.167 | 0.0772896 | -155.56 | 0.152385 | 0.507234 | 0.323483 | -0.154021
0.0992136 | -419.988 | 0.00997112 | -1101.06 | 0.0796261 | 2.0699 | 0.156122 | -0.117059 | 0.329424 | 0.155312
0.0997124 | -367.625 | 0.00997137 | -1617.4 | 0.0819623 | 2.0699 | 0.159859 | 0.244479 | 0.335366 | -0.113473
0.0997124 | -371.007 | 0.00997138 | -2060.65 | 0.0841908 | -0.253352 | 0.163322 | -0.0276942 | 0.340665 | 0.147352
0.0997124 | -371.016 | 0.00997139 | -2542.77 | 0.0864196 | 0.921829 | 0.166784 | 0.267403 | 0.345965 | -0.069619
0.0997125 | -380.113 | 0.00997142 | -2370.53 | 0.0885448 | 0.68341 | 0.169993 | 0.076616 | 0.350692 | 0.144438
0.0997125 | -390.906 | 0.00997144 | -2199.9 | 0.0906706 | 1.92484 | 0.173201 | 0.446361 | 0.355419 | 0.0103061
0.0997125 | -425.817 | 0.00997167 | -2159.94 | 0.0926979 | 2.78517 | 0.176173 | 0.410192 | 0.359636 | 0.124346
0.0997125 | -464.183 | 0.00997169 | -2111 | 0.0947249 | 9.87688 | 0.179146 | 0.46631 | 0.363853 | 0.109658
0.0997125 | -508.654 | 0.0102213 | -1740.63 | 0.0955281 | -1.84195 | 0.181901 | 0.571909 | 0.367614 | 0.217681
0.0997125 | -553.104 | 0.0109692 | -1287.63 | 0.0963314 | -23.4636 | 0.184655 | -0.0446926 | 0.371375 | -0.485671
0.0997125 | -589.959 | 0.0113712 | -1090.49 | 0.0969872 | 35.5116 | 0.187207 | 1.08094 | 0.37473 | 0.245717
0.0997126 | -627.02 | 0.0117737 | -970.64 | 0.0976434 | 194.336 | 0.189759 | 5.14779 | 0.378084 | -0.489567
0.0997126 | -645.775 | 0.0122343 | -883.516 | 0.0981789 | -227.932 | 0.192124 | -0.793054 | 0.381077 | 0.703693
0.0997126 | -661.866 | 0.0126949 | -803.081 | 0.0987144 | -28.2879 | 0.194488 | -24.5079 | 0.384069 | 2.52884
0.0997126 | -652.12 | 0.0132223 | -757.339 | 0.0994625 | 17.627 | 0.195236 | 35.3447 | 0.386738 | -0.914454
0.0997126 | -641.664 | 0.0137497 | -708.766 | 0.0997119 | -652.206 | 0.195985 | 229.77 | 0.389407 | -2.05681
0.0997126 | -634.474 | 0.0143531 | -680.258 | 0.099712 | -28.8586 | 0.196733 | -242.858 | 0.391788 | 3.81194
0.0997126 | -628.695 | 0.0149568 | -649.947 | 0.099712 | 17.3308 | 0.197482 | -155.546 | 0.394168 | -20.7192
0.100211 | -531.639 | 0.0172985 | -624.306 | 0.099712 | -192.432 | 0.198979 | 7.11771 | 0.394917 | -2.90123
0.101707 | -452.491 | 0.0196403 | -608.432 | 0.099712 | 288.414 | 0.199478 | -509.399 | 0.395667 | 39.4987
0.102455 | -465.422 | 0.0221334 | -612.24 | 0.099712 | -384.997 | 0.199478 | -3.89406 | 0.396416 | -50.7186
0.103203 | -460.73 | 0.0246263 | -610.633 | 0.099712 | -695.853 | 0.199478 | -55.1756 | 0.397165 | -17.6717
0.103951 | -457.821 | 0.0272797 | -621.256 | 0.099712 | -831.491 | 0.199478 | -96.2946 | 0.398664 | -0.359843
0.104699 | -454.51 | 0.0299335 | -631.065 | 0.099712 | -1406.98 | 0.199478 | 399.22 | 0.399163 | -101.801
0.107193 | -444.985 | 0.0327585 | -642.475 | 0.099712 | -1545.54 | 0.199478 | -315.111 | 0.399163 | 5.48293
0.109687 | -435.679 | 0.0355838 | -655.198 | 0.099712 | -1840.91 | 0.199478 | -634.043 | 0.399163 | 77.5342
0.112471 | -426.293 | 0.038591 | -662.429 | 0.099712 | -2175.92 | 0.199478 | -887.705 | 0.399163 | -18.23
0.115254 | -416.824 | 0.0415986 | -664.706 | 0.099712 | -2371.75 | 0.199478 | -1435.13 | 0.399163 | 225.991
0.118363 | -406.755 | 0.0447999 | -654.11 | 0.099712 | -2587.92 | 0.199478 | -1562.18 | 0.399163 | -250.077
0.121471 | -396.723 | 0.0480011 | -646.756 | 0.099712 | -2707.05 | 0.199478 | -1832.44 | 0.399163 | -629.447
0.124941 | -386.172 | 0.0514093 | -636.01 | 0.0997121 | -2561.19 | 0.199478 | -2190.46 | 0.399163 | -752.3
0.128411 | -375.494 | 0.0548175 | -625.465 | 0.0997121 | -2530.94 | 0.199478 | -2334.02 | 0.399163 | -1203.9
0.132286 | -364.47 | 0.0584458 | -614.093 | 0.0999612 | -2398.11 | 0.199478 | -2588.29 | 0.399163 | -1341.06
0.13616 | -353.375 | 0.0620735 | -602.369 | 0.100709 | -2197.93 | 0.199478 | -2915.2 | 0.399163 | -1604.93
0.140485 | -341.878 | 0.0659362 | -589.149 | 0.101245 | -2018.84 | 0.199478 | -2755.6 | 0.399163 | -2049.98
0.144811 | -330.444 | 0.0697983 | -576.05 | 0.10178 | -1911.98 | 0.199478 | -2635.74 | 0.399163 | -2117.95
0.149641 | -318.591 | 0.0739098 | -561.176 | 0.102436 | -1800.83 | 0.199478 | -2603.45 | 0.399163 | -2515.62
0.15447 | -306.429 | 0.0780216 | -546.597 | 0.103092 | -1685.7 | 0.199478 | -2611.49 | 0.399163 | -2795.6
0.159863 | -295.824 | 0.0823985 | -530.68 | 0.103896 | -1575.96 | 0.199977 | -2546.83 | 0.399163 | -2525.67
0.165255 | -285.821 | 0.0867756 | -514.72 | 0.104699 | -1469.08 | 0.201474 | -2385.75 | 0.399163 | -2586.4
0.171275 | -276.278 | 0.091435 | -498.003 | 0.107032 | -1284.4 | 0.202222 | -2173.85 | 0.399163 | -2523.96
0.177295 | -266.503 | 0.0960947 | -481.172 | 0.109366 | -1102.03 | 0.202971 | -2068.2 | 0.399163 | -2571.63
0.184017 | -255.752 | 0.101055 | -463.814 | 0.11186 | -991.893 | 0.203719 | -1977.09 | 0.399662 | -2654.61
0.190739 | -245.003 | 0.106015 | -446.482 | 0.114355 | -878.171 | 0.204467 | -1871.88 | 0.401161 | -2666.67
0.198244 | -233.523 | 0.111296 | -428.957 | 0.117022 | -801.847 | 0.206866 | -1657.08 | 0.40191 | -2473.1
0.205749 | -222.097 | 0.116577 | -411.397 | 0.119689 | -723.928 | 0.209264 | -1445.76 | 0.402659 | -2362.98
0.214128 | -210.018 | 0.122198 | -394.109 | 0.12254 | -660.827 | 0.211983 | -1278.73 | 0.403408 | -2279.3
0.222507 | -197.9 | 0.12782 | -376.759 | 0.125391 | -596.849 | 0.214702 | -1117.87 | 0.404157 | -2179.54
0.231863 | -184.956 | 0.133804 | -359.98 | 0.12844 | -557.497 | 0.217785 | -1003.56 | 0.406654 | -1943.41
0.241219 | -172.012 | 0.139789 | -343.317 | 0.131488 | -518.222 | 0.220869 | -884.577 | 0.409152 | -1701.43
0.251665 | -158.275 | 0.14616 | -327.284 | 0.134747 | -487.586 | 0.224365 | -789.569 | 0.412131 | -1500.23
0.262111 | -144.54 | 0.152531 | -311.122 | 0.138006 | -457.078 | 0.227862 | -692.877 | 0.41511 | -1317.47
0.273775 | -130.106 | 0.159313 | -297.51 | 0.14149 | -433.104 | 0.231827 | -613.118 | 0.418665 | -1163.55
0.285439 | -115.669 | 0.166096 | -284.475 | 0.144975 | -409.166 | 0.235792 | -535.159 | 0.42222 | -1001.87
0.298462 | -100.668 | 0.173316 | -273.196 | 0.1487 | -389.407 | 0.240288 | -474.353 | 0.42646 | -863.559
0.311486 | -85.6625 | 0.180537 | -261.458 | 0.152424 | -369.591 | 0.244784 | -411.925 | 0.430701 | -726.674
0.326027 | -70.288 | 0.188223 | -249.366 | 0.156407 | -352.851 | 0.249883 | -364.544 | 0.43576 | -613.907
0.340569 | -54.906 | 0.19591 | -237.216 | 0.16039 | -336.161 | 0.254982 | -318.13 | 0.44082 | -498.418
0.356805 | -39.4189 | 0.204094 | -225.068 | 0.164647 | -323.647 | 0.260764 | -283.226 | 0.446856 | -406.833
0.373043 | -23.9263 | 0.212277 | -212.982 | 0.168905 | -310.854 | 0.266546 | -248.35 | 0.452892 | -315.753
0.391172 | -8.63616 | 0.220989 | -200.644 | 0.173457 | -299.168 | 0.273102 | -220.555 | 0.460094 | -246.449
0.409302 | 6.66885 | 0.229701 | -188.308 | 0.178009 | -287.516 | 0.279659 | -192.758 | 0.467296 | -177.162
0.429545 | 21.3611 | 0.238975 | -175.759 | 0.182876 | -276.507 | 0.287094 | -170.22 | 0.475888 | -125.723
0.44979 | 36.0632 | 0.24825 | -163.207 | 0.187743 | -265.506 | 0.294529 | -147.636 | 0.48448 | -74.1539
0.472393 | 49.7436 | 0.258124 | -150.5 | 0.192946 | -254.999 | 0.302961 | -128.66 | 0.494731 | -36.1992
0.494998 | 63.4267 | 0.267998 | -137.793 | 0.19815 | -244.442 | 0.311393 | -109.654 | 0.504983 | 1.8151
0.520237 | 75.7392 | 0.27851 | -125.009 | 0.203713 | -234.366 | 0.320955 | -93.0106 | 0.517214 | 29.6341
0.545477 | 88.0705 | 0.289022 | -112.224 | 0.209276 | -224.306 | 0.330517 | -76.332 | 0.529445 | 57.5479
0.573659 | 98.7379 | 0.300213 | -99.45 | 0.215223 | -214.364 | 0.34136 | -61.1458 | 0.544037 | 77.9994
0.601843 | 109.405 | 0.311404 | -86.6741 | 0.221171 | -204.416 | 0.352204 | -45.931 | 0.558631 | 98.5264
0.63331 | 118.187 | 0.323318 | -74.0102 | 0.227529 | -194.495 | 0.3645 | -31.6786 | 0.576041 | 113.511
0.664779 | 126.969 | 0.335233 | -61.3445 | 0.233888 | -184.57 | 0.376798 | -17.4026 | 0.593453 | 128.562
0.699915 | 133.867 | 0.347916 | -48.9042 | 0.240687 | -174.605 | 0.390742 | -3.79701 | 0.614226 | 139.423
0.735052 | 140.793 | 0.360601 | -36.4635 | 0.247485 | -164.636 | 0.404689 | 9.8282 | 0.635 | 150.318
0.774284 | 145.769 | 0.374104 | -24.3683 | 0.254754 | -154.591 | 0.420503 | 22.8263 | 0.659785 | 157.983
0.813517 | 153.426 | 0.387609 | -12.2678 | 0.262023 | -144.544 | 0.436319 | 35.8407 | 0.684571 | 165.703
0.85732 | 146.021 | 0.401985 | -0.631118 | 0.269794 | -134.411 | 0.454254 | 48.141 | 0.714144 | 171.098
0.901125 | 136.169 | 0.416361 | 11.0031 | 0.277565 | -124.277 | 0.47219 | 60.4556 | 0.743717 | 176.49
0.950031 | 127.18 | 0.431667 | 22.0288 | 0.285874 | -114.06 | 0.492529 | 71.8752 | 0.779001 | 180.023
0.998937 | 117.866 | 0.446973 | 33.0546 | 0.294183 | -103.841 | 0.51287 | 83.2982 | 0.814286 | 185.53
|  | 0.463267 | 43.3492 | 0.303066 | -93.5627 | 0.535937 | 93.65 | 0.856384 | 181.74
|  | 0.479562 | 53.6435 | 0.311949 | -83.2826 | 0.559005 | 104.022 | 0.898484 | 175.396
|  | 0.496909 | 63.1019 | 0.321447 | -72.9796 | 0.585164 | 113.072 | 0.94871 | 161.732
|  | 0.514257 | 72.5508 | 0.330945 | -62.6749 | 0.611325 | 122.132 | 0.998938 | 148.627
|  | 0.532725 | 81.1185 | 0.3411 | -52.4004 | 0.640992 | 129.706
|  | 0.551194 | 89.693 | 0.351255 | -42.1244 | 0.670661 | 137.289
|  | 0.570855 | 97.2974 | 0.362112 | -31.9445 | 0.704305 | 143.391
|  | 0.590518 | 104.9 | 0.372969 | -21.7668 | 0.737952 | 149.522
|  | 0.611449 | 111.506 | 0.384577 | -11.7487 | 0.776106 | 154.023
|  | 0.632382 | 118.11 | 0.396186 | -1.72545 | 0.814263 | 161.124
|  | 0.654666 | 123.714 | 0.408597 | 8.03575 | 0.857532 | 153.451
|  | 0.676951 | 129.323 | 0.421008 | 17.7983 | 0.900803 | 143.419
|  | 0.700674 | 134.029 | 0.434278 | 27.2029 | 0.94987 | 133.792
|  | 0.724398 | 138.724 | 0.447548 | 36.6084 | 0.998937 | 123.819
|  | 0.749654 | 142.484 | 0.461735 | 45.56
|  | 0.77491 | 146.244 | 0.475923 | 54.512
|  | 0.801797 | 149.111 | 0.491092 | 62.9159
|  | 0.828685 | 152.439 | 0.506262 | 71.3158
|  | 0.857307 | 146.286 | 0.522481 | 79.1068
|  | 0.88593 | 139.676 | 0.5387 | 86.9052
|  | 0.9164 | 133.594 | 0.55604 | 94.024
|  | 0.946871 | 127.512 | 0.573381 | 101.138
|  | 0.979307 | 121.926 | 0.591921 | 107.505
|  | 1.01174 | 116.34 | 0.610461 | 113.87
|  | 1.04627 | 111.214 | 0.630283 | 119.454
|  | 1.0808 | 106.089 | 0.650106 | 125.03
|  | 1.11756 | 101.388 | 0.671299 | 129.843
|  | 1.15432 | 96.6879 | 0.692493 | 134.669
|  | 1.19345 | 92.3759 | 0.715152 | 138.738
|  | 1.23258 | 88.0661 | 0.737812 | 142.797
|  | 1.27423 | 84.1068 | 0.762037 | 146.087
|  | 1.31588 | 80.1567 | 0.786264 | 149.376
|  | 1.36022 | 76.5178 | 0.812165 | 151.896
|  | 1.40457 | 72.9634 | 0.838067 | 153.357
|  | 1.45177 | 69.5159 | 0.865758 | 145.963
|  | 1.49897 | 65.959 | 0.89345 | 139.639
|  |  |  | 0.923055 | 133.76
|  |  |  | 0.952661 | 127.876
|  |  |  | 0.984312 | 122.408
|  |  |  | 1.01596 | 116.94
|  |  |  | 1.0498 | 111.872
|  |  |  | 1.08364 | 106.804
|  |  |  | 1.11982 | 102.118
|  |  |  | 1.15599 | 97.4326
|  |  |  | 1.19467 | 93.1068
|  |  |  | 1.23335 | 88.783
|  |  |  | 1.27469 | 84.7918
|  |  |  | 1.31604 | 80.8091
|  |  |  | 1.36025 | 77.1272
|  |  |  | 1.40445 | 73.5301
|  |  |  | 1.45171 | 70.0251
|  |  |  | 1.49897 | 66.4132