## a
No crack |  | a/c=0.4 |  | a/c=0.8 |  | a/c=1.2
Depth/mm | Un-peened | Depth/mm | Un-peened | Depth/mm | Un-peened | Depth/mm | Un-peened
| sxx/MPa |  | sxx/MPa |  | sxx/MPa |  | sxx/MPa
0 | -567.057 | 0 | -635.736 | 0 | -608.067 | 0 | -587.423
0.008389 | -560.125 | 0.008389 | -572.682 | 0.00412321 | -587.161 | 0.008389 | -548.666
0.016777 | -552.178 | 0.016777 | -508.43 | 0.00824618 | -566.138 | 0.016777 | -509.074
0.0240228 | -538.962 | 0.0240228 | -452.083 | 0.0121782 | -544.9 | 0.0240228 | -472.536
0.0312688 | -527.041 | 0.0312688 | -401.29 | 0.0161099 | -523.542 | 0.0312688 | -438.874
0.037529 | -516.109 | 0.037529 | -345.704 | 0.01986 | -500.696 | 0.037529 | -410.204
0.0437891 | -504.348 | 0.0437891 | -301.636 | 0.0236099 | -478.175 | 0.0437891 | -380.99
0.0491977 | -492.578 | 0.0491977 | -219.449 | 0.0271864 | -459.081 | 0.0491974 | -347.615
0.054606 | -481.256 | 0.054606 | -85.9024 | 0.0307631 | -440.096 | 0.0546057 | -318.032
0.0592785 | -471.492 | 0.0592785 | -18.1282 | 0.0341744 | -422.156 | 0.0592782 | -270.859
0.0639508 | -461.825 | 0.0639508 | 4.18886 | 0.0375862 | -404.049 | 0.0639508 | -247.921
0.067987 | -453.595 | 0.067987 | -1.27868 | 0.0408399 | -383.123 | 0.067987 | -154.687
0.0720236 | -445.468 | 0.0720236 | 1.46356 | 0.0440936 | -362.593 | 0.0720236 | -3.27295
0.075511 | -438.427 | 0.075511 | 0.375678 | 0.0471971 | -339.33 | 0.0755107 | 8.0153
0.0789981 | -431.324 | 0.0789981 | 0.617284 | 0.0503008 | -316.843 | 0.0789981 | -3.6122
0.0820107 | -425.276 | 0.0820107 | 0.380071 | 0.053261 | -289.686 | 0.0820105 | 0.101145
0.0850232 | -419.198 | 0.0850232 | -0.636283 | 0.056221 | -260.413 | 0.0850232 | -0.956315
0.087626 | -413.937 | 0.087626 | 1.98473 | 0.0590444 | -224.322 | 0.087626 | 2.33085
0.0902286 | -408.616 | 0.0902286 | 8.25041 | 0.0618677 | -194.206 | 0.0902283 | 6.4993
0.0924771 | -403.645 | 0.0924771 | -4.63218 | 0.0645604 | -108.803 | 0.0924768 | -2.53285
0.0947254 | -398.434 | 0.0947254 | -36.0637 | 0.0672534 | -9.14572 | 0.0947251 | -20.1439
0.0954733 | -396.833 | 0.0954733 | 76.9969 | 0.0698218 | 2.79186 | 0.0954733 | 54.8973
0.0962214 | -393.38 | 0.0962214 | 331.534 | 0.0723901 | 1.15982 | 0.0962212 | 192.894
0.0969694 | -392.209 | 0.0969694 | -387.046 | 0.0748398 | -1.37413 | 0.0969691 | -220.798
0.0977175 | -393.654 | 0.0977175 | -217.84 | 0.0772896 | 0.882318 | 0.0977173 | -116.371
0.0992136 | -393.654 | 0.0992136 | 4.24188 | 0.0796261 | 0.697076 | 0.0992136 | 11.3088
0.0997124 | -393.654 | 0.0997124 | -786.821 | 0.0819623 | -0.00678563 | 0.0997124 | -435.362
0.0997124 | -393.654 | 0.0997124 | -20.6194 | 0.0841908 | 0.332559 | 0.0997126 | -13.0279
0.0997124 | -393.654 | 0.0997124 | 23.0862 | 0.0864196 | 0.501633 | 0.0997127 | -57.8386
0.0997125 | -393.654 | 0.0997125 | -152.161 | 0.0885448 | 1.02189 | 0.0997127 | -190.218
0.0997125 | -393.654 | 0.0997125 | 340.587 | 0.0906706 | 1.34393 | 0.0997128 | 19.5498
0.0997125 | -393.654 | 0.0997125 | -386.396 | 0.0926979 | 3.07722 | 0.0997128 | -241.135
0.0997125 | -393.654 | 0.0997125 | -685.699 | 0.0947249 | 9.12425 | 0.0997128 | -246.541
0.0997125 | -393.654 | 0.0997125 | -907.044 | 0.0955281 | 0.186636 | 0.0997128 | -791.842
0.0997125 | -393.654 | 0.0997125 | -1464.25 | 0.0963314 | -17.6935 | 0.0997129 | -1391.42
0.0997125 | -393.654 | 0.0997125 | -1608.45 | 0.0969872 | 26.6542 | 0.0997129 | -1653.36
0.0997126 | -393.654 | 0.0997126 | -1864.51 | 0.0976434 | 171.109 | 0.0997129 | -2013.65
0.0997126 | -393.654 | 0.0997126 | -2202.56 | 0.0981789 | -190.529 | 0.0997129 | -2257.91
0.0997126 | -393.654 | 0.0997126 | -2416.9 | 0.0987144 | -28.8042 | 0.0997129 | -2744.19
0.0997126 | -393.654 | 0.0997126 | -2635.01 | 0.0994625 | 16.517 | 0.0997129 | -2857.23
0.0997126 | -393.654 | 0.0997126 | -2760.03 | 0.0997119 | -556.53 | 0.0997129 | -2665.85
0.0997126 | -393.654 | 0.0997126 | -2596.63 | 0.099712 | -10.4296 | 0.0997129 | -2583.7
0.0997126 | -393.654 | 0.0997126 | -2575.47 | 0.099712 | 56.2328 | 0.0997129 | -2541.6
0.100211 | -393.654 | 0.100211 | -2464.82 | 0.099712 | -158.816 | 0.100212 | -2321.63
0.101707 | -380.819 | 0.101707 | -2272.4 | 0.099712 | 269.391 | 0.101708 | -1955.64
0.102455 | -392.593 | 0.102455 | -2090 | 0.099712 | -382.125 | 0.102456 | -1698.8
0.103203 | -388.948 | 0.103203 | -2020.7 | 0.099712 | -718.091 | 0.103204 | -1598.82
0.103951 | -387.462 | 0.103951 | -1922.7 | 0.099712 | -849.042 | 0.103952 | -1483.36
0.104699 | -385.586 | 0.104699 | -1813.73 | 0.099712 | -1416.58 | 0.1047 | -1354.1
0.107193 | -380.073 | 0.107193 | -1642.26 | 0.099712 | -1545.91 | 0.107193 | -1135.94
0.109687 | -374.709 | 0.109687 | -1437.73 | 0.099712 | -1843.83 | 0.109687 | -928.33
0.112471 | -369.361 | 0.112471 | -1281.08 | 0.099712 | -2217.6 | 0.112471 | -819.292
0.115254 | -363.975 | 0.115254 | -1139.36 | 0.099712 | -2406.46 | 0.115255 | -702.216
0.118363 | -358.179 | 0.118363 | -1032.33 | 0.099712 | -2610.1 | 0.118363 | -627.202
0.121471 | -352.359 | 0.121471 | -925.209 | 0.099712 | -2757.72 | 0.121471 | -554.19
0.124941 | -346.042 | 0.124941 | -840.311 | 0.0997121 | -2616.23 | 0.124941 | -510.207
0.128411 | -339.726 | 0.128411 | -753.215 | 0.0997121 | -2589.89 | 0.128412 | -464.486
0.132286 | -332.818 | 0.132286 | -688.467 | 0.0999612 | -2503.69 | 0.132286 | -433.618
0.13616 | -325.906 | 0.13616 | -625.164 | 0.100709 | -2347.55 | 0.13616 | -403.546
0.140485 | -318.352 | 0.140485 | -576.352 | 0.101245 | -2157.99 | 0.140486 | -381.405
0.144811 | -310.797 | 0.144811 | -526.644 | 0.10178 | -2045.1 | 0.144812 | -358.937
0.149641 | -302.547 | 0.149641 | -488.556 | 0.102436 | -1928.33 | 0.149641 | -341.203
0.15447 | -294.297 | 0.15447 | -450.265 | 0.103092 | -1806.71 | 0.154471 | -323.379
0.159863 | -285.305 | 0.159863 | -419.372 | 0.103896 | -1684.59 | 0.159863 | -308.382
0.165255 | -276.313 | 0.165255 | -388.354 | 0.104699 | -1569.33 | 0.165255 | -293.337
0.171275 | -266.539 | 0.171275 | -362.322 | 0.107032 | -1369.54 | 0.171275 | -279.782
0.177295 | -256.765 | 0.177295 | -336.258 | 0.109366 | -1167.48 | 0.177296 | -266.21
0.184017 | -246.178 | 0.184017 | -313.497 | 0.11186 | -1043.73 | 0.184018 | -253.226
0.190739 | -235.592 | 0.190739 | -290.705 | 0.114355 | -914.171 | 0.190739 | -240.206
0.198244 | -224.168 | 0.198244 | -270.196 | 0.117022 | -827.185 | 0.198244 | -227.252
0.205749 | -212.743 | 0.205749 | -249.658 | 0.119689 | -740.283 | 0.205749 | -214.267
0.214128 | -200.465 | 0.214128 | -230.657 | 0.12254 | -676.547 | 0.214128 | -201.001
0.222507 | -188.191 | 0.222507 | -211.644 | 0.125391 | -612.569 | 0.222508 | -187.721
0.231863 | -175.095 | 0.231863 | -193.623 | 0.12844 | -569.295 | 0.231864 | -173.993
0.241219 | -161.998 | 0.241219 | -175.588 | 0.131488 | -525.944 | 0.24122 | -160.258
0.251665 | -148.131 | 0.251665 | -158.152 | 0.134747 | -493.365 | 0.251666 | -145.998
0.262111 | -134.263 | 0.262111 | -140.705 | 0.138006 | -460.711 | 0.262112 | -131.735
0.273775 | -119.717 | 0.273775 | -123.614 | 0.14149 | -435.716 | 0.273776 | -116.965
0.285439 | -105.169 | 0.285439 | -106.512 | 0.144975 | -410.714 | 0.28544 | -102.19
0.298462 | -90.0919 | 0.298462 | -89.6629 | 0.1487 | -390.778 | 0.298463 | -87.0067
0.311486 | -75.0106 | 0.311486 | -72.8036 | 0.152424 | -370.613 | 0.311486 | -71.817
0.326027 | -59.614 | 0.326027 | -56.2234 | 0.156407 | -353.928 | 0.326027 | -56.3966
0.340569 | -44.2218 | 0.340569 | -39.6442 | 0.16039 | -337.168 | 0.340569 | -40.9798
0.356805 | -28.7697 | 0.356805 | -23.4606 | 0.164647 | -322.749 | 0.356806 | -25.5623
0.373043 | -13.2993 | 0.373043 | -7.25668 | 0.168905 | -308.288 | 0.373043 | -10.1258
0.391172 | 1.8295 | 0.391172 | 8.25715 | 0.173457 | -295.423 | 0.391172 | 4.92764
0.409302 | 16.9668 | 0.409302 | 23.7809 | 0.178009 | -282.601 | 0.409303 | 19.9901
0.429545 | 31.3285 | 0.429545 | 38.2656 | 0.182876 | -270.748 | 0.429546 | 34.2504
0.44979 | 45.696 | 0.44979 | 52.7567 | 0.187743 | -258.921 | 0.44979 | 48.5177
0.472393 | 58.8365 | 0.472393 | 65.8286 | 0.192946 | -247.874 | 0.472393 | 61.5386
0.494998 | 71.9728 | 0.494998 | 78.8967 | 0.19815 | -236.775 | 0.494999 | 74.5561
0.520237 | 83.5666 | 0.520237 | 90.2917 | 0.203713 | -226.152 | 0.520237 | 86.0248
0.545477 | 95.1686 | 0.545477 | 101.695 | 0.209276 | -215.511 | 0.545478 | 97.5011
0.573659 | 104.839 | 0.573659 | 111.092 | 0.215223 | -205.125 | 0.57366 | 107.046
0.601843 | 114.512 | 0.601843 | 120.493 | 0.221171 | -194.731 | 0.601843 | 116.596
0.63331 | 122.075 | 0.63331 | 127.76 | 0.227529 | -184.458 | 0.63331 | 124.04
0.664779 | 129.663 | 0.664779 | 135.054 | 0.233888 | -174.179 | 0.66478 | 131.512
0.699915 | 135.287 | 0.699915 | 140.407 | 0.240687 | -163.932 | 0.699915 | 137.042
0.735052 | 140.903 | 0.735052 | 145.755 | 0.247485 | -153.681 | 0.735053 | 142.553
0.774284 | 144.47 | 0.774284 | 149.096 | 0.254754 | -143.408 | 0.774284 | 146.04
0.813517 | 149.071 | 0.813517 | 153.477 | 0.262023 | -133.133 | 0.813517 | 150.573
0.85732 | 139.003 | 0.85732 | 143.192 | 0.269794 | -122.813 | 0.857321 | 140.417
0.901125 | 128.165 | 0.901125 | 132.13 | 0.277565 | -112.491 | 0.901125 | 129.501
0.950031 | 118.414 | 0.950031 | 122.029 | 0.285874 | -102.125 | 0.950031 | 119.635
0.998937 | 108.339 | 0.998937 | 111.604 | 0.294183 | -91.7571 | 0.998938 | 109.428
|  |  |  | 0.303066 | -81.3682
|  |  |  | 0.311949 | -70.9773
|  |  |  | 0.321447 | -60.606
|  |  |  | 0.330945 | -50.2321
|  |  |  | 0.3411 | -39.9398
|  |  |  | 0.351255 | -29.6419
|  |  |  | 0.362112 | -19.4687
|  |  |  | 0.372969 | -9.29817
|  |  |  | 0.384577 | 0.631428
|  |  |  | 0.396186 | 10.5622
|  |  |  | 0.408597 | 20.1511
|  |  |  | 0.421008 | 29.7413
|  |  |  | 0.434278 | 38.8829
|  |  |  | 0.447548 | 48.0251
|  |  |  | 0.461735 | 56.6128
|  |  |  | 0.475923 | 65.2006
|  |  |  | 0.491092 | 73.1379
|  |  |  | 0.506262 | 81.0858
|  |  |  | 0.522481 | 88.3486
|  |  |  | 0.5387 | 95.5998
|  |  |  | 0.55604 | 102.054
|  |  |  | 0.573381 | 108.507
|  |  |  | 0.591921 | 114.118
|  |  |  | 0.610461 | 119.727
|  |  |  | 0.630283 | 124.478
|  |  |  | 0.650106 | 129.212
|  |  |  | 0.671299 | 133.193
|  |  |  | 0.692493 | 137.184
|  |  |  | 0.715152 | 140.35
|  |  |  | 0.737812 | 143.514
|  |  |  | 0.762037 | 145.887
|  |  |  | 0.786264 | 148.567
|  |  |  | 0.812165 | 148.98
|  |  |  | 0.838067 | 147.482
|  |  |  | 0.865758 | 138.957
|  |  |  | 0.89345 | 132.033
|  |  |  | 0.923055 | 125.65
|  |  |  | 0.952661 | 119.263
|  |  |  | 0.984312 | 113.389
|  |  |  | 1.01596 | 107.511
|  |  |  | 1.0498 | 102.128
|  |  |  | 1.08364 | 96.7406
|  |  |  | 1.11982 | 91.8241
|  |  |  | 1.15599 | 86.9038
|  |  |  | 1.19467 | 82.4276
|  |  |  | 1.23335 | 77.9463
|  |  |  | 1.27469 | 73.8797
|  |  |  | 1.31604 | 69.8093
|  |  |  | 1.36025 | 66.1213
|  |  |  | 1.40445 | 62.5046
|  |  |  | 1.45171 | 59.0165
|  |  |  | 1.49897 | 55.4814

## b
No crack |  | a/c=0.4 |  | a/c=0.8 |  | a/c=1.2
Depth/mm | T0 | Depth/mm | T0 | Depth/mm | T0 | Depth/mm | T0
| sxx/MPa |  | sxx/MPa |  | sxx/MPa |  | sxx/MPa
0 | -709.215 | 0 | -715.939 | 0 | -713.044 | 0 | -707.158
0.008389 | -712.574 | 0.008389 | -704.582 | 0.00412321 | -708.348 | 0.008389 | -695.219
0.016777 | -715.717 | 0.016777 | -693.484 | 0.00824618 | -703.447 | 0.016777 | -683.669
0.0240228 | -711.817 | 0.0240228 | -681.137 | 0.0121782 | -698.208 | 0.0240228 | -673.175
0.0312688 | -708.122 | 0.0312688 | -668.803 | 0.0161099 | -693.326 | 0.0312688 | -662.697
0.037529 | -705.418 | 0.037529 | -658.398 | 0.01986 | -688.425 | 0.037529 | -655.237
0.0437891 | -702.296 | 0.0437891 | -647.542 | 0.0236099 | -683.146 | 0.0437891 | -647.053
0.0491977 | -699.062 | 0.0491977 | -635.339 | 0.0271864 | -677.737 | 0.0491974 | -638.775
0.054606 | -696.328 | 0.054606 | -623.697 | 0.0307631 | -672.551 | 0.0546057 | -631.005
0.0592785 | -694.887 | 0.0592785 | -610.343 | 0.0341744 | -667.997 | 0.0592782 | -622.839
0.0639508 | -693.282 | 0.0639508 | -597.049 | 0.0375862 | -663.653 | 0.0639508 | -614.341
0.067987 | -692.331 | 0.067987 | -578.904 | 0.0408399 | -658.748 | 0.067987 | -604.503
0.0720236 | -691.499 | 0.0720236 | -561.233 | 0.0440936 | -653.608 | 0.0720236 | -594.351
0.075511 | -691.402 | 0.075511 | -535.733 | 0.0471971 | -648.302 | 0.0755107 | -577.951
0.0789981 | -691.352 | 0.0789981 | -510.576 | 0.0503008 | -643.178 | 0.0789981 | -564.775
0.0820107 | -691.344 | 0.0820107 | -467.06 | 0.053261 | -637.875 | 0.0820105 | -539.284
0.0850232 | -691.274 | 0.0850232 | -425.952 | 0.056221 | -632.535 | 0.0850232 | -514.496
0.087626 | -691.058 | 0.087626 | -357.258 | 0.0590444 | -626.763 | 0.087626 | -465.007
0.0902286 | -691.008 | 0.0902286 | -247.967 | 0.0618677 | -620.85 | 0.0902283 | -439.961
0.0924771 | -690.224 | 0.0924771 | -80.6249 | 0.0645604 | -613.513 | 0.0924768 | -297.804
0.0947254 | -688.803 | 0.0947254 | 12.1629 | 0.0672534 | -606.245 | 0.0947251 | -87.5834
0.0954733 | -688.363 | 0.0954733 | 38.2712 | 0.0698218 | -596.658 | 0.0954733 | 2.69701
0.0962214 | -684.282 | 0.0962214 | 133.126 | 0.0723901 | -587.758 | 0.0962212 | 51.6558
0.0969694 | -685.97 | 0.0969694 | -164.931 | 0.0748398 | -574.807 | 0.0969691 | -47.5961
0.0977175 | -692.25 | 0.0977175 | -87.6565 | 0.0772896 | -562.371 | 0.0977173 | -23.4092
0.0992136 | -692.25 | 0.0992136 | 9.58076 | 0.0796261 | -543.479 | 0.0992136 | 4.93284
0.0997124 | -692.25 | 0.0997124 | -299.636 | 0.0819623 | -524.513 | 0.0997124 | -88.991
0.0997124 | -692.25 | 0.0997124 | -26.1841 | 0.0841908 | -493.606 | 0.0997126 | -16.3491
0.0997124 | -692.25 | 0.0997124 | -180.229 | 0.0864196 | -462.428 | 0.0997127 | -104.706
0.0997125 | -692.25 | 0.0997125 | -278.504 | 0.0885448 | -412.796 | 0.0997127 | -268.844
0.0997125 | -692.25 | 0.0997125 | 45.5253 | 0.0906706 | -370.129 | 0.0997128 | -412.669
0.0997125 | -692.25 | 0.0997125 | -331.485 | 0.0926979 | -196.381 | 0.0997128 | -397.272
0.0997125 | -692.25 | 0.0997125 | -440.128 | 0.0947249 | 6.07241 | 0.0997128 | -160.453
0.0997125 | -692.25 | 0.0997125 | -672.416 | 0.0955281 | 10.1852 | 0.0997128 | -493.709
0.0997125 | -692.25 | 0.0997125 | -1111.17 | 0.0963314 | -22.9899 | 0.0997129 | -821.844
0.0997125 | -692.25 | 0.0997125 | -1334.29 | 0.0969872 | 31.7558 | 0.0997129 | -1186.32
0.0997126 | -692.25 | 0.0997126 | -1707.59 | 0.0976434 | 156.187 | 0.0997129 | -1678.97
0.0997126 | -692.25 | 0.0997126 | -2019.7 | 0.0981789 | -203.263 | 0.0997129 | -1902.83
0.0997126 | -692.25 | 0.0997126 | -2313.81 | 0.0987144 | -20.2122 | 0.0997129 | -2362.39
0.0997126 | -692.25 | 0.0997126 | -2443.15 | 0.0994625 | 18.2679 | 0.0997129 | -2429.18
0.0997126 | -692.25 | 0.0997126 | -2427.78 | 0.0997119 | -538.99 | 0.0997129 | -2220.19
0.0997126 | -692.25 | 0.0997126 | -2324.75 | 0.099712 | -31.8428 | 0.0997129 | -2185.03
0.0997126 | -692.25 | 0.0997126 | -2290.96 | 0.099712 | -78.5222 | 0.0997129 | -2147.63
0.100211 | -692.25 | 0.100211 | -2103.23 | 0.099712 | -279.383 | 0.100212 | -1917.23
0.101707 | -680.477 | 0.101707 | -1868.14 | 0.099712 | 161.958 | 0.101708 | -1612.37
0.102455 | -705.091 | 0.102455 | -1748.04 | 0.099712 | -354.433 | 0.102456 | -1431.59
0.103203 | -702.399 | 0.103203 | -1676.81 | 0.099712 | -567.596 | 0.103204 | -1329.4
0.103951 | -701.439 | 0.103951 | -1615.38 | 0.099712 | -704.256 | 0.103952 | -1255.59
0.104699 | -700.217 | 0.104699 | -1537.31 | 0.099712 | -1189.11 | 0.1047 | -1162.01
0.107193 | -698.611 | 0.107193 | -1362.81 | 0.099712 | -1367.28 | 0.107193 | -1020.33
0.109687 | -697.349 | 0.109687 | -1200.79 | 0.099712 | -1706.92 | 0.109687 | -896.774
0.112471 | -696.628 | 0.112471 | -1110.33 | 0.099712 | -1993.51 | 0.112471 | -843.136
0.115254 | -695.748 | 0.115254 | -1020.78 | 0.099712 | -2242.5 | 0.115255 | -788.586
0.118363 | -694.617 | 0.118363 | -956.777 | 0.099712 | -2419.78 | 0.118363 | -763.404
0.121471 | -693.205 | 0.121471 | -894.644 | 0.099712 | -2449.32 | 0.121471 | -737.872
0.124941 | -688.928 | 0.124941 | -853.126 | 0.0997121 | -2344.71 | 0.124941 | -724.097
0.128411 | -684.89 | 0.128411 | -812.529 | 0.0997121 | -2307.4 | 0.128412 | -709.183
0.132286 | -680.403 | 0.132286 | -785.597 | 0.0999612 | -2124.12 | 0.132286 | -698.533
0.13616 | -676.136 | 0.13616 | -758.394 | 0.100709 | -1901.7 | 0.13616 | -688.22
0.140485 | -670.611 | 0.140485 | -739.069 | 0.101245 | -1788.15 | 0.140486 | -678.908
0.144811 | -664.785 | 0.144811 | -719.122 | 0.10178 | -1710.64 | 0.144812 | -669.23
0.149641 | -657.984 | 0.149641 | -703.071 | 0.102436 | -1610.25 | 0.149641 | -660.312
0.15447 | -651.566 | 0.15447 | -687.262 | 0.103092 | -1511.43 | 0.154471 | -651.8
0.159863 | -643.085 | 0.159863 | -672.527 | 0.103896 | -1421.67 | 0.159863 | -642.331
0.165255 | -634.075 | 0.165255 | -657.205 | 0.104699 | -1324.82 | 0.165255 | -632.239
0.171275 | -622.943 | 0.171275 | -641.976 | 0.107032 | -1172.36 | 0.171275 | -620.845
0.177295 | -612.691 | 0.177295 | -627.683 | 0.109366 | -1034.9 | 0.177296 | -610.287
0.184017 | -597.601 | 0.184017 | -610.009 | 0.11186 | -966.591 | 0.184018 | -595.201
0.190739 | -582.235 | 0.190739 | -592.061 | 0.114355 | -894.386 | 0.190739 | -579.796
0.198244 | -563.202 | 0.198244 | -571.403 | 0.117022 | -852.12 | 0.198244 | -560.897
0.205749 | -543.002 | 0.205749 | -549.498 | 0.119689 | -808.777 | 0.205749 | -540.855
0.214128 | -517.528 | 0.214128 | -522.283 | 0.12254 | -784.708 | 0.214128 | -515.578
0.222507 | -491.569 | 0.222507 | -493.543 | 0.125391 | -759.89 | 0.222508 | -489.833
0.231863 | -458.152 | 0.231863 | -459.21 | 0.12844 | -743.695 | 0.231864 | -456.029
0.241219 | -425.108 | 0.241219 | -426.144 | 0.131488 | -727.098 | 0.24122 | -422.787
0.251665 | -385.031 | 0.251665 | -386.335 | 0.134747 | -715.71 | 0.251666 | -381.653
0.262111 | -345.165 | 0.262111 | -346.881 | 0.138006 | -704.55 | 0.262112 | -340.821
0.273775 | -300.949 | 0.273775 | -303.082 | 0.14149 | -694.465 | 0.273776 | -297.645
0.285439 | -257.08 | 0.285439 | -259.618 | 0.144975 | -684.013 | 0.28544 | -254.567
0.298462 | -215.476 | 0.298462 | -218.286 | 0.1487 | -675.125 | 0.298463 | -213.527
0.311486 | -173.224 | 0.311486 | -176.303 | 0.152424 | -666.163 | 0.311486 | -171.74
0.326027 | -137.585 | 0.326027 | -140.714 | 0.156407 | -658.144 | 0.326027 | -136.539
0.340569 | -103.317 | 0.340569 | -106.49 | 0.16039 | -649.945 | 0.340569 | -102.673
0.356805 | -77.2589 | 0.356805 | -80.2473 | 0.164647 | -640.452 | 0.356806 | -76.7832
0.373043 | -51.1935 | 0.373043 | -53.994 | 0.168905 | -631.148 | 0.373043 | -50.9708
0.391172 | -28.8616 | 0.391172 | -31.3007 | 0.173457 | -622.054 | 0.391172 | -28.6604
0.409302 | -7.37005 | 0.409302 | -9.44701 | 0.178009 | -613.379 | 0.409303 | -7.20764
0.429545 | 8.01636 | 0.429545 | 6.38664 | 0.182876 | -601.738 | 0.429546 | 8.19188
0.44979 | 24.6936 | 0.44979 | 23.5094 | 0.187743 | -589.652 | 0.44979 | 24.8899
0.472393 | 40.7986 | 0.472393 | 40.0548 | 0.192946 | -577.252 | 0.472393 | 41.0444
0.494998 | 56.9292 | 0.494998 | 56.6229 | 0.19815 | -565.286 | 0.494999 | 57.2304
0.520237 | 72.1876 | 0.520237 | 72.2459 | 0.203713 | -548.813 | 0.520237 | 72.5447
0.545477 | 87.4805 | 0.545477 | 87.9006 | 0.209276 | -531.785 | 0.545478 | 87.8927
0.573659 | 101.511 | 0.573659 | 102.187 | 0.215223 | -514.25 | 0.57366 | 101.961
0.601843 | 115.569 | 0.601843 | 116.499 | 0.221171 | -495.918 | 0.601843 | 116.058
0.63331 | 128.016 | 0.63331 | 129.095 | 0.227529 | -472.292 | 0.63331 | 128.522
0.664779 | 140.492 | 0.664779 | 141.721 | 0.233888 | -450.123 | 0.66478 | 141.016
0.699915 | 151.082 | 0.699915 | 152.379 | 0.240687 | -424.093 | 0.699915 | 151.604
0.735052 | 161.698 | 0.735052 | 163.064 | 0.247485 | -396.739 | 0.735053 | 162.223
0.774284 | 170.248 | 0.774284 | 171.634 | 0.254754 | -369.397 | 0.774284 | 170.767
0.813517 | 178.896 | 0.813517 | 180.304 | 0.262023 | -342.364 | 0.813517 | 179.397
0.85732 | 185.224 | 0.85732 | 186.624 | 0.269794 | -313.007 | 0.857321 | 185.728
0.901125 | 192.781 | 0.901125 | 194.175 | 0.277565 | -284.067 | 0.901125 | 193.289
0.950031 | 184.647 | 0.950031 | 185.996 | 0.285874 | -255.396 | 0.950031 | 185.129
0.998937 | 174.973 | 0.998937 | 176.271 | 0.294183 | -226.184 | 0.998938 | 175.426
|  |  |  | 0.303066 | -199.221
|  |  |  | 0.311949 | -172.179
|  |  |  | 0.321447 | -148.228
|  |  |  | 0.330945 | -124.464
|  |  |  | 0.3411 | -104.565
|  |  |  | 0.351255 | -84.7488
|  |  |  | 0.362112 | -68.4544
|  |  |  | 0.372969 | -52.473
|  |  |  | 0.384577 | -37.1003
|  |  |  | 0.396186 | -21.1964
|  |  |  | 0.408597 | -9.72732
|  |  |  | 0.421008 | 1.14242
|  |  |  | 0.434278 | 11.8764
|  |  |  | 0.447548 | 22.6134
|  |  |  | 0.461735 | 33.1465
|  |  |  | 0.475923 | 43.6822
|  |  |  | 0.491092 | 53.8994
|  |  |  | 0.506262 | 64.1173
|  |  |  | 0.522481 | 73.9057
|  |  |  | 0.5387 | 83.6937
|  |  |  | 0.55604 | 92.9516
|  |  |  | 0.573381 | 102.211
|  |  |  | 0.591921 | 110.851
|  |  |  | 0.610461 | 119.493
|  |  |  | 0.630283 | 127.441
|  |  |  | 0.650106 | 135.39
|  |  |  | 0.671299 | 142.584
|  |  |  | 0.692493 | 149.779
|  |  |  | 0.715152 | 156.174
|  |  |  | 0.737812 | 162.572
|  |  |  | 0.762037 | 168.143
|  |  |  | 0.786264 | 173.718
|  |  |  | 0.812165 | 178.45
|  |  |  | 0.838067 | 183.185
|  |  |  | 0.865758 | 187.057
|  |  |  | 0.89345 | 192.73
|  |  |  | 0.923055 | 189.293
|  |  |  | 0.952661 | 183.916
|  |  |  | 0.984312 | 178.061
|  |  |  | 1.01596 | 172.37
|  |  |  | 1.0498 | 166.884
|  |  |  | 1.08364 | 161.409
|  |  |  | 1.11982 | 156.137
|  |  |  | 1.15599 | 150.88
|  |  |  | 1.19467 | 145.817
|  |  |  | 1.23335 | 140.774
|  |  |  | 1.27469 | 135.909
|  |  |  | 1.31604 | 131.084
|  |  |  | 1.36025 | 126.408
|  |  |  | 1.40445 | 121.874
|  |  |  | 1.45171 | 117.34
|  |  |  | 1.49897 | 112.521

## c
No crack |  | a/c=0.4 |  | a/c=0.8 |  | a/c=1.2
Depth/mm | T1 | Depth/mm | T1 | Depth/mm | T1 | Depth/mm | T1
| sxx/MPa |  | sxx/MPa |  | sxx/MPa |  | sxx/MPa
0 | -592.313 | 0 | -647.637 | 0 | -631.052 | 0 | -611.634
0.008389 | -599.777 | 0.008389 | -611.496 | 0.00412321 | -618.172 | 0.008389 | -589.465
0.016777 | -605.194 | 0.016777 | -574.697 | 0.00824618 | -605.6 | 0.016777 | -566.214
0.0240228 | -618.399 | 0.0240228 | -561.522 | 0.0121782 | -594.079 | 0.0240228 | -565.155
0.0312688 | -638.842 | 0.0312688 | -555.431 | 0.0161099 | -582.281 | 0.0312688 | -571.012
0.037529 | -653.943 | 0.037529 | -545.375 | 0.01986 | -576.782 | 0.037529 | -575.169
0.0437891 | -660.269 | 0.0437891 | -527.48 | 0.0236099 | -571.166 | 0.0437891 | -569.955
0.0491977 | -642.017 | 0.0491977 | -478.971 | 0.0271864 | -573.187 | 0.0491974 | -538.647
0.054606 | -626.738 | 0.054606 | -437.21 | 0.0307631 | -575.835 | 0.0546057 | -510.067
0.0592785 | -611.124 | 0.0592785 | -370.569 | 0.0341744 | -580.819 | 0.0592782 | -478.025
0.0639508 | -595.819 | 0.0639508 | -337.431 | 0.0375862 | -586.528 | 0.0639508 | -444.421
0.067987 | -581.553 | 0.067987 | -217.425 | 0.0408399 | -574.232 | 0.067987 | -404.977
0.0720236 | -567.485 | 0.0720236 | -17.2838 | 0.0440936 | -560.755 | 0.0720236 | -355.971
0.075511 | -554.638 | 0.075511 | 9.24924 | 0.0471971 | -543.652 | 0.0755107 | -313.692
0.0789981 | -542.066 | 0.0789981 | -1.33063 | 0.0503008 | -526.622 | 0.0789981 | -244.037
0.0820107 | -530.966 | 0.0820107 | -0.894395 | 0.053261 | -505.557 | 0.0820105 | -68.6674
0.0850232 | -519.695 | 0.0850232 | -2.10733 | 0.056221 | -484.564 | 0.0850232 | 24.6908
0.087626 | -510.086 | 0.087626 | 2.96794 | 0.0590444 | -461.04 | 0.087626 | 4.32015
0.0902286 | -500.386 | 0.0902286 | 7.38008 | 0.0618677 | -436.917 | 0.0902283 | 9.90843
0.0924771 | -491.576 | 0.0924771 | -5.39737 | 0.0645604 | -408.505 | 0.0924768 | -4.54186
0.0947254 | -482.493 | 0.0947254 | -33.9159 | 0.0672534 | -379.322 | 0.0947251 | -12.7072
0.0954733 | -479.435 | 0.0954733 | 76.6822 | 0.0698218 | -340.227 | 0.0954733 | 40.7493
0.0962214 | -474.005 | 0.0962214 | 303.292 | 0.0723901 | -295.25 | 0.0962212 | 144.771
0.0969694 | -472.322 | 0.0969694 | -364.552 | 0.0748398 | -248.742 | 0.0969691 | -161.757
0.0977175 | -472.862 | 0.0977175 | -206.569 | 0.0772896 | -155.56 | 0.0977173 | -84.7319
0.0992136 | -419.988 | 0.0992136 | 12.1623 | 0.0796261 | 2.0699 | 0.0992136 | 9.46498
0.0997124 | -367.625 | 0.0997124 | -697.077 | 0.0819623 | 2.0699 | 0.0997124 | -320.001
0.0997124 | -371.007 | 0.0997124 | -32.9234 | 0.0841908 | -0.253352 | 0.0997126 | -20.3701
0.0997124 | -371.016 | 0.0997124 | -104.459 | 0.0864196 | 0.921829 | 0.0997127 | -99.9892
0.0997125 | -380.113 | 0.0997125 | -188.564 | 0.0885448 | 0.68341 | 0.0997127 | -228.065
0.0997125 | -390.906 | 0.0997125 | 356.487 | 0.0906706 | 1.92484 | 0.0997128 | -132.272
0.0997125 | -425.817 | 0.0997125 | -359.821 | 0.0926979 | 2.78517 | 0.0997128 | -271.995
0.0997125 | -464.183 | 0.0997125 | -619.479 | 0.0947249 | 9.87688 | 0.0997128 | -153.302
0.0997125 | -508.654 | 0.0997125 | -859.689 | 0.0955281 | -1.84195 | 0.0997128 | -667.667
0.0997125 | -553.104 | 0.0997125 | -1425.97 | 0.0963314 | -23.4636 | 0.0997129 | -1229.45
0.0997125 | -589.959 | 0.0997125 | -1595.31 | 0.0969872 | 35.5116 | 0.0997129 | -1544.65
0.0997126 | -627.02 | 0.0997126 | -1873.44 | 0.0976434 | 194.336 | 0.0997129 | -1947.05
0.0997126 | -645.775 | 0.0997126 | -2176.59 | 0.0981789 | -227.932 | 0.0997129 | -2165.52
0.0997126 | -661.866 | 0.0997126 | -2390.76 | 0.0987144 | -28.2879 | 0.0997129 | -2635.89
0.0997126 | -652.12 | 0.0997126 | -2617.49 | 0.0994625 | 17.627 | 0.0997129 | -2752.83
0.0997126 | -641.664 | 0.0997126 | -2712.43 | 0.0997119 | -652.206 | 0.0997129 | -2551.32
0.0997126 | -634.474 | 0.0997126 | -2552.92 | 0.099712 | -28.8586 | 0.0997129 | -2469.76
0.0997126 | -628.695 | 0.0997126 | -2529.42 | 0.099712 | 17.3308 | 0.0997129 | -2423.19
0.100211 | -531.639 | 0.100211 | -2377.46 | 0.099712 | -192.432 | 0.100212 | -2177.6
0.101707 | -452.491 | 0.101707 | -2146.78 | 0.099712 | 288.414 | 0.101708 | -1803.36
0.102455 | -465.422 | 0.102455 | -1978.35 | 0.099712 | -384.997 | 0.102456 | -1571.94
0.103203 | -460.73 | 0.103203 | -1911.91 | 0.099712 | -695.853 | 0.103204 | -1476.62
0.103951 | -457.821 | 0.103951 | -1824.12 | 0.099712 | -831.491 | 0.103952 | -1376.46
0.104699 | -454.51 | 0.104699 | -1724.82 | 0.099712 | -1406.98 | 0.1047 | -1261.96
0.107193 | -444.985 | 0.107193 | -1555.79 | 0.099712 | -1545.54 | 0.107193 | -1067.45
0.109687 | -435.679 | 0.109687 | -1366.78 | 0.099712 | -1840.91 | 0.109687 | -888.006
0.112471 | -426.293 | 0.112471 | -1224.24 | 0.099712 | -2175.92 | 0.112471 | -796.309
0.115254 | -416.824 | 0.115254 | -1089.61 | 0.099712 | -2371.75 | 0.115255 | -694.779
0.118363 | -406.755 | 0.118363 | -994.287 | 0.099712 | -2587.92 | 0.118363 | -625.058
0.121471 | -396.723 | 0.121471 | -895.962 | 0.099712 | -2707.05 | 0.121471 | -557.904
0.124941 | -386.172 | 0.124941 | -807.191 | 0.0997121 | -2561.19 | 0.124941 | -512.785
0.128411 | -375.494 | 0.128411 | -722.519 | 0.0997121 | -2530.94 | 0.128412 | -467.081
0.132286 | -364.47 | 0.132286 | -664.39 | 0.0999612 | -2398.11 | 0.132286 | -438.677
0.13616 | -353.375 | 0.13616 | -606.22 | 0.100709 | -2197.93 | 0.13616 | -410.196
0.140485 | -341.878 | 0.140485 | -560.237 | 0.101245 | -2018.84 | 0.140486 | -387.381
0.144811 | -330.444 | 0.144811 | -513.82 | 0.10178 | -1911.98 | 0.144812 | -364.391
0.149641 | -318.591 | 0.149641 | -477.338 | 0.102436 | -1800.83 | 0.149641 | -345.889
0.15447 | -306.429 | 0.15447 | -440.391 | 0.103092 | -1685.7 | 0.154471 | -326.877
0.159863 | -295.824 | 0.159863 | -411.55 | 0.103896 | -1575.96 | 0.159863 | -311.911
0.165255 | -285.821 | 0.165255 | -383.195 | 0.104699 | -1469.08 | 0.165255 | -297.646
0.171275 | -276.278 | 0.171275 | -359.923 | 0.107032 | -1284.4 | 0.171275 | -285.397
0.177295 | -266.503 | 0.177295 | -336.399 | 0.109366 | -1102.03 | 0.177296 | -272.936
0.184017 | -255.752 | 0.184017 | -315.212 | 0.11186 | -991.893 | 0.184018 | -260.495
0.190739 | -245.003 | 0.190739 | -294.008 | 0.114355 | -878.171 | 0.190739 | -248.019
0.198244 | -233.523 | 0.198244 | -274.659 | 0.117022 | -801.847 | 0.198244 | -235.415
0.205749 | -222.097 | 0.205749 | -255.343 | 0.119689 | -723.928 | 0.205749 | -222.857
0.214128 | -210.018 | 0.214128 | -237.402 | 0.12254 | -660.827 | 0.214128 | -210.03
0.222507 | -197.9 | 0.222507 | -219.412 | 0.125391 | -596.849 | 0.222508 | -197.161
0.231863 | -184.956 | 0.231863 | -202.154 | 0.12844 | -557.497 | 0.231864 | -183.745
0.241219 | -172.012 | 0.241219 | -184.885 | 0.131488 | -518.222 | 0.24122 | -170.32
0.251665 | -158.275 | 0.251665 | -168.009 | 0.134747 | -487.586 | 0.251666 | -156.298
0.262111 | -144.54 | 0.262111 | -151.126 | 0.138006 | -457.078 | 0.262112 | -142.273
0.273775 | -130.106 | 0.273775 | -134.443 | 0.14149 | -433.104 | 0.273776 | -127.688
0.285439 | -115.669 | 0.285439 | -117.751 | 0.144975 | -409.166 | 0.28544 | -113.097
0.298462 | -100.668 | 0.298462 | -101.177 | 0.1487 | -389.407 | 0.298463 | -98.0397
0.311486 | -85.6625 | 0.311486 | -84.5938 | 0.152424 | -369.591 | 0.311486 | -82.9757
0.326027 | -70.288 | 0.326027 | -68.1637 | 0.156407 | -352.851 | 0.326027 | -67.6093
0.340569 | -54.906 | 0.340569 | -51.7234 | 0.16039 | -336.161 | 0.340569 | -52.2344
0.356805 | -39.4189 | 0.356805 | -35.5783 | 0.164647 | -323.647 | 0.356806 | -36.7995
0.373043 | -23.9263 | 0.373043 | -19.4259 | 0.168905 | -310.854 | 0.373043 | -21.3582
0.391172 | -8.63616 | 0.391172 | -3.7811 | 0.173457 | -299.168 | 0.391172 | -6.14926
0.409302 | 6.66885 | 0.409302 | 11.88 | 0.178009 | -287.516 | 0.409303 | 9.07528
0.429545 | 21.3611 | 0.429545 | 26.6994 | 0.182876 | -276.507 | 0.429546 | 23.6693
0.44979 | 36.0632 | 0.44979 | 41.5296 | 0.187743 | -265.506 | 0.44979 | 38.2742
0.472393 | 49.7436 | 0.472393 | 55.1728 | 0.192946 | -254.999 | 0.472393 | 51.8458
0.494998 | 63.4267 | 0.494998 | 68.8195 | 0.19815 | -244.442 | 0.494999 | 65.4207
0.520237 | 75.7392 | 0.520237 | 80.9849 | 0.203713 | -234.366 | 0.520237 | 77.6217
0.545477 | 88.0705 | 0.545477 | 93.1697 | 0.209276 | -224.306 | 0.545478 | 89.8427
0.573659 | 98.7379 | 0.573659 | 103.628 | 0.215223 | -214.364 | 0.57366 | 100.402
0.601843 | 109.405 | 0.601843 | 114.087 | 0.221171 | -204.416 | 0.601843 | 110.961
0.63331 | 118.187 | 0.63331 | 122.641 | 0.227529 | -194.495 | 0.63331 | 119.64
0.664779 | 126.969 | 0.664779 | 131.196 | 0.233888 | -184.57 | 0.66478 | 128.319
0.699915 | 133.867 | 0.699915 | 137.885 | 0.240687 | -174.605 | 0.699915 | 135.137
0.735052 | 140.793 | 0.735052 | 144.605 | 0.247485 | -164.636 | 0.735053 | 141.983
0.774284 | 145.769 | 0.774284 | 149.405 | 0.254754 | -154.591 | 0.774284 | 146.889
0.813517 | 153.426 | 0.813517 | 156.892 | 0.262023 | -144.544 | 0.813517 | 154.506
0.85732 | 146.021 | 0.85732 | 149.321 | 0.269794 | -134.411 | 0.857321 | 147.045
0.901125 | 136.169 | 0.901125 | 139.299 | 0.277565 | -124.277 | 0.901125 | 137.129
0.950031 | 127.18 | 0.950031 | 130.035 | 0.285874 | -114.06 | 0.950031 | 128.067
0.998937 | 117.866 | 0.998937 | 120.445 | 0.294183 | -103.841 | 0.998938 | 118.654
|  |  |  | 0.303066 | -93.5627
|  |  |  | 0.311949 | -83.2826
|  |  |  | 0.321447 | -72.9796
|  |  |  | 0.330945 | -62.6749
|  |  |  | 0.3411 | -52.4004
|  |  |  | 0.351255 | -42.1244
|  |  |  | 0.362112 | -31.9445
|  |  |  | 0.372969 | -21.7668
|  |  |  | 0.384577 | -11.7487
|  |  |  | 0.396186 | -1.72545
|  |  |  | 0.408597 | 8.03575
|  |  |  | 0.421008 | 17.7983
|  |  |  | 0.434278 | 27.2029
|  |  |  | 0.447548 | 36.6084
|  |  |  | 0.461735 | 45.56
|  |  |  | 0.475923 | 54.512
|  |  |  | 0.491092 | 62.9159
|  |  |  | 0.506262 | 71.3158
|  |  |  | 0.522481 | 79.1068
|  |  |  | 0.5387 | 86.9052
|  |  |  | 0.55604 | 94.024
|  |  |  | 0.573381 | 101.138
|  |  |  | 0.591921 | 107.505
|  |  |  | 0.610461 | 113.87
|  |  |  | 0.630283 | 119.454
|  |  |  | 0.650106 | 125.03
|  |  |  | 0.671299 | 129.843
|  |  |  | 0.692493 | 134.669
|  |  |  | 0.715152 | 138.738
|  |  |  | 0.737812 | 142.797
|  |  |  | 0.762037 | 146.087
|  |  |  | 0.786264 | 149.376
|  |  |  | 0.812165 | 151.896
|  |  |  | 0.838067 | 153.357
|  |  |  | 0.865758 | 145.963
|  |  |  | 0.89345 | 139.639
|  |  |  | 0.923055 | 133.76
|  |  |  | 0.952661 | 127.876
|  |  |  | 0.984312 | 122.408
|  |  |  | 1.01596 | 116.94
|  |  |  | 1.0498 | 111.872
|  |  |  | 1.08364 | 106.804
|  |  |  | 1.11982 | 102.118
|  |  |  | 1.15599 | 97.4326
|  |  |  | 1.19467 | 93.1068
|  |  |  | 1.23335 | 88.783
|  |  |  | 1.27469 | 84.7918
|  |  |  | 1.31604 | 80.8091
|  |  |  | 1.36025 | 77.1272
|  |  |  | 1.40445 | 73.5301
|  |  |  | 1.45171 | 70.0251
|  |  |  | 1.49897 | 66.4132