## a
| Un-peened | T0 | T1
| del_Keff (MPa√m) | del_Keff (MPa√m) | del_Keff (MPa√m)
Point A | 8.743985 | 8.070292 | 8.272473

## b
| Un-peened | T0 | T1
| del_Keff (MPa√m) | del_Keff (MPa√m) | del_Keff (MPa√m)
Point C' | 10.65691 | 8.642455 | 9.895993