## a
Experiment |  | Prediction
a/mm | a/c | a0=0.035mm, a/c0=1.2 |  | a0=0.068mm, a/c0=1.2
0.03873 | 1.172215 | a/mm | a/c | a/mm | a/c
0.06806 | 1.161433 | 0.035 | 1.2 | 0.068 | 1.2
0.06269 | 0.9668415 | 0.037 | 1.114545 | 0.07 | 1.155909
0.33366 | 0.9353555 | 0.039 | 1.06033 | 0.072 | 1.121279
|  | 0.041 | 1.021228 | 0.074 | 1.092948
|  | 0.043 | 0.9913224 | 0.076 | 1.06916
|  | 0.045 | 0.9676221 | 0.078 | 1.04882
|  | 0.047 | 0.9483719 | 0.08 | 1.03119
|  | 0.049 | 0.9324462 | 0.082 | 1.015744
|  | 0.051 | 0.9190796 | 0.084 | 1.002096
|  | 0.053 | 0.9077287 | 0.086 | 0.9899482
|  | 0.055 | 0.8979956 | 0.088 | 0.9790706
|  | 0.057 | 0.8895807 | 0.09 | 0.9692793
|  | 0.059 | 0.8822541 | 0.092 | 0.9604254
|  | 0.061 | 0.8758362 | 0.094 | 0.952387
|  | 0.063 | 0.8701843 | 0.096 | 0.9450629
|  | 0.065 | 0.8651838 | 0.098 | 0.9383681
|  | 0.067 | 0.8607415 | 0.1 | 0.9322311
|  | 0.069 | 0.8567808 | 0.102 | 0.9265906
|  | 0.071 | 0.8532383 | 0.104 | 0.9213941
|  | 0.073 | 0.8500609 | 0.106 | 0.9165964
|  | 0.075 | 0.8472041 | 0.108 | 0.912158
|  | 0.077 | 0.8446298 | 0.11 | 0.9080446
|  | 0.079 | 0.8423059 | 0.112 | 0.904226
|  | 0.081 | 0.8402046 | 0.114 | 0.9006756
|  | 0.083 | 0.838302 | 0.116 | 0.8973699
|  | 0.085 | 0.8365774 | 0.118 | 0.894288
|  | 0.087 | 0.8350128 | 0.12 | 0.8914113
|  | 0.089 | 0.8335924 | 0.122 | 0.8887231
|  | 0.091 | 0.8323023 | 0.124 | 0.8862084
|  | 0.093 | 0.8311303 | 0.126 | 0.8838539
|  | 0.095 | 0.8300657 | 0.128 | 0.8816474
|  | 0.097 | 0.8290988 | 0.13 | 0.8795779
|  | 0.099 | 0.8282211 | 0.132 | 0.8776355
|  | 0.101 | 0.8274251 | 0.134 | 0.8758112
|  | 0.103 | 0.8267039 | 0.136 | 0.8740967
|  | 0.105 | 0.8260513 | 0.138 | 0.8724845
|  | 0.107 | 0.8254619 | 0.14 | 0.8709678
|  | 0.109 | 0.8249307 | 0.142 | 0.8695402
|  | 0.111 | 0.8244533 | 0.144 | 0.868196
|  | 0.113 | 0.8240254 | 0.146 | 0.8669298
|  | 0.115 | 0.8236435 | 0.148 | 0.8657369
|  | 0.117 | 0.8233041 | 0.15 | 0.8646126
|  | 0.119 | 0.8230042 | 0.152 | 0.8635528
|  | 0.121 | 0.822741 | 0.154 | 0.8625536
|  | 0.123 | 0.822512 | 0.156 | 0.8616115
|  | 0.125 | 0.8223146 | 0.158 | 0.8607232
|  | 0.127 | 0.8221469 | 0.16 | 0.8598855
|  | 0.129 | 0.8220068 | 0.162 | 0.8590957
|  | 0.131 | 0.8218925 | 0.164 | 0.858351
|  | 0.133 | 0.8218022 | 0.166 | 0.8576489
|  | 0.135 | 0.8217345 | 0.168 | 0.8569872
|  | 0.137 | 0.8216879 | 0.17 | 0.8563637
|  | 0.139 | 0.821661 | 0.172 | 0.8557762
|  | 0.141 | 0.8216526 | 0.174 | 0.8552231
|  | 0.143 | 0.8216615 | 0.176 | 0.8547023
|  | 0.145 | 0.8216868 | 0.178 | 0.8542124
|  | 0.147 | 0.8217273 | 0.18 | 0.8537516
|  | 0.149 | 0.8217821 | 0.182 | 0.8533186
|  | 0.151 | 0.8218504 | 0.184 | 0.852912
|  | 0.153 | 0.8219314 | 0.186 | 0.8525303
|  | 0.155 | 0.8220243 | 0.188 | 0.8521725
|  | 0.157 | 0.8221283 | 0.19 | 0.8518373
|  | 0.159 | 0.8222429 | 0.192 | 0.8515237
|  | 0.161 | 0.8223674 | 0.194 | 0.8512306
|  | 0.163 | 0.8225012 | 0.196 | 0.850957
|  | 0.165 | 0.8226438 | 0.198 | 0.850702
|  | 0.167 | 0.8227946 | 0.2 | 0.8504647
|  | 0.169 | 0.8229531 | 0.202 | 0.8502443
|  | 0.171 | 0.823119 | 0.204 | 0.8500401
|  | 0.173 | 0.8232917 | 0.206 | 0.8498511
|  | 0.175 | 0.8234709 | 0.208 | 0.8496768
|  | 0.177 | 0.8236561 | 0.21 | 0.8495165
|  | 0.179 | 0.8238471 | 0.212 | 0.8493695
|  | 0.181 | 0.8240434 | 0.214 | 0.8492352
|  | 0.183 | 0.8242447 | 0.216 | 0.8491131
|  | 0.185 | 0.8244507 | 0.218 | 0.8490025
|  | 0.187 | 0.8246612 | 0.22 | 0.8489029
|  | 0.189 | 0.8248757 | 0.222 | 0.848814
|  | 0.191 | 0.8250942 | 0.224 | 0.848735
|  | 0.193 | 0.8253163 | 0.226 | 0.8486657
|  | 0.195 | 0.8255417 | 0.228 | 0.8486056
|  | 0.197 | 0.8257704 | 0.23 | 0.8485542
|  | 0.199 | 0.8260019 | 0.232 | 0.8485112
|  | 0.201 | 0.8262362 | 0.234 | 0.8484761
|  | 0.203 | 0.826473 | 0.236 | 0.8484487
|  | 0.205 | 0.8267122 | 0.238 | 0.8484285
|  | 0.207 | 0.8269535 | 0.24 | 0.8484152
|  | 0.209 | 0.8271968 | 0.242 | 0.8484085
|  | 0.211 | 0.8274419 | 0.244 | 0.8484081
|  | 0.213 | 0.8276887 | 0.246 | 0.8484137
|  | 0.215 | 0.827937 | 0.248 | 0.8484251
|  | 0.217 | 0.8281867 | 0.25 | 0.8484418
|  | 0.219 | 0.8284376 | 0.252 | 0.8484637
|  | 0.221 | 0.8286896 | 0.254 | 0.8484906
|  | 0.223 | 0.8289426 | 0.256 | 0.8485221
|  | 0.225 | 0.8291965 | 0.258 | 0.8485581
|  | 0.227 | 0.8294511 | 0.26 | 0.8485983
|  | 0.229 | 0.8297063 | 0.262 | 0.8486425
|  | 0.231 | 0.829962 | 0.264 | 0.8486905
|  | 0.233 | 0.8302182 | 0.266 | 0.8487422
|  | 0.235 | 0.8304746 | 0.268 | 0.8487972
|  | 0.237 | 0.8307313 | 0.27 | 0.8488555
|  | 0.239 | 0.8309881 | 0.272 | 0.8489168
|  | 0.241 | 0.8312449 | 0.274 | 0.8489809
|  | 0.243 | 0.8315017 | 0.276 | 0.8490478
|  | 0.245 | 0.8317583 | 0.278 | 0.8491173
|  | 0.247 | 0.8320148 | 0.28 | 0.8491891
|  | 0.249 | 0.8322709 | 0.282 | 0.8492631
|  | 0.251 | 0.8325266 | 0.284 | 0.8493393
|  | 0.253 | 0.832782 | 0.286 | 0.8494174
|  | 0.255 | 0.8330368 | 0.288 | 0.8494973
|  | 0.257 | 0.833291 | 0.29 | 0.8495789
|  | 0.259 | 0.8335446 | 0.292 | 0.8496621
|  | 0.261 | 0.8337974 | 0.294 | 0.8497467
|  | 0.263 | 0.8340495 | 0.296 | 0.8498326
|  | 0.265 | 0.8343008 | 0.298 | 0.8499197
|  | 0.267 | 0.8345512 | 0.3 | 0.850008
|  | 0.269 | 0.8348006 | 0.302 | 0.8500972
|  | 0.271 | 0.835049 | 0.304 | 0.8501872
|  | 0.273 | 0.8352964 | 0.306 | 0.8502781
|  | 0.275 | 0.8355427 | 0.308 | 0.8503696
|  | 0.277 | 0.8357878 | 0.31 | 0.8504617
|  | 0.279 | 0.8360317 | 0.312 | 0.8505543
|  | 0.281 | 0.8362744 | 0.314 | 0.8506473
|  | 0.283 | 0.8365158 | 0.316 | 0.8507405
|  | 0.285 | 0.8367558 | 0.318 | 0.8508341
|  | 0.287 | 0.8369945 | 0.32 | 0.8509277
|  | 0.289 | 0.8372317 | 0.322 | 0.8510214
|  | 0.291 | 0.8374675 | 0.324 | 0.8511151
|  | 0.293 | 0.8377018 | 0.326 | 0.8512087
|  | 0.295 | 0.8379345 | 0.328 | 0.8513021
|  | 0.297 | 0.8381656 | 0.33 | 0.8513953
|  | 0.299 | 0.8383951 | 0.332 | 0.8514881
|  | 0.301 | 0.838623 | 0.334 | 0.8515806
|  | 0.303 | 0.8388491 | 0.336 | 0.8516726
|  | 0.305 | 0.8390735 | 0.338 | 0.8517641
|  | 0.307 | 0.8392962 | 0.34 | 0.851855
|  | 0.309 | 0.8395171 | 0.342 | 0.8519453
|  | 0.311 | 0.8397361 | 0.344 | 0.8520349
|  | 0.313 | 0.8399533 | 0.346 | 0.8521237
|  | 0.315 | 0.8401686 | 0.348 | 0.8522118
|  | 0.317 | 0.8403819 | 0.35 | 0.8522989
|  | 0.319 | 0.8405934 | 0.352 | 0.8523851
|  | 0.321 | 0.8408028 | 0.354 | 0.8524703
|  | 0.323 | 0.8410102 | 0.356 | 0.8525545
|  | 0.325 | 0.8412156 | 0.358 | 0.8526376
|  | 0.327 | 0.841419 | 0.36 | 0.8527196
|  | 0.329 | 0.8416202 | 0.362 | 0.8528004
|  | 0.331 | 0.8418193 | 0.364 | 0.85288
|  | 0.333 | 0.8420163 | 0.366 | 0.8529582
|  | 0.335 | 0.8422111 | 0.368 | 0.8530352
|  | 0.337 | 0.8424037 | 0.37 | 0.8531108
|  | 0.339 | 0.8425941 | 0.372 | 0.853185
|  | 0.341 | 0.8427823 | 0.374 | 0.8532577
|  | 0.343 | 0.8429682 | 0.376 | 0.853329
|  | 0.345 | 0.8431518 | 0.378 | 0.8533987
|  | 0.347 | 0.8433331 | 0.38 | 0.8534668
|  | 0.349 | 0.843512 | 0.382 | 0.8535334
|  | 0.351 | 0.8436886 | 0.384 | 0.8535982
|  | 0.353 | 0.8438629 | 0.386 | 0.8536614
|  | 0.355 | 0.8440347 | 0.388 | 0.8537229
|  | 0.357 | 0.8442041 | 0.39 | 0.8537826
|  | 0.359 | 0.8443711 | 0.392 | 0.8538405
|  | 0.361 | 0.8445356 | 0.394 | 0.8538966
|  | 0.363 | 0.8446977 | 0.396 | 0.8539508
|  | 0.365 | 0.8448572 | 0.398 | 0.8540031
|  | 0.367 | 0.8450142 | 0.4 | 0.8540535
|  | 0.369 | 0.8451687
|  | 0.371 | 0.8453206
|  | 0.373 | 0.84547
|  | 0.375 | 0.8456168
|  | 0.377 | 0.8457609
|  | 0.379 | 0.8459024
|  | 0.381 | 0.8460413
|  | 0.383 | 0.8461776
|  | 0.385 | 0.8463111
|  | 0.387 | 0.846442
|  | 0.389 | 0.8465701
|  | 0.391 | 0.8466955
|  | 0.393 | 0.8468182
|  | 0.395 | 0.8469381
|  | 0.397 | 0.8470552
|  | 0.399 | 0.8471696
|  | 0.401 | 0.8472811

## b
Experiment |  | Prediction
c/mm | a/c | a0=0.035mm, a/c0=1.2 |  | a0=0.068mm, a/c0=1.2
0.03304 | 1.172215 | c/mm | a/c | c/mm | a/c
0.0586 | 1.161433 | 0.02916667 | 1.2 | 0.05666667 | 1.2
0.06484 | 0.9668415 | 0.03319741 | 1.114545 | 0.06055839 | 1.155909
0.35672 | 0.9353555 | 0.036781 | 1.06033 | 0.06421237 | 1.121279
|  | 0.04014773 | 1.021228 | 0.0677068 | 1.092948
|  | 0.0433764 | 0.9913224 | 0.07108385 | 1.06916
|  | 0.04650576 | 0.9676221 | 0.07436929 | 1.04882
|  | 0.04955862 | 0.9483719 | 0.07758029 | 1.03119
|  | 0.05254995 | 0.9324462 | 0.08072897 | 1.015744
|  | 0.0554903 | 0.9190796 | 0.08382432 | 1.002096
|  | 0.05838749 | 0.9077287 | 0.08687324 | 0.9899482
|  | 0.06124752 | 0.8979956 | 0.08988116 | 0.9790706
|  | 0.06407513 | 0.8895807 | 0.0928525 | 0.9692793
|  | 0.06687416 | 0.8822541 | 0.09579089 | 0.9604254
|  | 0.06964773 | 0.8758362 | 0.09869937 | 0.952387
|  | 0.07239846 | 0.8701843 | 0.1015805 | 0.9450629
|  | 0.07512855 | 0.8651838 | 0.1044366 | 0.9383681
|  | 0.07783987 | 0.8607415 | 0.1072695 | 0.9322311
|  | 0.08053402 | 0.8567808 | 0.110081 | 0.9265906
|  | 0.08321239 | 0.8532383 | 0.1128724 | 0.9213941
|  | 0.0858762 | 0.8500609 | 0.1156452 | 0.9165964
|  | 0.08852649 | 0.8472041 | 0.1184005 | 0.912158
|  | 0.0911642 | 0.8446298 | 0.1211394 | 0.9080446
|  | 0.09379015 | 0.8423059 | 0.1238628 | 0.904226
|  | 0.09640509 | 0.8402046 | 0.1265717 | 0.9006756
|  | 0.09900966 | 0.838302 | 0.1292666 | 0.8973699
|  | 0.1016045 | 0.8365774 | 0.1319485 | 0.894288
|  | 0.10419 | 0.8350128 | 0.134618 | 0.8914113
|  | 0.1067668 | 0.8335924 | 0.1372756 | 0.8887231
|  | 0.1093353 | 0.8323023 | 0.1399219 | 0.8862084
|  | 0.1118958 | 0.8311303 | 0.1425575 | 0.8838539
|  | 0.1144488 | 0.8300657 | 0.1451828 | 0.8816474
|  | 0.1169945 | 0.8290988 | 0.1477982 | 0.8795779
|  | 0.1195333 | 0.8282211 | 0.1504041 | 0.8776355
|  | 0.1220654 | 0.8274251 | 0.153001 | 0.8758112
|  | 0.1245912 | 0.8267039 | 0.1555892 | 0.8740967
|  | 0.1271107 | 0.8260513 | 0.158169 | 0.8724845
|  | 0.1296244 | 0.8254619 | 0.1607407 | 0.8709678
|  | 0.1321323 | 0.8249307 | 0.1633047 | 0.8695402
|  | 0.1346347 | 0.8244533 | 0.1658612 | 0.868196
|  | 0.1371317 | 0.8240254 | 0.1684104 | 0.8669298
|  | 0.1396235 | 0.8236435 | 0.1709526 | 0.8657369
|  | 0.1421103 | 0.8233041 | 0.1734881 | 0.8646126
|  | 0.1445922 | 0.8230042 | 0.176017 | 0.8635528
|  | 0.1470694 | 0.822741 | 0.1785396 | 0.8625536
|  | 0.1495419 | 0.822512 | 0.1810561 | 0.8616115
|  | 0.1520099 | 0.8223146 | 0.1835666 | 0.8607232
|  | 0.1544736 | 0.8221469 | 0.1860713 | 0.8598855
|  | 0.156933 | 0.8220068 | 0.1885704 | 0.8590957
|  | 0.1593882 | 0.8218925 | 0.191064 | 0.858351
|  | 0.1618394 | 0.8218022 | 0.1935524 | 0.8576489
|  | 0.1642866 | 0.8217345 | 0.1960356 | 0.8569872
|  | 0.16673 | 0.8216879 | 0.1985138 | 0.8563637
|  | 0.1691695 | 0.821661 | 0.2009871 | 0.8557762
|  | 0.1716054 | 0.8216526 | 0.2034557 | 0.8552231
|  | 0.1740376 | 0.8216615 | 0.2059196 | 0.8547023
|  | 0.1764663 | 0.8216868 | 0.2083791 | 0.8542124
|  | 0.1788915 | 0.8217273 | 0.2108342 | 0.8537516
|  | 0.1813133 | 0.8217821 | 0.2132849 | 0.8533186
|  | 0.1837317 | 0.8218504 | 0.2157315 | 0.852912
|  | 0.1861469 | 0.8219314 | 0.2181741 | 0.8525303
|  | 0.1885589 | 0.8220243 | 0.2206126 | 0.8521725
|  | 0.1909678 | 0.8221283 | 0.2230473 | 0.8518373
|  | 0.1933735 | 0.8222429 | 0.2254782 | 0.8515237
|  | 0.1957762 | 0.8223674 | 0.2279053 | 0.8512306
|  | 0.198176 | 0.8225012 | 0.2303289 | 0.850957
|  | 0.2005728 | 0.8226438 | 0.232749 | 0.850702
|  | 0.2029668 | 0.8227946 | 0.2351655 | 0.8504647
|  | 0.205358 | 0.8229531 | 0.2375788 | 0.8502443
|  | 0.2077464 | 0.823119 | 0.2399887 | 0.8500401
|  | 0.2101321 | 0.8232917 | 0.2423954 | 0.8498511
|  | 0.2125151 | 0.8234709 | 0.244799 | 0.8496768
|  | 0.2148955 | 0.8236561 | 0.2471994 | 0.8495165
|  | 0.2172733 | 0.8238471 | 0.2495969 | 0.8493695
|  | 0.2196486 | 0.8240434 | 0.2519914 | 0.8492352
|  | 0.2220214 | 0.8242447 | 0.2543831 | 0.8491131
|  | 0.2243918 | 0.8244507 | 0.2567719 | 0.8490025
|  | 0.2267598 | 0.8246612 | 0.259158 | 0.8489029
|  | 0.2291254 | 0.8248757 | 0.2615414 | 0.848814
|  | 0.2314887 | 0.8250942 | 0.2639222 | 0.848735
|  | 0.2338497 | 0.8253163 | 0.2663004 | 0.8486657
|  | 0.2362085 | 0.8255417 | 0.268676 | 0.8486056
|  | 0.2385651 | 0.8257704 | 0.2710493 | 0.8485542
|  | 0.2409195 | 0.8260019 | 0.2734201 | 0.8485112
|  | 0.2432718 | 0.8262362 | 0.2757885 | 0.8484761
|  | 0.2456221 | 0.826473 | 0.2781547 | 0.8484487
|  | 0.2479702 | 0.8267122 | 0.2805186 | 0.8484285
|  | 0.2503164 | 0.8269535 | 0.2828804 | 0.8484152
|  | 0.2526606 | 0.8271968 | 0.2852399 | 0.8484085
|  | 0.2550028 | 0.8274419 | 0.2875974 | 0.8484081
|  | 0.2573431 | 0.8276887 | 0.2899529 | 0.8484137
|  | 0.2596816 | 0.827937 | 0.2923063 | 0.8484251
|  | 0.2620182 | 0.8281867 | 0.2946578 | 0.8484418
|  | 0.264353 | 0.8284376 | 0.2970074 | 0.8484637
|  | 0.2666861 | 0.8286896 | 0.2993551 | 0.8484906
|  | 0.2690174 | 0.8289426 | 0.301701 | 0.8485221
|  | 0.271347 | 0.8291965 | 0.3040452 | 0.8485581
|  | 0.273675 | 0.8294511 | 0.3063876 | 0.8485983
|  | 0.2760013 | 0.8297063 | 0.3087283 | 0.8486425
|  | 0.278326 | 0.829962 | 0.3110674 | 0.8486905
|  | 0.2806491 | 0.8302182 | 0.313405 | 0.8487422
|  | 0.2829707 | 0.8304746 | 0.3157409 | 0.8487972
|  | 0.2852908 | 0.8307313 | 0.3180754 | 0.8488555
|  | 0.2876094 | 0.8309881 | 0.3204083 | 0.8489168
|  | 0.2899266 | 0.8312449 | 0.3227399 | 0.8489809
|  | 0.2922423 | 0.8315017 | 0.32507 | 0.8490478
|  | 0.2945567 | 0.8317583 | 0.3273988 | 0.8491173
|  | 0.2968697 | 0.8320148 | 0.3297263 | 0.8491891
|  | 0.2991814 | 0.8322709 | 0.3320526 | 0.8492631
|  | 0.3014919 | 0.8325266 | 0.3343776 | 0.8493393
|  | 0.303801 | 0.832782 | 0.3367014 | 0.8494174
|  | 0.3061089 | 0.8330368 | 0.339024 | 0.8494973
|  | 0.3084157 | 0.833291 | 0.3413456 | 0.8495789
|  | 0.3107212 | 0.8335446 | 0.343666 | 0.8496621
|  | 0.3130257 | 0.8337974 | 0.3459855 | 0.8497467
|  | 0.315329 | 0.8340495 | 0.3483039 | 0.8498326
|  | 0.3176313 | 0.8343008 | 0.3506213 | 0.8499197
|  | 0.3199325 | 0.8345512 | 0.3529379 | 0.850008
|  | 0.3222326 | 0.8348006 | 0.3552535 | 0.8500972
|  | 0.3245318 | 0.835049 | 0.3575683 | 0.8501872
|  | 0.3268301 | 0.8352964 | 0.3598823 | 0.8502781
|  | 0.3291274 | 0.8355427 | 0.3621955 | 0.8503696
|  | 0.3314238 | 0.8357878 | 0.3645079 | 0.8504617
|  | 0.3337194 | 0.8360317 | 0.3668196 | 0.8505543
|  | 0.3360141 | 0.8362744 | 0.3691307 | 0.8506473
|  | 0.338308 | 0.8365158 | 0.3714411 | 0.8507405
|  | 0.3406011 | 0.8367558 | 0.3737509 | 0.8508341
|  | 0.3428935 | 0.8369945 | 0.3760602 | 0.8509277
|  | 0.3451852 | 0.8372317 | 0.3783689 | 0.8510214
|  | 0.3474762 | 0.8374675 | 0.3806771 | 0.8511151
|  | 0.3497665 | 0.8377018 | 0.3829848 | 0.8512087
|  | 0.3520562 | 0.8379345 | 0.3852921 | 0.8513021
|  | 0.3543453 | 0.8381656 | 0.3875991 | 0.8513953
|  | 0.3566338 | 0.8383951 | 0.3899056 | 0.8514881
|  | 0.3589217 | 0.838623 | 0.3922119 | 0.8515806
|  | 0.3612092 | 0.8388491 | 0.3945178 | 0.8516726
|  | 0.3634962 | 0.8390735 | 0.3968235 | 0.8517641
|  | 0.3657827 | 0.8392962 | 0.3991289 | 0.851855
|  | 0.3680688 | 0.8395171 | 0.4014342 | 0.8519453
|  | 0.3703544 | 0.8397361 | 0.4037393 | 0.8520349
|  | 0.3726398 | 0.8399533 | 0.4060443 | 0.8521237
|  | 0.3749248 | 0.8401686 | 0.4083492 | 0.8522118
|  | 0.3772094 | 0.8403819 | 0.4106541 | 0.8522989
|  | 0.3794938 | 0.8405934 | 0.4129589 | 0.8523851
|  | 0.381778 | 0.8408028 | 0.4152637 | 0.8524703
|  | 0.3840619 | 0.8410102 | 0.4175686 | 0.8525545
|  | 0.3863457 | 0.8412156 | 0.4198736 | 0.8526376
|  | 0.3886292 | 0.841419 | 0.4221786 | 0.8527196
|  | 0.3909127 | 0.8416202 | 0.4244839 | 0.8528004
|  | 0.393196 | 0.8418193 | 0.4267893 | 0.85288
|  | 0.3954793 | 0.8420163 | 0.4290949 | 0.8529582
|  | 0.3977625 | 0.8422111 | 0.4314007 | 0.8530352
|  | 0.4000457 | 0.8424037 | 0.4337068 | 0.8531108
|  | 0.4023289 | 0.8425941 | 0.4360133 | 0.853185
|  | 0.4046122 | 0.8427823 | 0.4383201 | 0.8532577
|  | 0.4068956 | 0.8429682 | 0.4406272 | 0.853329
|  | 0.409179 | 0.8431518 | 0.4429348 | 0.8533987
|  | 0.4114626 | 0.8433331 | 0.4452428 | 0.8534668
|  | 0.4137463 | 0.843512 | 0.4475513 | 0.8535334
|  | 0.4160303 | 0.8436886 | 0.4498604 | 0.8535982
|  | 0.4183144 | 0.8438629 | 0.4521699 | 0.8536614
|  | 0.4205988 | 0.8440347 | 0.45448 | 0.8537229
|  | 0.4228835 | 0.8442041 | 0.4567908 | 0.8537826
|  | 0.4251685 | 0.8443711 | 0.4591021 | 0.8538405
|  | 0.4274539 | 0.8445356 | 0.4614142 | 0.8538966
|  | 0.4297396 | 0.8446977 | 0.463727 | 0.8539508
|  | 0.4320257 | 0.8448572 | 0.4660405 | 0.8540031
|  | 0.4343122 | 0.8450142 | 0.4683547 | 0.8540535
|  | 0.4365992 | 0.8451687
|  | 0.4388867 | 0.8453206
|  | 0.4411747 | 0.84547
|  | 0.4434633 | 0.8456168
|  | 0.4457525 | 0.8457609
|  | 0.4480422 | 0.8459024
|  | 0.4503326 | 0.8460413
|  | 0.4526237 | 0.8461776
|  | 0.4549155 | 0.8463111
|  | 0.457208 | 0.846442
|  | 0.4595012 | 0.8465701
|  | 0.4617953 | 0.8466955
|  | 0.4640902 | 0.8468182
|  | 0.4663859 | 0.8469381
|  | 0.4686825 | 0.8470552
|  | 0.4709801 | 0.8471696
|  | 0.4732786 | 0.8472811

## c
Experiment |  | Prediction
a/mm | a/c | a0=0.012mm, a/c0=0.2 |  | a0=0.019mm, a/c0=0.2
0.0139 | 0.442112 | a/mm | a/c | a/mm | a/c
0.07039 | 0.6899628 | 0.012 | 0.2 | 0.019 | 0.2
0.06734 | 0.6453901 | 0.014 | 0.2319352 | 0.021 | 0.2201671
0.08593 | 0.7364587 | 0.016 | 0.2633054 | 0.023 | 0.2400973
0.11308 | 0.8505453 | 0.018 | 0.2940464 | 0.025 | 0.2597719
0.1549 | 0.8177163 | 0.02 | 0.3240953 | 0.027 | 0.2791719
0.18031 | 0.6037906 | 0.022 | 0.3533922 | 0.029 | 0.2982789
0.18961 | 0.6052027 | 0.024 | 0.3818811 | 0.031 | 0.3170747
0.13399 | 0.3866397 | 0.026 | 0.4095111 | 0.033 | 0.3355416
|  | 0.028 | 0.4362373 | 0.035 | 0.3536627
|  | 0.03 | 0.4620217 | 0.037 | 0.3714222
|  | 0.032 | 0.4868336 | 0.039 | 0.3888051
|  | 0.034 | 0.5106498 | 0.041 | 0.4057976
|  | 0.036 | 0.5334548 | 0.043 | 0.4223873
|  | 0.038 | 0.5552405 | 0.045 | 0.4385633
|  | 0.04 | 0.5760057 | 0.047 | 0.4543158
|  | 0.042 | 0.5957559 | 0.049 | 0.4696369
|  | 0.044 | 0.6145026 | 0.051 | 0.4845201
|  | 0.046 | 0.6322625 | 0.053 | 0.4989604
|  | 0.048 | 0.6490567 | 0.055 | 0.5129545
|  | 0.05 | 0.6649104 | 0.057 | 0.5265006
|  | 0.052 | 0.6798515 | 0.059 | 0.5395983
|  | 0.054 | 0.6939108 | 0.061 | 0.5522487
|  | 0.056 | 0.7071208 | 0.063 | 0.5644543
|  | 0.058 | 0.7195154 | 0.065 | 0.5762187
|  | 0.06 | 0.7311292 | 0.067 | 0.5875469
|  | 0.062 | 0.7419973 | 0.069 | 0.5984448
|  | 0.064 | 0.7521551 | 0.071 | 0.6089195
|  | 0.066 | 0.7616375 | 0.073 | 0.6189788
|  | 0.068 | 0.7704791 | 0.075 | 0.6286314
|  | 0.07 | 0.7787137 | 0.077 | 0.6378867
|  | 0.072 | 0.7863745 | 0.079 | 0.6467547
|  | 0.074 | 0.7934935 | 0.081 | 0.6552458
|  | 0.076 | 0.8001019 | 0.083 | 0.6633709
|  | 0.078 | 0.8062295 | 0.085 | 0.6711413
|  | 0.08 | 0.8119053 | 0.087 | 0.6785684
|  | 0.082 | 0.8171568 | 0.089 | 0.685664
|  | 0.084 | 0.8220106 | 0.091 | 0.6924399
|  | 0.086 | 0.8264918 | 0.093 | 0.698908
|  | 0.088 | 0.8306246 | 0.095 | 0.7050801
|  | 0.09 | 0.8344318 | 0.097 | 0.7109682
|  | 0.092 | 0.8379354 | 0.099 | 0.716584
|  | 0.094 | 0.8411558 | 0.101 | 0.7219391
|  | 0.096 | 0.8441129 | 0.103 | 0.7270451
|  | 0.098 | 0.8468251 | 0.105 | 0.7319132
|  | 0.1 | 0.8493101 | 0.107 | 0.7365547
|  | 0.102 | 0.8515844 | 0.109 | 0.7409803
|  | 0.104 | 0.8536639 | 0.111 | 0.7452006
|  | 0.106 | 0.8555634 | 0.113 | 0.7492262
|  | 0.108 | 0.8572968 | 0.115 | 0.7530669
|  | 0.11 | 0.8588774 | 0.117 | 0.7567327
|  | 0.112 | 0.8603178 | 0.119 | 0.760233
|  | 0.114 | 0.8616295 | 0.121 | 0.763577
|  | 0.116 | 0.8628237 | 0.123 | 0.7667736
|  | 0.118 | 0.8639107 | 0.125 | 0.7698314
|  | 0.12 | 0.8649005 | 0.127 | 0.7727587
|  | 0.122 | 0.8658021 | 0.129 | 0.7755635
|  | 0.124 | 0.8666243 | 0.131 | 0.7782534
|  | 0.126 | 0.8673752 | 0.133 | 0.7808358
|  | 0.128 | 0.8680625 | 0.135 | 0.7833178
|  | 0.13 | 0.8686932 | 0.137 | 0.7857062
|  | 0.132 | 0.8692742 | 0.139 | 0.7880074
|  | 0.134 | 0.8698117 | 0.141 | 0.7902277
|  | 0.136 | 0.8703117 | 0.143 | 0.792373
|  | 0.138 | 0.8707796 | 0.145 | 0.7944491
|  | 0.14 | 0.8712208 | 0.147 | 0.7964612
|  | 0.142 | 0.87164 | 0.149 | 0.7984146
|  | 0.144 | 0.8720418 | 0.151 | 0.8003142
|  | 0.146 | 0.8724304 | 0.153 | 0.8021646
|  | 0.148 | 0.8728097 | 0.155 | 0.8039704
|  | 0.15 | 0.8731834 | 0.157 | 0.8057356
|  | 0.152 | 0.8735551 | 0.159 | 0.8074644
|  | 0.154 | 0.8739277 | 0.161 | 0.8091604
|  | 0.156 | 0.8743044 | 0.163 | 0.8108273
|  | 0.158 | 0.8746879 | 0.165 | 0.8124685
|  | 0.16 | 0.8750806 | 0.167 | 0.8140871
|  | 0.162 | 0.8754851 | 0.169 | 0.8156863
|  | 0.164 | 0.8759034 | 0.171 | 0.8172688
|  | 0.166 | 0.8763375 | 0.173 | 0.8188373
|  | 0.168 | 0.8767893 | 0.175 | 0.8203943
|  | 0.17 | 0.8772606 | 0.177 | 0.8219423
|  | 0.172 | 0.8777527 | 0.179 | 0.8234834
|  | 0.174 | 0.8782672 | 0.181 | 0.8250197
|  | 0.176 | 0.8788053 | 0.183 | 0.8265531
|  | 0.178 | 0.8793682 | 0.185 | 0.8280855
|  | 0.18 | 0.8799569 | 0.187 | 0.8296185
|  | 0.182 | 0.8805723 | 0.189 | 0.8311538
|  | 0.184 | 0.8812154 | 0.191 | 0.8326927
|  | 0.186 | 0.8818868 | 0.193 | 0.8342366
|  | 0.188 | 0.8825871 | 0.195 | 0.8357867
|  | 0.19 | 0.883317 | 0.197 | 0.8373443
|  | 0.192 | 0.8840768 | 0.199 | 0.8389104
|  | 0.194 | 0.8848671 | 0.201 | 0.8404858
|  | 0.196 | 0.8856881 | 0.203 | 0.8420716
|  | 0.198 | 0.8865401 | 0.205 | 0.8436684
|  | 0.2 | 0.8874233 | 0.207 | 0.8452771
|  | 0.202 | 0.8883377 | 0.209 | 0.8468982
|  | 0.204 | 0.8892836 | 0.211 | 0.8485323
|  | 0.206 | 0.8902609 | 0.213 | 0.85018
|  | 0.208 | 0.8912696 | 0.215 | 0.8518417
|  | 0.21 | 0.8923095 | 0.217 | 0.8535178
|  | 0.212 | 0.8933807 | 0.219 | 0.8552086
|  | 0.214 | 0.8944829 | 0.221 | 0.8569144
|  | 0.216 | 0.895616 | 0.223 | 0.8586354
|  | 0.218 | 0.8967796 | 0.225 | 0.8603718
|  | 0.22 | 0.8979736 | 0.227 | 0.8621238
|  | 0.222 | 0.8991976 | 0.229 | 0.8638914
|  | 0.224 | 0.9004514 | 0.231 | 0.8656747
|  | 0.226 | 0.9017344 | 0.233 | 0.8674737
|  | 0.228 | 0.9030465 | 0.235 | 0.8692883
|  | 0.23 | 0.9043871 | 0.237 | 0.8711186
|  | 0.232 | 0.9057558 | 0.239 | 0.8729645
|  | 0.234 | 0.9071522 | 0.241 | 0.8748258
|  | 0.236 | 0.9085758 | 0.243 | 0.8767024
|  | 0.238 | 0.9100261 | 0.245 | 0.878594
|  | 0.24 | 0.9115027 | 0.247 | 0.8805007
|  | 0.242 | 0.913005 | 0.249 | 0.882422
|  | 0.244 | 0.9145324 | 0.251 | 0.8843577
|  | 0.246 | 0.9160845 | 0.253 | 0.8863077
|  | 0.248 | 0.9176607 | 0.255 | 0.8882716
|  | 0.25 | 0.9192604 | 0.257 | 0.8902491
|  | 0.252 | 0.920883 | 0.259 | 0.8922399
|  | 0.254 | 0.922528 | 0.261 | 0.8942438
|  | 0.256 | 0.9241947 | 0.263 | 0.8962602
|  | 0.258 | 0.9258827 | 0.265 | 0.8982889
|  | 0.26 | 0.9275912 | 0.267 | 0.9003295
|  | 0.262 | 0.9293197 | 0.269 | 0.9023817
|  | 0.264 | 0.9310675 | 0.271 | 0.9044449
|  | 0.266 | 0.9328341 | 0.273 | 0.9065189
|  | 0.268 | 0.9346188 | 0.275 | 0.9086032
|  | 0.27 | 0.936421 | 0.277 | 0.9106974
|  | 0.272 | 0.9382401 | 0.279 | 0.912801
|  | 0.274 | 0.9400754 | 0.281 | 0.9149137
|  | 0.276 | 0.9419263 | 0.283 | 0.9170349
|  | 0.278 | 0.9437922 | 0.285 | 0.9191642
|  | 0.28 | 0.9456725 | 0.287 | 0.9213012
|  | 0.282 | 0.9475664 | 0.289 | 0.9234454
|  | 0.284 | 0.9494735 | 0.291 | 0.9255963
|  | 0.286 | 0.951393 | 0.293 | 0.9277535
|  | 0.288 | 0.9533244 | 0.295 | 0.9299164
|  | 0.29 | 0.9552669 | 0.297 | 0.9320846
|  | 0.292 | 0.95722 | 0.299 | 0.9342576
|  | 0.294 | 0.959183 | 0.301 | 0.9364349
|  | 0.296 | 0.9611553 | 0.303 | 0.9386161
|  | 0.298 | 0.9631363 | 0.305 | 0.9408005
|  | 0.3 | 0.9651253 | 0.307 | 0.9429878
|  | 0.302 | 0.9671216 | 0.309 | 0.9451773
|  | 0.304 | 0.9691248 | 0.311 | 0.9473687
|  | 0.306 | 0.9711341 | 0.313 | 0.9495613
|  | 0.308 | 0.973149 | 0.315 | 0.9517547
|  | 0.31 | 0.9751687 | 0.317 | 0.9539484
|  | 0.312 | 0.9771927 | 0.319 | 0.9561418
|  | 0.314 | 0.9792204 | 0.321 | 0.9583344
|  | 0.316 | 0.981251 | 0.323 | 0.9605257
|  | 0.318 | 0.9832841 | 0.325 | 0.9627152
|  | 0.32 | 0.985319 | 0.327 | 0.9649023
|  | 0.322 | 0.987355 | 0.329 | 0.9670865
|  | 0.324 | 0.9893916 | 0.331 | 0.9692673
|  | 0.326 | 0.991428 | 0.333 | 0.9714441
|  | 0.328 | 0.9934638 | 0.335 | 0.9736164
|  | 0.33 | 0.9954982 | 0.337 | 0.9757836
|  | 0.332 | 0.9975307 | 0.339 | 0.9779453
|  | 0.334 | 0.9995606 | 0.341 | 0.9801007
|  | 0.336 | 1.001587 | 0.343 | 0.9822494
|  | 0.338 | 1.00361 | 0.345 | 0.9843909
|  | 0.34 | 1.005629 | 0.347 | 0.9865245
|  | 0.342 | 1.007642 | 0.349 | 0.9886497
|  | 0.344 | 1.00965 | 0.351 | 0.9907659
|  | 0.346 | 1.011651 | 0.353 | 0.9928725
|  | 0.348 | 1.013645 | 0.355 | 0.994969
|  | 0.35 | 1.015632 | 0.357 | 0.9970547
|  | 0.352 | 1.017611 | 0.359 | 0.9991291
|  | 0.354 | 1.01958 | 0.361 | 1.001192
|  | 0.356 | 1.02154 | 0.363 | 1.003241
|  | 0.358 | 1.02349 | 0.365 | 1.005278
|  | 0.36 | 1.025429 | 0.367 | 1.007301
|  | 0.362 | 1.027357 | 0.369 | 1.00931
|  | 0.364 | 1.029272 | 0.371 | 1.011303
|  | 0.366 | 1.031174 | 0.373 | 1.013281
|  | 0.368 | 1.033063 | 0.375 | 1.015242
|  | 0.37 | 1.034938 | 0.377 | 1.017186
|  | 0.372 | 1.036798 | 0.379 | 1.019113
|  | 0.374 | 1.038642 | 0.381 | 1.021021
|  | 0.376 | 1.040469 | 0.383 | 1.02291
|  | 0.378 | 1.04228 | 0.385 | 1.024779
|  | 0.38 | 1.044073 | 0.387 | 1.026628
|  | 0.382 | 1.045847 | 0.389 | 1.028455
|  | 0.384 | 1.047602 | 0.391 | 1.03026
|  | 0.386 | 1.049337 | 0.393 | 1.032042
|  | 0.388 | 1.051051 | 0.395 | 1.033801
|  | 0.39 | 1.052743 | 0.397 | 1.035535
|  | 0.392 | 1.054413 | 0.399 | 1.037244
|  | 0.394 | 1.056059 | 0.401 | 1.038926
|  | 0.396 | 1.057682
|  | 0.398 | 1.059279
|  | 0.4 | 1.06085

## d
Experiment |  | Prediction
c/mm | a/c | a0=0.012mm, a/c0=0.2 |  | a0=0.019mm, a/c0=0.2
0.03144 | 0.442112 | c/mm | a/c | c/mm | a/c
0.10202 | 0.6899628 | 0.06 | 0.2 | 0.095 | 0.2
0.10434 | 0.6453901 | 0.06036168 | 0.2319352 | 0.09538211 | 0.2201671
0.11668 | 0.7364587 | 0.06076594 | 0.2633054 | 0.09579449 | 0.2400973
0.13295 | 0.8505453 | 0.06121484 | 0.2940464 | 0.09623828 | 0.2597719
0.18943 | 0.8177163 | 0.06171025 | 0.3240953 | 0.09671459 | 0.2791719
0.29863 | 0.6037906 | 0.06225378 | 0.3533922 | 0.09722443 | 0.2982789
0.3133 | 0.6052027 | 0.06284679 | 0.3818811 | 0.09776877 | 0.3170747
0.34655 | 0.3866397 | 0.06349035 | 0.4095111 | 0.09834847 | 0.3355416
|  | 0.06418525 | 0.4362373 | 0.09896435 | 0.3536627
|  | 0.06493201 | 0.4620217 | 0.0996171 | 0.3714222
|  | 0.06573088 | 0.4868336 | 0.1003073 | 0.3888051
|  | 0.06658183 | 0.5106498 | 0.1010356 | 0.4057976
|  | 0.06748463 | 0.5334548 | 0.1018023 | 0.4223873
|  | 0.06843882 | 0.5552405 | 0.1026078 | 0.4385633
|  | 0.06944376 | 0.5760057 | 0.1034523 | 0.4543158
|  | 0.07049867 | 0.5957559 | 0.1043359 | 0.4696369
|  | 0.07160262 | 0.6145026 | 0.1052588 | 0.4845201
|  | 0.07275459 | 0.6322625 | 0.1062208 | 0.4989604
|  | 0.07395347 | 0.6490567 | 0.107222 | 0.5129545
|  | 0.07519811 | 0.6649104 | 0.108262 | 0.5265006
|  | 0.07648729 | 0.6798515 | 0.1093406 | 0.5395983
|  | 0.0778198 | 0.6939108 | 0.1104575 | 0.5522487
|  | 0.07919439 | 0.7071208 | 0.1116122 | 0.5644543
|  | 0.08060981 | 0.7195154 | 0.1128044 | 0.5762187
|  | 0.08206484 | 0.7311292 | 0.1140335 | 0.5875469
|  | 0.08355825 | 0.7419973 | 0.1152989 | 0.5984448
|  | 0.08508883 | 0.7521551 | 0.1166 | 0.6089195
|  | 0.08665539 | 0.7616375 | 0.1179362 | 0.6189788
|  | 0.08825677 | 0.7704791 | 0.1193068 | 0.6286314
|  | 0.08989183 | 0.7787137 | 0.1207111 | 0.6378867
|  | 0.09155943 | 0.7863745 | 0.1221483 | 0.6467547
|  | 0.09325848 | 0.7934935 | 0.1236177 | 0.6552458
|  | 0.0949879 | 0.8001019 | 0.1251185 | 0.6633709
|  | 0.09674664 | 0.8062295 | 0.1266499 | 0.6711413
|  | 0.09853366 | 0.8119053 | 0.1282111 | 0.6785684
|  | 0.1003479 | 0.8171568 | 0.1298012 | 0.685664
|  | 0.1021885 | 0.8220106 | 0.1314193 | 0.6924399
|  | 0.1040543 | 0.8264918 | 0.1330647 | 0.698908
|  | 0.1059444 | 0.8306246 | 0.1347365 | 0.7050801
|  | 0.1078578 | 0.8344318 | 0.1364337 | 0.7109682
|  | 0.1097937 | 0.8379354 | 0.1381555 | 0.716584
|  | 0.111751 | 0.8411558 | 0.139901 | 0.7219391
|  | 0.1137289 | 0.8441129 | 0.1416693 | 0.7270451
|  | 0.1157264 | 0.8468251 | 0.1434596 | 0.7319132
|  | 0.1177426 | 0.8493101 | 0.145271 | 0.7365547
|  | 0.1197767 | 0.8515844 | 0.1471024 | 0.7409803
|  | 0.1218278 | 0.8536639 | 0.1489532 | 0.7452006
|  | 0.123895 | 0.8555634 | 0.1508223 | 0.7492262
|  | 0.1259774 | 0.8572968 | 0.1527089 | 0.7530669
|  | 0.1280742 | 0.8588774 | 0.1546121 | 0.7567327
|  | 0.1301845 | 0.8603178 | 0.156531 | 0.760233
|  | 0.1323075 | 0.8616295 | 0.1584647 | 0.763577
|  | 0.1344423 | 0.8628237 | 0.1604124 | 0.7667736
|  | 0.1365882 | 0.8639107 | 0.1623732 | 0.7698314
|  | 0.1387443 | 0.8649005 | 0.1643463 | 0.7727587
|  | 0.1409098 | 0.8658021 | 0.1663307 | 0.7755635
|  | 0.1430839 | 0.8666243 | 0.1683256 | 0.7782534
|  | 0.1452658 | 0.8673752 | 0.1703303 | 0.7808358
|  | 0.1474548 | 0.8680625 | 0.1723438 | 0.7833178
|  | 0.1496501 | 0.8686932 | 0.1743654 | 0.7857062
|  | 0.1518508 | 0.8692742 | 0.1763943 | 0.7880074
|  | 0.1540563 | 0.8698117 | 0.1784296 | 0.7902277
|  | 0.1562659 | 0.8703117 | 0.1804706 | 0.792373
|  | 0.1584787 | 0.8707796 | 0.1825164 | 0.7944491
|  | 0.160694 | 0.8712208 | 0.1845664 | 0.7964612
|  | 0.1629113 | 0.87164 | 0.1866198 | 0.7984146
|  | 0.1651297 | 0.8720418 | 0.1886759 | 0.8003142
|  | 0.1673486 | 0.8724304 | 0.1907339 | 0.8021646
|  | 0.1695673 | 0.8728097 | 0.1927932 | 0.8039704
|  | 0.1717852 | 0.8731834 | 0.194853 | 0.8057356
|  | 0.1740016 | 0.8735551 | 0.1969127 | 0.8074644
|  | 0.1762159 | 0.8739277 | 0.1989717 | 0.8091604
|  | 0.1784276 | 0.8743044 | 0.2010292 | 0.8108273
|  | 0.1806359 | 0.8746879 | 0.2030848 | 0.8124685
|  | 0.1828403 | 0.8750806 | 0.2051377 | 0.8140871
|  | 0.1850403 | 0.8754851 | 0.2071875 | 0.8156863
|  | 0.1872353 | 0.8759034 | 0.2092335 | 0.8172688
|  | 0.1894247 | 0.8763375 | 0.2112752 | 0.8188373
|  | 0.1916082 | 0.8767893 | 0.2133121 | 0.8203943
|  | 0.1937851 | 0.8772606 | 0.2153436 | 0.8219423
|  | 0.195955 | 0.8777527 | 0.2173693 | 0.8234834
|  | 0.1981174 | 0.8782672 | 0.2193887 | 0.8250197
|  | 0.2002719 | 0.8788053 | 0.2214014 | 0.8265531
|  | 0.2024181 | 0.8793682 | 0.2234069 | 0.8280855
|  | 0.2045555 | 0.8799569 | 0.2254048 | 0.8296185
|  | 0.2066838 | 0.8805723 | 0.2273948 | 0.8311538
|  | 0.2088025 | 0.8812154 | 0.2293763 | 0.8326927
|  | 0.2109114 | 0.8818868 | 0.2313492 | 0.8342366
|  | 0.2130101 | 0.8825871 | 0.2333131 | 0.8357867
|  | 0.2150983 | 0.883317 | 0.2352676 | 0.8373443
|  | 0.2171757 | 0.8840768 | 0.2372125 | 0.8389104
|  | 0.219242 | 0.8848671 | 0.2391474 | 0.8404858
|  | 0.2212969 | 0.8856881 | 0.2410721 | 0.8420716
|  | 0.2233402 | 0.8865401 | 0.2429865 | 0.8436684
|  | 0.2253716 | 0.8874233 | 0.2448901 | 0.8452771
|  | 0.227391 | 0.8883377 | 0.2467829 | 0.8468982
|  | 0.2293981 | 0.8892836 | 0.2486647 | 0.8485323
|  | 0.2313928 | 0.8902609 | 0.2505352 | 0.85018
|  | 0.233375 | 0.8912696 | 0.2523943 | 0.8518417
|  | 0.2353443 | 0.8923095 | 0.2542419 | 0.8535178
|  | 0.2373008 | 0.8933807 | 0.2560779 | 0.8552086
|  | 0.2392444 | 0.8944829 | 0.2579021 | 0.8569144
|  | 0.2411748 | 0.895616 | 0.2597144 | 0.8586354
|  | 0.243092 | 0.8967796 | 0.2615148 | 0.8603718
|  | 0.2449961 | 0.8979736 | 0.2633033 | 0.8621238
|  | 0.2468868 | 0.8991976 | 0.2650796 | 0.8638914
|  | 0.2487641 | 0.9004514 | 0.2668439 | 0.8656747
|  | 0.2506281 | 0.9017344 | 0.2685961 | 0.8674737
|  | 0.2524787 | 0.9030465 | 0.2703361 | 0.8692883
|  | 0.2543159 | 0.9043871 | 0.272064 | 0.8711186
|  | 0.2561397 | 0.9057558 | 0.2737797 | 0.8729645
|  | 0.2579501 | 0.9071522 | 0.2754834 | 0.8748258
|  | 0.2597472 | 0.9085758 | 0.277175 | 0.8767024
|  | 0.2615309 | 0.9100261 | 0.2788546 | 0.878594
|  | 0.2633015 | 0.9115027 | 0.2805222 | 0.8805007
|  | 0.2650588 | 0.913005 | 0.2821779 | 0.882422
|  | 0.266803 | 0.9145324 | 0.2838218 | 0.8843577
|  | 0.2685342 | 0.9160845 | 0.2854539 | 0.8863077
|  | 0.2702524 | 0.9176607 | 0.2870744 | 0.8882716
|  | 0.2719578 | 0.9192604 | 0.2886832 | 0.8902491
|  | 0.2736504 | 0.920883 | 0.2902807 | 0.8922399
|  | 0.2753304 | 0.922528 | 0.2918667 | 0.8942438
|  | 0.2769979 | 0.9241947 | 0.2934416 | 0.8962602
|  | 0.278653 | 0.9258827 | 0.2950053 | 0.8982889
|  | 0.2802959 | 0.9275912 | 0.2965581 | 0.9003295
|  | 0.2819267 | 0.9293197 | 0.2981 | 0.9023817
|  | 0.2835455 | 0.9310675 | 0.2996313 | 0.9044449
|  | 0.2851525 | 0.9328341 | 0.301152 | 0.9065189
|  | 0.2867479 | 0.9346188 | 0.3026624 | 0.9086032
|  | 0.2883319 | 0.936421 | 0.3041625 | 0.9106974
|  | 0.2899045 | 0.9382401 | 0.3056526 | 0.912801
|  | 0.291466 | 0.9400754 | 0.3071328 | 0.9149137
|  | 0.2930166 | 0.9419263 | 0.3086033 | 0.9170349
|  | 0.2945564 | 0.9437922 | 0.3100643 | 0.9191642
|  | 0.2960856 | 0.9456725 | 0.3115159 | 0.9213012
|  | 0.2976045 | 0.9475664 | 0.3129584 | 0.9234454
|  | 0.2991131 | 0.9494735 | 0.3143919 | 0.9255963
|  | 0.3006118 | 0.951393 | 0.3158167 | 0.9277535
|  | 0.3021007 | 0.9533244 | 0.3172328 | 0.9299164
|  | 0.3035801 | 0.9552669 | 0.3186406 | 0.9320846
|  | 0.30505 | 0.95722 | 0.3200402 | 0.9342576
|  | 0.3065109 | 0.959183 | 0.3214318 | 0.9364349
|  | 0.3079627 | 0.9611553 | 0.3228157 | 0.9386161
|  | 0.3094059 | 0.9631363 | 0.324192 | 0.9408005
|  | 0.3108405 | 0.9651253 | 0.325561 | 0.9429878
|  | 0.3122668 | 0.9671216 | 0.3269228 | 0.9451773
|  | 0.3136851 | 0.9691248 | 0.3282777 | 0.9473687
|  | 0.3150955 | 0.9711341 | 0.3296259 | 0.9495613
|  | 0.3164983 | 0.973149 | 0.3309676 | 0.9517547
|  | 0.3178937 | 0.9751687 | 0.3323031 | 0.9539484
|  | 0.319282 | 0.9771927 | 0.3336325 | 0.9561418
|  | 0.3206633 | 0.9792204 | 0.3349561 | 0.9583344
|  | 0.3220379 | 0.981251 | 0.3362742 | 0.9605257
|  | 0.323406 | 0.9832841 | 0.3375869 | 0.9627152
|  | 0.3247679 | 0.985319 | 0.3388944 | 0.9649023
|  | 0.3261238 | 0.987355 | 0.3401971 | 0.9670865
|  | 0.327474 | 0.9893916 | 0.3414951 | 0.9692673
|  | 0.3288186 | 0.991428 | 0.3427886 | 0.9714441
|  | 0.330158 | 0.9934638 | 0.344078 | 0.9736164
|  | 0.3314923 | 0.9954982 | 0.3453634 | 0.9757836
|  | 0.3328218 | 0.9975307 | 0.3466452 | 0.9779453
|  | 0.3341468 | 0.9995606 | 0.3479234 | 0.9801007
|  | 0.3354675 | 1.001587 | 0.3491985 | 0.9822494
|  | 0.3367841 | 1.00361 | 0.3504705 | 0.9843909
|  | 0.338097 | 1.005629 | 0.3517399 | 0.9865245
|  | 0.3394062 | 1.007642 | 0.3530067 | 0.9886497
|  | 0.3407122 | 1.00965 | 0.3542714 | 0.9907659
|  | 0.3420152 | 1.011651 | 0.3555341 | 0.9928725
|  | 0.3433153 | 1.013645 | 0.3567951 | 0.994969
|  | 0.3446129 | 1.015632 | 0.3580546 | 0.9970547
|  | 0.3459083 | 1.017611 | 0.3593129 | 0.9991291
|  | 0.3472017 | 1.01958 | 0.3605704 | 1.001192
|  | 0.3484933 | 1.02154 | 0.3618272 | 1.003241
|  | 0.3497835 | 1.02349 | 0.3630836 | 1.005278
|  | 0.3510725 | 1.025429 | 0.3643399 | 1.007301
|  | 0.3523606 | 1.027357 | 0.3655965 | 1.00931
|  | 0.353648 | 1.029272 | 0.3668535 | 1.011303
|  | 0.3549351 | 1.031174 | 0.3681112 | 1.013281
|  | 0.3562221 | 1.033063 | 0.3693701 | 1.015242
|  | 0.3575094 | 1.034938 | 0.3706303 | 1.017186
|  | 0.3587971 | 1.036798 | 0.3718921 | 1.019113
|  | 0.3600857 | 1.038642 | 0.3731559 | 1.021021
|  | 0.3613754 | 1.040469 | 0.374422 | 1.02291
|  | 0.3626665 | 1.04228 | 0.3756908 | 1.024779
|  | 0.3639593 | 1.044073 | 0.3769624 | 1.026628
|  | 0.3652542 | 1.045847 | 0.3782374 | 1.028455
|  | 0.3665514 | 1.047602 | 0.3795159 | 1.03026
|  | 0.3678514 | 1.049337 | 0.3807984 | 1.032042
|  | 0.3691544 | 1.051051 | 0.3820852 | 1.033801
|  | 0.3704608 | 1.052743 | 0.3833767 | 1.035535
|  | 0.3717709 | 1.054413 | 0.3846733 | 1.037244
|  | 0.3730851 | 1.056059 | 0.3859754 | 1.038926
|  | 0.3744038 | 1.057682
|  | 0.3757273 | 1.059279
|  | 0.3770561 | 1.06085

## e
Experiment |  | Prediction
a/mm | a/c | a0=0.01mm, a/c0=0.2 |  | a0=0.01mm, a/c0=1.2 |  | a0=0.025mm, a/c0=0.2 |  | a0=0.032mm, a/c0=1.2
0.01245 | 1.097884 | a/mm | a/c | a/mm | a/c | a/mm | a/c | a/mm | a/c
0.0139 | 1.112 | 0.01 | 0.2 | 0.01 | 1.2 | 0.025 | 0.2 | 0.032 | 1.2
0.03409 | 1.120276 | 0.012 | 0.2362913 | 0.012 | 1.009312 | 0.027 | 0.2147077 | 0.034 | 1.132883
0.02319 | 1.05553 | 0.014 | 0.2711601 | 0.014 | 0.9498147 | 0.029 | 0.2292014 | 0.036 | 1.088244
0.0216 | 1.018388 | 0.016 | 0.3045472 | 0.016 | 0.919443 | 0.031 | 0.243477 | 0.038 | 1.055933
0.03713 | 1.018097 | 0.018 | 0.3364088 | 0.018 | 0.9015875 | 0.033 | 0.2575309 | 0.04 | 1.031422
0.00548 | 0.2063253 | 0.02 | 0.3667178 | 0.02 | 0.8902639 | 0.035 | 0.2713596 | 0.042 | 1.012248
0.01245 | 0.2587282 | 0.022 | 0.3954645 | 0.022 | 0.8827501 | 0.037 | 0.2849602 | 0.044 | 0.9969137
0.01927 | 0.50104 | 0.024 | 0.422656 | 0.024 | 0.8776309 | 0.039 | 0.2983299 | 0.046 | 0.9844463
0.02784 | 0.4174539 | 0.026 | 0.4483152 | 0.026 | 0.8741014 | 0.041 | 0.3114667 | 0.048 | 0.9741785
0.04018 | 0.5463693 | 0.028 | 0.472479 | 0.028 | 0.8716726 | 0.043 | 0.3243685 | 0.05 | 0.9656364
0.04338 | 0.5690673 | 0.03 | 0.4951959 | 0.03 | 0.8700318 | 0.045 | 0.337034 | 0.052 | 0.9584727
0.06574 | 0.5952553 | 0.032 | 0.5165236 | 0.032 | 0.8689709 | 0.047 | 0.3494621 | 0.054 | 0.9524268
0.04875 | 0.372109 | 0.034 | 0.5365266 | 0.034 | 0.8683464 | 0.049 | 0.3616523 | 0.056 | 0.9472991
|  | 0.036 | 0.5552742 | 0.036 | 0.8680567 | 0.051 | 0.3736042 | 0.058 | 0.9429342
|  | 0.038 | 0.572838 | 0.038 | 0.8680282 | 0.053 | 0.3853183 | 0.06 | 0.9392092
|  | 0.04 | 0.5892904 | 0.04 | 0.8682064 | 0.055 | 0.3967949 | 0.062 | 0.9360255
|  | 0.042 | 0.6047035 | 0.042 | 0.8685499 | 0.057 | 0.4080352 | 0.064 | 0.9333035
|  | 0.044 | 0.6191474 | 0.044 | 0.8690274 | 0.059 | 0.4190405 | 0.066 | 0.9309777
|  | 0.046 | 0.63269 | 0.046 | 0.8696142 | 0.061 | 0.4298125 | 0.068 | 0.9289941
|  | 0.048 | 0.6453957 | 0.048 | 0.870291 | 0.063 | 0.4403533 | 0.07 | 0.9273079
|  | 0.05 | 0.6573258 | 0.05 | 0.8710424 | 0.065 | 0.4506651 | 0.072 | 0.9258812
|  | 0.052 | 0.6685379 | 0.052 | 0.871856 | 0.067 | 0.4607506 | 0.074 | 0.9246821
|  | 0.054 | 0.6790856 | 0.054 | 0.8727218 | 0.069 | 0.4706128 | 0.076 | 0.9236836
|  | 0.056 | 0.6890192 | 0.056 | 0.8736314 | 0.071 | 0.4802547 | 0.078 | 0.9228622
|  | 0.058 | 0.6983849 | 0.058 | 0.8745781 | 0.073 | 0.4896796 | 0.08 | 0.9221981
|  | 0.06 | 0.7072258 | 0.06 | 0.8755561 | 0.075 | 0.4988911 | 0.082 | 0.9216739
|  | 0.062 | 0.7155813 | 0.062 | 0.8765606 | 0.077 | 0.5078929 | 0.084 | 0.9212746
|  | 0.064 | 0.723488 | 0.064 | 0.8775876 | 0.079 | 0.5166889 | 0.086 | 0.9209872
|  | 0.066 | 0.7309794 | 0.066 | 0.8786337 | 0.081 | 0.5252829 | 0.088 | 0.9208
|  | 0.068 | 0.7380862 | 0.068 | 0.8796959 | 0.083 | 0.533679 | 0.09 | 0.9207031
|  | 0.07 | 0.7448369 | 0.07 | 0.8807717 | 0.085 | 0.5418813 | 0.092 | 0.9206874
|  | 0.072 | 0.7512572 | 0.072 | 0.8818589 | 0.087 | 0.5498941 | 0.094 | 0.9207451
|  | 0.074 | 0.7573711 | 0.074 | 0.8829556 | 0.089 | 0.5577216 | 0.096 | 0.9208691
|  | 0.076 | 0.7632003 | 0.076 | 0.8840602 | 0.091 | 0.565368 | 0.098 | 0.9210531
|  | 0.078 | 0.7687649 | 0.078 | 0.8851712 | 0.093 | 0.5728376 | 0.1 | 0.9212915
|  | 0.08 | 0.7740834 | 0.08 | 0.8862873 | 0.095 | 0.5801347 | 0.102 | 0.9215794
|  | 0.082 | 0.7791725 | 0.082 | 0.8874074 | 0.097 | 0.5872635 | 0.104 | 0.921912
|  | 0.084 | 0.7840478 | 0.084 | 0.8885305 | 0.099 | 0.5942282 | 0.106 | 0.9222855
|  | 0.086 | 0.7887236 | 0.086 | 0.8896558 | 0.101 | 0.6010331 | 0.108 | 0.922696
|  | 0.088 | 0.793213 | 0.088 | 0.8907823 | 0.103 | 0.6076823 | 0.11 | 0.9231402
|  | 0.09 | 0.797528 | 0.09 | 0.8919094 | 0.105 | 0.6141798 | 0.112 | 0.9236151
|  | 0.092 | 0.8016797 | 0.092 | 0.8930364 | 0.107 | 0.6205297 | 0.114 | 0.9241179
|  | 0.094 | 0.8056784 | 0.094 | 0.8941627 | 0.109 | 0.626736 | 0.116 | 0.9246461
|  | 0.096 | 0.8095336 | 0.096 | 0.8952878 | 0.111 | 0.6328026 | 0.118 | 0.9251974
|  | 0.098 | 0.8132538 | 0.098 | 0.8964113 | 0.113 | 0.6387332 | 0.12 | 0.9257696
|  | 0.1 | 0.8168472 | 0.1 | 0.8975326 | 0.115 | 0.6445316 | 0.122 | 0.9263608
|  | 0.102 | 0.8203213 | 0.102 | 0.8986514 | 0.117 | 0.6502014 | 0.124 | 0.9269692
|  | 0.104 | 0.8236828 | 0.104 | 0.8997672 | 0.119 | 0.6557463 | 0.126 | 0.9275932
|  | 0.106 | 0.8269381 | 0.106 | 0.9008798 | 0.121 | 0.6611696 | 0.128 | 0.9282312
|  | 0.108 | 0.8300932 | 0.108 | 0.9019888 | 0.123 | 0.6664748 | 0.13 | 0.9288819
|  | 0.11 | 0.8331535 | 0.11 | 0.903094 | 0.125 | 0.6716652 | 0.132 | 0.9295439
|  | 0.112 | 0.8361241 | 0.112 | 0.9041949 | 0.127 | 0.6767439 | 0.134 | 0.930216
|  | 0.114 | 0.8390097 | 0.114 | 0.9052915 | 0.129 | 0.6817142 | 0.136 | 0.9308972
|  | 0.116 | 0.8418147 | 0.116 | 0.9063833 | 0.131 | 0.686579 | 0.138 | 0.9315863
|  | 0.118 | 0.8445431 | 0.118 | 0.9074703 | 0.133 | 0.6913412 | 0.14 | 0.9322825
|  | 0.12 | 0.8471988 | 0.12 | 0.9085521 | 0.135 | 0.6960038 | 0.142 | 0.9329847
|  | 0.122 | 0.8497852 | 0.122 | 0.9096286 | 0.137 | 0.7005695 | 0.144 | 0.9336921
|  | 0.124 | 0.8523057 | 0.124 | 0.9106997 | 0.139 | 0.705041 | 0.146 | 0.934404
|  | 0.126 | 0.8547633 | 0.126 | 0.911765 | 0.141 | 0.7094208 | 0.148 | 0.9351196
|  | 0.128 | 0.8571609 | 0.128 | 0.9128244 | 0.143 | 0.7137116 | 0.15 | 0.9358382
|  | 0.13 | 0.8595012 | 0.13 | 0.9138778 | 0.145 | 0.7179156 | 0.152 | 0.9365591
|  | 0.132 | 0.8617867 | 0.132 | 0.9149251 | 0.147 | 0.7220354 | 0.154 | 0.9372818
|  | 0.134 | 0.8640197 | 0.134 | 0.9159659 | 0.149 | 0.7260731 | 0.156 | 0.9380056
|  | 0.136 | 0.8662024 | 0.136 | 0.9170003 | 0.151 | 0.7300309 | 0.158 | 0.93873
|  | 0.138 | 0.8683368 | 0.138 | 0.918028 | 0.153 | 0.7339111 | 0.16 | 0.9394544
|  | 0.14 | 0.870425 | 0.14 | 0.919049 | 0.155 | 0.7377156 | 0.162 | 0.9401784
|  | 0.142 | 0.8724686 | 0.142 | 0.9200631 | 0.157 | 0.7414465 | 0.164 | 0.9409016
|  | 0.144 | 0.8744693 | 0.144 | 0.9210701 | 0.159 | 0.7451056 | 0.166 | 0.9416234
|  | 0.146 | 0.8764288 | 0.146 | 0.92207 | 0.161 | 0.7486948 | 0.168 | 0.9423435
|  | 0.148 | 0.8783486 | 0.148 | 0.9230626 | 0.163 | 0.752216 | 0.17 | 0.9430614
|  | 0.15 | 0.88023 | 0.15 | 0.9240478 | 0.165 | 0.7556707 | 0.172 | 0.9437769
|  | 0.152 | 0.8820743 | 0.152 | 0.9250255 | 0.167 | 0.7590608 | 0.174 | 0.9444894
|  | 0.154 | 0.8838828 | 0.154 | 0.9259956 | 0.169 | 0.7623878 | 0.176 | 0.9451987
|  | 0.156 | 0.8856567 | 0.156 | 0.926958 | 0.171 | 0.7656533 | 0.178 | 0.9459045
|  | 0.158 | 0.887397 | 0.158 | 0.9279125 | 0.173 | 0.7688588 | 0.18 | 0.9466063
|  | 0.16 | 0.8891048 | 0.16 | 0.9288591 | 0.175 | 0.7720057 | 0.182 | 0.9473041
|  | 0.162 | 0.8907811 | 0.162 | 0.9297977 | 0.177 | 0.7750954 | 0.184 | 0.9479973
|  | 0.164 | 0.8924267 | 0.164 | 0.9307282 | 0.179 | 0.7781293 | 0.186 | 0.9486858
|  | 0.166 | 0.8940426 | 0.166 | 0.9316505 | 0.181 | 0.7811087 | 0.188 | 0.9493694
|  | 0.168 | 0.8956295 | 0.168 | 0.9325644 | 0.183 | 0.7840348 | 0.19 | 0.9500477
|  | 0.17 | 0.8971883 | 0.17 | 0.9334699 | 0.185 | 0.7869088 | 0.192 | 0.9507205
|  | 0.172 | 0.8987195 | 0.172 | 0.9343669 | 0.187 | 0.789732 | 0.194 | 0.9513875
|  | 0.174 | 0.900224 | 0.174 | 0.9352554 | 0.189 | 0.7925054 | 0.196 | 0.9520486
|  | 0.176 | 0.9017024 | 0.176 | 0.9361351 | 0.191 | 0.7952301 | 0.198 | 0.9527036
|  | 0.178 | 0.9031553 | 0.178 | 0.9370061 | 0.193 | 0.7979072 | 0.2 | 0.9533522
|  | 0.18 | 0.9045832 | 0.18 | 0.9378682 | 0.195 | 0.8005377 | 0.202 | 0.9539941
|  | 0.182 | 0.9059868 | 0.182 | 0.9387214 | 0.197 | 0.8031226 | 0.204 | 0.9546294
|  | 0.184 | 0.9073665 | 0.184 | 0.9395656 | 0.199 | 0.8056628 | 0.206 | 0.9552576
|  | 0.186 | 0.9087228 | 0.186 | 0.9404006 | 0.201 | 0.8081593 | 0.208 | 0.9558787
|  | 0.188 | 0.9100562 | 0.188 | 0.9412265 | 0.203 | 0.8106128 | 0.21 | 0.9564925
|  | 0.19 | 0.9113671 | 0.19 | 0.9420431 | 0.205 | 0.8130243 | 0.212 | 0.9570988
|  | 0.192 | 0.9126559 | 0.192 | 0.9428503 | 0.207 | 0.8153945 | 0.214 | 0.9576974
|  | 0.194 | 0.9139231 | 0.194 | 0.9436481 | 0.209 | 0.8177243 | 0.216 | 0.9582882
|  | 0.196 | 0.9151689 | 0.196 | 0.9444364 | 0.211 | 0.8200145 | 0.218 | 0.958871
|  | 0.198 | 0.9163938 | 0.198 | 0.9452152 | 0.213 | 0.8222656 | 0.22 | 0.9594457
|  | 0.2 | 0.9175981 | 0.2 | 0.9459842 | 0.215 | 0.8244786 | 0.222 | 0.9600121
|  | 0.202 | 0.9187821 | 0.202 | 0.9467436 | 0.217 | 0.826654 | 0.224 | 0.9605701
|  | 0.204 | 0.919946 | 0.204 | 0.9474931 | 0.219 | 0.8287925 | 0.226 | 0.9611195
|  | 0.206 | 0.9210903 | 0.206 | 0.9482327 | 0.221 | 0.8308947 | 0.228 | 0.9616603
|  | 0.208 | 0.9222151 | 0.208 | 0.9489624 | 0.223 | 0.8329613 | 0.23 | 0.9621922
|  | 0.21 | 0.9233207 | 0.21 | 0.949682 | 0.225 | 0.8349929 | 0.232 | 0.9627152
|  | 0.212 | 0.9244073 | 0.212 | 0.9503916 | 0.227 | 0.83699 | 0.234 | 0.963229
|  | 0.214 | 0.9254752 | 0.214 | 0.9510909 | 0.229 | 0.8389532 | 0.236 | 0.9637337
|  | 0.216 | 0.9265245 | 0.216 | 0.95178 | 0.231 | 0.840883 | 0.238 | 0.9642291
|  | 0.218 | 0.9275556 | 0.218 | 0.9524588 | 0.233 | 0.8427799 | 0.24 | 0.964715
|  | 0.22 | 0.9285685 | 0.22 | 0.9531272 | 0.235 | 0.8446444 | 0.242 | 0.9651913
|  | 0.222 | 0.9295634 | 0.222 | 0.9537852 | 0.237 | 0.8464771 | 0.244 | 0.965658
|  | 0.224 | 0.9305407 | 0.224 | 0.9544326 | 0.239 | 0.8482783 | 0.246 | 0.9661149
|  | 0.226 | 0.9315003 | 0.226 | 0.9550695 | 0.241 | 0.8500486 | 0.248 | 0.966562
|  | 0.228 | 0.9324424 | 0.228 | 0.9556956 | 0.243 | 0.8517883 | 0.25 | 0.966999
|  | 0.23 | 0.9333673 | 0.23 | 0.9563111 | 0.245 | 0.8534979 | 0.252 | 0.967426
|  | 0.232 | 0.9342749 | 0.232 | 0.9569158 | 0.247 | 0.8551778 | 0.254 | 0.9678428
|  | 0.234 | 0.9351656 | 0.234 | 0.9575096 | 0.249 | 0.8568284 | 0.256 | 0.9682493
|  | 0.236 | 0.9360394 | 0.236 | 0.9580925 | 0.251 | 0.85845 | 0.258 | 0.9686454
|  | 0.238 | 0.9368963 | 0.238 | 0.9586644 | 0.253 | 0.860043 | 0.26 | 0.9690311
|  | 0.24 | 0.9377366 | 0.24 | 0.9592252 | 0.255 | 0.8616078 | 0.262 | 0.9694062
|  | 0.242 | 0.9385603 | 0.242 | 0.959775 | 0.257 | 0.8631448 | 0.264 | 0.9697707
|  | 0.244 | 0.9393675 | 0.244 | 0.9603135 | 0.259 | 0.8646541 | 0.266 | 0.9701244
|  | 0.246 | 0.9401584 | 0.246 | 0.9608409 | 0.261 | 0.8661362 | 0.268 | 0.9704673
|  | 0.248 | 0.9409329 | 0.248 | 0.9613569 | 0.263 | 0.8675914 | 0.27 | 0.9707993
|  | 0.25 | 0.9416913 | 0.25 | 0.9618616 | 0.265 | 0.8690199 | 0.272 | 0.9711203
|  | 0.252 | 0.9424335 | 0.252 | 0.9623549 | 0.267 | 0.8704221 | 0.274 | 0.9714302
|  | 0.254 | 0.9431597 | 0.254 | 0.9628366 | 0.269 | 0.8717982 | 0.276 | 0.971729
|  | 0.256 | 0.9438699 | 0.256 | 0.9633069 | 0.271 | 0.8731485 | 0.278 | 0.9720166
|  | 0.258 | 0.9445641 | 0.258 | 0.9637656 | 0.273 | 0.8744733 | 0.28 | 0.9722929
|  | 0.26 | 0.9452425 | 0.26 | 0.9642126 | 0.275 | 0.8757728 | 0.282 | 0.9725577
|  | 0.262 | 0.9459051 | 0.262 | 0.9646479 | 0.277 | 0.8770472 | 0.284 | 0.9728112
|  | 0.264 | 0.946552 | 0.264 | 0.9650714 | 0.279 | 0.8782968 | 0.286 | 0.9730531
|  | 0.266 | 0.9471832 | 0.266 | 0.9654831 | 0.281 | 0.8795218 | 0.288 | 0.9732834
|  | 0.268 | 0.9477987 | 0.268 | 0.965883 | 0.283 | 0.8807225 | 0.29 | 0.9735021
|  | 0.27 | 0.9483986 | 0.27 | 0.9662709 | 0.285 | 0.881899 | 0.292 | 0.9737091
|  | 0.272 | 0.948983 | 0.272 | 0.9666468 | 0.287 | 0.8830516 | 0.294 | 0.9739042
|  | 0.274 | 0.9495519 | 0.274 | 0.9670107 | 0.289 | 0.8841804 | 0.296 | 0.9740875
|  | 0.276 | 0.9501053 | 0.276 | 0.9673625 | 0.291 | 0.8852857 | 0.298 | 0.9742589
|  | 0.278 | 0.9506432 | 0.278 | 0.9677022 | 0.293 | 0.8863676 | 0.3 | 0.9744183
|  | 0.28 | 0.9511658 | 0.28 | 0.9680297 | 0.295 | 0.8874263 | 0.302 | 0.9745656
|  | 0.282 | 0.9516729 | 0.282 | 0.9683449 | 0.297 | 0.888462 | 0.304 | 0.9747009
|  | 0.284 | 0.9521647 | 0.284 | 0.9686478 | 0.299 | 0.8894748 | 0.306 | 0.974824
|  | 0.286 | 0.9526412 | 0.286 | 0.9689384 | 0.301 | 0.890465 | 0.308 | 0.9749348
|  | 0.288 | 0.9531024 | 0.288 | 0.9692166 | 0.303 | 0.8914327 | 0.31 | 0.9750334
|  | 0.29 | 0.9535484 | 0.29 | 0.9694824 | 0.305 | 0.892378 | 0.312 | 0.9751197
|  | 0.292 | 0.953979 | 0.292 | 0.9697357 | 0.307 | 0.8933011 | 0.314 | 0.9751935
|  | 0.294 | 0.9543945 | 0.294 | 0.9699764 | 0.309 | 0.8942021 | 0.316 | 0.975255
|  | 0.296 | 0.9547947 | 0.296 | 0.9702046 | 0.311 | 0.8950812 | 0.318 | 0.9753039
|  | 0.298 | 0.9551797 | 0.298 | 0.9704201 | 0.313 | 0.8959386 | 0.32 | 0.9753403
|  | 0.3 | 0.9555495 | 0.3 | 0.970623 | 0.315 | 0.8967742 | 0.322 | 0.9753641
|  | 0.302 | 0.9559042 | 0.302 | 0.9708131 | 0.317 | 0.8975884 | 0.324 | 0.9753753
|  | 0.304 | 0.9562437 | 0.304 | 0.9709905 | 0.319 | 0.8983811 | 0.326 | 0.9753738
|  | 0.306 | 0.9565681 | 0.306 | 0.9711551 | 0.321 | 0.8991526 | 0.328 | 0.9753596
|  | 0.308 | 0.9568773 | 0.308 | 0.9713068 | 0.323 | 0.8999029 | 0.33 | 0.9753326
|  | 0.31 | 0.9571714 | 0.31 | 0.9714457 | 0.325 | 0.9006321 | 0.332 | 0.9752927
|  | 0.312 | 0.9574505 | 0.312 | 0.9715716 | 0.327 | 0.9013404 | 0.334 | 0.97524
|  | 0.314 | 0.9577144 | 0.314 | 0.9716846 | 0.329 | 0.9020279 | 0.336 | 0.9751744
|  | 0.316 | 0.9579632 | 0.316 | 0.9717846 | 0.331 | 0.9026947 | 0.338 | 0.9750959
|  | 0.318 | 0.9581969 | 0.318 | 0.9718715 | 0.333 | 0.9033408 | 0.34 | 0.9750043
|  | 0.32 | 0.9584155 | 0.32 | 0.9719453 | 0.335 | 0.9039664 | 0.342 | 0.9748998
|  | 0.322 | 0.9586191 | 0.322 | 0.972006 | 0.337 | 0.9045716 | 0.344 | 0.9747821
|  | 0.324 | 0.9588076 | 0.324 | 0.9720536 | 0.339 | 0.9051564 | 0.346 | 0.9746514
|  | 0.326 | 0.9589811 | 0.326 | 0.9720879 | 0.341 | 0.9057211 | 0.348 | 0.9745076
|  | 0.328 | 0.9591394 | 0.328 | 0.9721091 | 0.343 | 0.9062655 | 0.35 | 0.9743505
|  | 0.33 | 0.9592828 | 0.33 | 0.9721169 | 0.345 | 0.9067899 | 0.352 | 0.9741803
|  | 0.332 | 0.959411 | 0.332 | 0.9721115 | 0.347 | 0.9072944 | 0.354 | 0.9739968
|  | 0.334 | 0.9595242 | 0.334 | 0.9720928 | 0.349 | 0.9077789 | 0.356 | 0.9738001
|  | 0.336 | 0.9596224 | 0.336 | 0.9720607 | 0.351 | 0.9082436 | 0.358 | 0.9735901
|  | 0.338 | 0.9597055 | 0.338 | 0.9720152 | 0.353 | 0.9086886 | 0.36 | 0.9733667
|  | 0.34 | 0.9597736 | 0.34 | 0.9719563 | 0.355 | 0.9091139 | 0.362 | 0.97313
|  | 0.342 | 0.9598267 | 0.342 | 0.9718839 | 0.357 | 0.9095197 | 0.364 | 0.9728799
|  | 0.344 | 0.9598647 | 0.344 | 0.971798 | 0.359 | 0.9099059 | 0.366 | 0.9726164
|  | 0.346 | 0.9598877 | 0.346 | 0.9716987 | 0.361 | 0.9102727 | 0.368 | 0.9723394
|  | 0.348 | 0.9598956 | 0.348 | 0.9715858 | 0.363 | 0.9106202 | 0.37 | 0.972049
|  | 0.35 | 0.9598886 | 0.35 | 0.9714593 | 0.365 | 0.9109483 | 0.372 | 0.9717451
|  | 0.352 | 0.9598665 | 0.352 | 0.9713193 | 0.367 | 0.9112572 | 0.374 | 0.9714277
|  | 0.354 | 0.9598293 | 0.354 | 0.9711656 | 0.369 | 0.911547 | 0.376 | 0.9710967
|  | 0.356 | 0.9597772 | 0.356 | 0.9709983 | 0.371 | 0.9118176 | 0.378 | 0.9707522
|  | 0.358 | 0.95971 | 0.358 | 0.9708174 | 0.373 | 0.9120693 | 0.38 | 0.9703942
|  | 0.36 | 0.9596278 | 0.36 | 0.9706227 | 0.375 | 0.9123019 | 0.382 | 0.9700225
|  | 0.362 | 0.9595306 | 0.362 | 0.9704144 | 0.377 | 0.9125157 | 0.384 | 0.9696373
|  | 0.364 | 0.9594184 | 0.364 | 0.9701923 | 0.379 | 0.9127106 | 0.386 | 0.9692384
|  | 0.366 | 0.9592912 | 0.366 | 0.9699565 | 0.381 | 0.9128867 | 0.388 | 0.9688258
|  | 0.368 | 0.959149 | 0.368 | 0.9697069 | 0.383 | 0.9130441 | 0.39 | 0.9683997
|  | 0.37 | 0.9589918 | 0.37 | 0.9694435 | 0.385 | 0.9131829 | 0.392 | 0.9679598
|  | 0.372 | 0.9588195 | 0.372 | 0.9691663 | 0.387 | 0.913303 | 0.394 | 0.9675063
|  | 0.374 | 0.9586323 | 0.374 | 0.9688753 | 0.389 | 0.9134045 | 0.396 | 0.9670391
|  | 0.376 | 0.9584301 | 0.376 | 0.9685705 | 0.391 | 0.9134876 | 0.398 | 0.9665582
|  | 0.378 | 0.9582129 | 0.378 | 0.9682518 | 0.393 | 0.9135522 | 0.4 | 0.9660635
|  | 0.38 | 0.9579808 | 0.38 | 0.9679193 | 0.395 | 0.9135985
|  | 0.382 | 0.9577336 | 0.382 | 0.9675728 | 0.397 | 0.9136264
|  | 0.384 | 0.9574715 | 0.384 | 0.9672125 | 0.399 | 0.913636
|  | 0.386 | 0.9571944 | 0.386 | 0.9668383 | 0.401 | 0.9136274
|  | 0.388 | 0.9569024 | 0.388 | 0.9664501
|  | 0.39 | 0.9565954 | 0.39 | 0.9660481
|  | 0.392 | 0.9562735 | 0.392 | 0.9656321
|  | 0.394 | 0.9559367 | 0.394 | 0.9652021
|  | 0.396 | 0.9555849 | 0.396 | 0.9647582
|  | 0.398 | 0.9552182 | 0.398 | 0.9643004
|  | 0.4 | 0.9548366 | 0.4 | 0.9638286

## f
Experiment |  | Prediction
c/mm | a/c | a0=0.01mm, a/c0=0.2 |  | a0=0.01mm, a/c0=1.2 |  | a0=0.025mm, a/c0=0.2 |  | a0=0.032mm, a/c0=1.2
0.01134 | 1.097884 | c/mm | a/c | c/mm | a/c | c/mm | a/c | c/mm | a/c
0.0125 | 1.112 | 0.05 | 0.2 | 0.008333333 | 1.2 | 0.125 | 0.2 | 0.02666667 | 1.2
0.03043 | 1.120276 | 0.05078476 | 0.2362913 | 0.01188929 | 1.009312 | 0.1257523 | 0.2147077 | 0.03001193 | 1.132883
0.02197 | 1.05553 | 0.05163001 | 0.2711601 | 0.01473972 | 0.9498147 | 0.1265263 | 0.2292014 | 0.0330808 | 1.088244
0.02121 | 1.018388 | 0.05253701 | 0.3045472 | 0.01740184 | 0.919443 | 0.1273221 | 0.243477 | 0.03598712 | 1.055933
0.03647 | 1.018097 | 0.05350632 | 0.3364088 | 0.01996479 | 0.9015875 | 0.12814 | 0.2575309 | 0.0387814 | 1.031422
0.02656 | 0.2063253 | 0.05453784 | 0.3667178 | 0.02246525 | 0.8902639 | 0.1289802 | 0.2713596 | 0.04149182 | 1.012248
0.04812 | 0.2587282 | 0.05563078 | 0.3954645 | 0.02492212 | 0.8827501 | 0.1298427 | 0.2849602 | 0.04413622 | 0.9969137
0.03846 | 0.50104 | 0.05678377 | 0.422656 | 0.02734635 | 0.8776309 | 0.1307277 | 0.2983299 | 0.04672678 | 0.9844463
0.06669 | 0.4174539 | 0.05799491 | 0.4483152 | 0.02974483 | 0.8741014 | 0.1316353 | 0.3114667 | 0.04927228 | 0.9741785
0.07354 | 0.5463693 | 0.05926189 | 0.472479 | 0.03212215 | 0.8716726 | 0.1325653 | 0.3243685 | 0.05177932 | 0.9656364
0.07623 | 0.5690673 | 0.06058208 | 0.4951959 | 0.0344815 | 0.8700318 | 0.1335177 | 0.337034 | 0.05425298 | 0.9584727
0.11044 | 0.5952553 | 0.06195264 | 0.5165236 | 0.03682517 | 0.8689709 | 0.1344924 | 0.3494621 | 0.05669727 | 0.9524268
0.13101 | 0.372109 | 0.06337057 | 0.5365266 | 0.03915488 | 0.8683464 | 0.1354893 | 0.3616523 | 0.05911544 | 0.9472991
|  | 0.06483284 | 0.5552742 | 0.04147195 | 0.8680567 | 0.1365081 | 0.3736042 | 0.06151012 | 0.9429342
|  | 0.06633639 | 0.572838 | 0.04377738 | 0.8680282 | 0.1375486 | 0.3853183 | 0.06388353 | 0.9392092
|  | 0.06787825 | 0.5892904 | 0.046072 | 0.8682064 | 0.1386106 | 0.3967949 | 0.06623751 | 0.9360255
|  | 0.06945553 | 0.6047035 | 0.04835646 | 0.8685499 | 0.1396938 | 0.4080352 | 0.06857362 | 0.9333035
|  | 0.07106546 | 0.6191474 | 0.05063132 | 0.8690274 | 0.1407978 | 0.4190405 | 0.07089322 | 0.9309777
|  | 0.07270544 | 0.63269 | 0.05289702 | 0.8696142 | 0.1419223 | 0.4298125 | 0.07319745 | 0.9289941
|  | 0.07437298 | 0.6453957 | 0.05515397 | 0.870291 | 0.143067 | 0.4403533 | 0.07548733 | 0.9273079
|  | 0.07606578 | 0.6573258 | 0.05740249 | 0.8710424 | 0.1442313 | 0.4506651 | 0.07776376 | 0.9258812
|  | 0.07778168 | 0.6685379 | 0.05964287 | 0.871856 | 0.1454149 | 0.4607506 | 0.0800275 | 0.9246821
|  | 0.07951869 | 0.6790856 | 0.06187539 | 0.8727218 | 0.1466174 | 0.4706128 | 0.08227926 | 0.9236836
|  | 0.08127495 | 0.6890192 | 0.06410026 | 0.8736314 | 0.1478382 | 0.4802547 | 0.08451966 | 0.9228622
|  | 0.08304876 | 0.6983849 | 0.06631769 | 0.8745781 | 0.1490771 | 0.4896796 | 0.08674926 | 0.9221981
|  | 0.08483854 | 0.7072258 | 0.06852788 | 0.8755561 | 0.1503334 | 0.4988911 | 0.08896856 | 0.9216739
|  | 0.08664284 | 0.7155813 | 0.07073099 | 0.8765606 | 0.1516068 | 0.5078929 | 0.09117802 | 0.9212746
|  | 0.08846035 | 0.723488 | 0.07292719 | 0.8775876 | 0.1528967 | 0.5166889 | 0.09337806 | 0.9209872
|  | 0.09028982 | 0.7309794 | 0.07511663 | 0.8786337 | 0.1542026 | 0.5252829 | 0.09556907 | 0.9208
|  | 0.09213016 | 0.7380862 | 0.07729944 | 0.8796959 | 0.1555242 | 0.533679 | 0.09775138 | 0.9207031
|  | 0.09398031 | 0.7448369 | 0.07947576 | 0.8807717 | 0.1568609 | 0.5418813 | 0.09992534 | 0.9206874
|  | 0.09583935 | 0.7512572 | 0.08164572 | 0.8818589 | 0.1582123 | 0.5498941 | 0.1020912 | 0.9207451
|  | 0.0977064 | 0.7573711 | 0.08380942 | 0.8829556 | 0.1595778 | 0.5577216 | 0.1042493 | 0.9208691
|  | 0.09958067 | 0.7632003 | 0.085967 | 0.8840602 | 0.1609571 | 0.565368 | 0.1063999 | 0.9210531
|  | 0.1014614 | 0.7687649 | 0.08811855 | 0.8851712 | 0.1623497 | 0.5728376 | 0.1085433 | 0.9212915
|  | 0.103348 | 0.7740834 | 0.09026418 | 0.8862873 | 0.1637551 | 0.5801347 | 0.1106796 | 0.9215794
|  | 0.1052399 | 0.7791725 | 0.092404 | 0.8874074 | 0.1651729 | 0.5872635 | 0.112809 | 0.921912
|  | 0.1071363 | 0.7840478 | 0.09453811 | 0.8885305 | 0.1666027 | 0.5942282 | 0.1149319 | 0.9222855
|  | 0.1090369 | 0.7887236 | 0.0966666 | 0.8896558 | 0.168044 | 0.6010331 | 0.1170483 | 0.922696
|  | 0.1109412 | 0.793213 | 0.09878957 | 0.8907823 | 0.1694965 | 0.6076823 | 0.1191585 | 0.9231402
|  | 0.1128487 | 0.797528 | 0.1009071 | 0.8919094 | 0.1709597 | 0.6141798 | 0.1212626 | 0.9236151
|  | 0.114759 | 0.8016797 | 0.1030193 | 0.8930364 | 0.1724333 | 0.6205297 | 0.1233609 | 0.9241179
|  | 0.1166719 | 0.8056784 | 0.1051263 | 0.8941627 | 0.1739169 | 0.626736 | 0.1254534 | 0.9246461
|  | 0.1185868 | 0.8095336 | 0.1072281 | 0.8952878 | 0.1754102 | 0.6328026 | 0.1275404 | 0.9251974
|  | 0.1205036 | 0.8132538 | 0.1093248 | 0.8964113 | 0.1769127 | 0.6387332 | 0.1296219 | 0.9257696
|  | 0.1224219 | 0.8168472 | 0.1114166 | 0.8975326 | 0.1784242 | 0.6445316 | 0.1316982 | 0.9263608
|  | 0.1243415 | 0.8203213 | 0.1135034 | 0.8986514 | 0.1799442 | 0.6502014 | 0.1337693 | 0.9269692
|  | 0.1262622 | 0.8236828 | 0.1155854 | 0.8997672 | 0.1814726 | 0.6557463 | 0.1358354 | 0.9275932
|  | 0.1281837 | 0.8269381 | 0.1176628 | 0.9008798 | 0.183009 | 0.6611696 | 0.1378967 | 0.9282312
|  | 0.1301059 | 0.8300932 | 0.1197354 | 0.9019888 | 0.1845531 | 0.6664748 | 0.1399532 | 0.9288819
|  | 0.1320285 | 0.8331535 | 0.1218035 | 0.903094 | 0.1861046 | 0.6716652 | 0.1420051 | 0.9295439
|  | 0.1339514 | 0.8361241 | 0.1238671 | 0.9041949 | 0.1876633 | 0.6767439 | 0.1440526 | 0.930216
|  | 0.1358745 | 0.8390097 | 0.1259263 | 0.9052915 | 0.1892289 | 0.6817142 | 0.1460956 | 0.9308972
|  | 0.1377976 | 0.8418147 | 0.1279812 | 0.9063833 | 0.1908011 | 0.686579 | 0.1481344 | 0.9315863
|  | 0.1397205 | 0.8445431 | 0.1300318 | 0.9074703 | 0.1923797 | 0.6913412 | 0.1501691 | 0.9322825
|  | 0.1416433 | 0.8471988 | 0.1320783 | 0.9085521 | 0.1939644 | 0.6960038 | 0.1521997 | 0.9329847
|  | 0.1435657 | 0.8497852 | 0.1341207 | 0.9096286 | 0.1955552 | 0.7005695 | 0.1542264 | 0.9336921
|  | 0.1454877 | 0.8523057 | 0.136159 | 0.9106997 | 0.1971517 | 0.705041 | 0.1562493 | 0.934404
|  | 0.1474092 | 0.8547633 | 0.1381935 | 0.911765 | 0.1987537 | 0.7094208 | 0.1582685 | 0.9351196
|  | 0.1493302 | 0.8571609 | 0.1402241 | 0.9128244 | 0.2003611 | 0.7137116 | 0.1602841 | 0.9358382
|  | 0.1512505 | 0.8595012 | 0.142251 | 0.9138778 | 0.2019736 | 0.7179156 | 0.1622962 | 0.9365591
|  | 0.1531701 | 0.8617867 | 0.1442741 | 0.9149251 | 0.2035911 | 0.7220354 | 0.1643049 | 0.9372818
|  | 0.1550891 | 0.8640197 | 0.1462937 | 0.9159659 | 0.2052135 | 0.7260731 | 0.1663103 | 0.9380056
|  | 0.1570072 | 0.8662024 | 0.1483097 | 0.9170003 | 0.2068405 | 0.7300309 | 0.1683125 | 0.93873
|  | 0.1589245 | 0.8683368 | 0.1503222 | 0.918028 | 0.2084721 | 0.7339111 | 0.1703116 | 0.9394544
|  | 0.160841 | 0.870425 | 0.1523314 | 0.919049 | 0.2101081 | 0.7377156 | 0.1723077 | 0.9401784
|  | 0.1627566 | 0.8724686 | 0.1543372 | 0.9200631 | 0.2117483 | 0.7414465 | 0.1743009 | 0.9409016
|  | 0.1646713 | 0.8744693 | 0.1563399 | 0.9210701 | 0.2133926 | 0.7451056 | 0.1762913 | 0.9416234
|  | 0.1665851 | 0.8764288 | 0.1583394 | 0.92207 | 0.2150409 | 0.7486948 | 0.1782789 | 0.9423435
|  | 0.168498 | 0.8783486 | 0.1603358 | 0.9230626 | 0.2166931 | 0.752216 | 0.180264 | 0.9430614
|  | 0.17041 | 0.88023 | 0.1623293 | 0.9240478 | 0.2183491 | 0.7556707 | 0.1822465 | 0.9437769
|  | 0.1723211 | 0.8820743 | 0.1643198 | 0.9250255 | 0.2200087 | 0.7590608 | 0.1842265 | 0.9444894
|  | 0.1742312 | 0.8838828 | 0.1663075 | 0.9259956 | 0.221672 | 0.7623878 | 0.1862042 | 0.9451987
|  | 0.1761405 | 0.8856567 | 0.1682924 | 0.926958 | 0.2233387 | 0.7656533 | 0.1881797 | 0.9459045
|  | 0.1780488 | 0.887397 | 0.1702747 | 0.9279125 | 0.2250088 | 0.7688588 | 0.190153 | 0.9466063
|  | 0.1799563 | 0.8891048 | 0.1722543 | 0.9288591 | 0.2266823 | 0.7720057 | 0.1921242 | 0.9473041
|  | 0.1818629 | 0.8907811 | 0.1742314 | 0.9297977 | 0.228359 | 0.7750954 | 0.1940934 | 0.9479973
|  | 0.1837686 | 0.8924267 | 0.1762061 | 0.9307282 | 0.2300389 | 0.7781293 | 0.1960607 | 0.9486858
|  | 0.1856735 | 0.8940426 | 0.1781784 | 0.9316505 | 0.2317219 | 0.7811087 | 0.1980262 | 0.9493694
|  | 0.1875776 | 0.8956295 | 0.1801484 | 0.9325644 | 0.233408 | 0.7840348 | 0.19999 | 0.9500477
|  | 0.1894809 | 0.8971883 | 0.1821162 | 0.9334699 | 0.2350971 | 0.7869088 | 0.2019521 | 0.9507205
|  | 0.1913834 | 0.8987195 | 0.1840819 | 0.9343669 | 0.2367892 | 0.789732 | 0.2039127 | 0.9513875
|  | 0.1932852 | 0.900224 | 0.1860454 | 0.9352554 | 0.2384842 | 0.7925054 | 0.2058718 | 0.9520486
|  | 0.1951863 | 0.9017024 | 0.188007 | 0.9361351 | 0.2401821 | 0.7952301 | 0.2078296 | 0.9527036
|  | 0.1970868 | 0.9031553 | 0.1899667 | 0.9370061 | 0.2418828 | 0.7979072 | 0.2097861 | 0.9533522
|  | 0.1989867 | 0.9045832 | 0.1919246 | 0.9378682 | 0.2435863 | 0.8005377 | 0.2117413 | 0.9539941
|  | 0.2008859 | 0.9059868 | 0.1938807 | 0.9387214 | 0.2452926 | 0.8031226 | 0.2136955 | 0.9546294
|  | 0.2027847 | 0.9073665 | 0.1958352 | 0.9395656 | 0.2470016 | 0.8056628 | 0.2156486 | 0.9552576
|  | 0.2046829 | 0.9087228 | 0.197788 | 0.9404006 | 0.2487134 | 0.8081593 | 0.2176008 | 0.9558787
|  | 0.2065807 | 0.9100562 | 0.1997394 | 0.9412265 | 0.2504278 | 0.8106128 | 0.2195522 | 0.9564925
|  | 0.208478 | 0.9113671 | 0.2016893 | 0.9420431 | 0.252145 | 0.8130243 | 0.2215027 | 0.9570988
|  | 0.210375 | 0.9126559 | 0.2036378 | 0.9428503 | 0.2538648 | 0.8153945 | 0.2234526 | 0.9576974
|  | 0.2122717 | 0.9139231 | 0.2055851 | 0.9436481 | 0.2555874 | 0.8177243 | 0.2254019 | 0.9582882
|  | 0.2141681 | 0.9151689 | 0.2075312 | 0.9444364 | 0.2573125 | 0.8200145 | 0.2273507 | 0.958871
|  | 0.2160643 | 0.9163938 | 0.2094761 | 0.9452152 | 0.2590404 | 0.8222656 | 0.2292991 | 0.9594457
|  | 0.2179603 | 0.9175981 | 0.21142 | 0.9459842 | 0.2607709 | 0.8244786 | 0.2312471 | 0.9600121
|  | 0.2198563 | 0.9187821 | 0.213363 | 0.9467436 | 0.262504 | 0.826654 | 0.2331948 | 0.9605701
|  | 0.2217521 | 0.919946 | 0.215305 | 0.9474931 | 0.2642398 | 0.8287925 | 0.2351424 | 0.9611195
|  | 0.223648 | 0.9210903 | 0.2172462 | 0.9482327 | 0.2659783 | 0.8308947 | 0.23709 | 0.9616603
|  | 0.2255439 | 0.9222151 | 0.2191868 | 0.9489624 | 0.2677195 | 0.8329613 | 0.2390375 | 0.9621922
|  | 0.2274399 | 0.9233207 | 0.2211266 | 0.949682 | 0.2694634 | 0.8349929 | 0.2409851 | 0.9627152
|  | 0.2293361 | 0.9244073 | 0.223066 | 0.9503916 | 0.2712099 | 0.83699 | 0.2429329 | 0.963229
|  | 0.2312326 | 0.9254752 | 0.2250048 | 0.9510909 | 0.2729592 | 0.8389532 | 0.2448809 | 0.9637337
|  | 0.2331293 | 0.9265245 | 0.2269432 | 0.95178 | 0.2747112 | 0.840883 | 0.2468293 | 0.9642291
|  | 0.2350264 | 0.9275556 | 0.2288813 | 0.9524588 | 0.276466 | 0.8427799 | 0.2487781 | 0.964715
|  | 0.2369238 | 0.9285685 | 0.2308191 | 0.9531272 | 0.2782236 | 0.8446444 | 0.2507275 | 0.9651913
|  | 0.2388218 | 0.9295634 | 0.2327568 | 0.9537852 | 0.279984 | 0.8464771 | 0.2526774 | 0.965658
|  | 0.2407203 | 0.9305407 | 0.2346944 | 0.9544326 | 0.2817471 | 0.8482783 | 0.2546281 | 0.9661149
|  | 0.2426194 | 0.9315003 | 0.236632 | 0.9550695 | 0.2835132 | 0.8500486 | 0.2565795 | 0.966562
|  | 0.2445191 | 0.9324424 | 0.2385697 | 0.9556956 | 0.2852821 | 0.8517883 | 0.2585318 | 0.966999
|  | 0.2464196 | 0.9333673 | 0.2405075 | 0.9563111 | 0.287054 | 0.8534979 | 0.260485 | 0.967426
|  | 0.2483209 | 0.9342749 | 0.2424456 | 0.9569158 | 0.2888288 | 0.8551778 | 0.2624393 | 0.9678428
|  | 0.2502231 | 0.9351656 | 0.244384 | 0.9575096 | 0.2906066 | 0.8568284 | 0.2643947 | 0.9682493
|  | 0.2521262 | 0.9360394 | 0.2463228 | 0.9580925 | 0.2923874 | 0.85845 | 0.2663513 | 0.9686454
|  | 0.2540302 | 0.9368963 | 0.2482621 | 0.9586644 | 0.2941713 | 0.860043 | 0.2683092 | 0.9690311
|  | 0.2559354 | 0.9377366 | 0.2502019 | 0.9592252 | 0.2959583 | 0.8616078 | 0.2702685 | 0.9694062
|  | 0.2578417 | 0.9385603 | 0.2521424 | 0.959775 | 0.2977484 | 0.8631448 | 0.2722293 | 0.9697707
|  | 0.2597492 | 0.9393675 | 0.2540837 | 0.9603135 | 0.2995417 | 0.8646541 | 0.2741916 | 0.9701244
|  | 0.261658 | 0.9401584 | 0.2560257 | 0.9608409 | 0.3013383 | 0.8661362 | 0.2761556 | 0.9704673
|  | 0.2635682 | 0.9409329 | 0.2579687 | 0.9613569 | 0.3031381 | 0.8675914 | 0.2781213 | 0.9707993
|  | 0.2654798 | 0.9416913 | 0.2599127 | 0.9618616 | 0.3049412 | 0.8690199 | 0.2800889 | 0.9711203
|  | 0.2673929 | 0.9424335 | 0.2618577 | 0.9623549 | 0.3067477 | 0.8704221 | 0.2820583 | 0.9714302
|  | 0.2693075 | 0.9431597 | 0.2638038 | 0.9628366 | 0.3085576 | 0.8717982 | 0.2840298 | 0.971729
|  | 0.2712238 | 0.9438699 | 0.2657512 | 0.9633069 | 0.310371 | 0.8731485 | 0.2860033 | 0.9720166
|  | 0.2731419 | 0.9445641 | 0.2677 | 0.9637656 | 0.3121879 | 0.8744733 | 0.2879791 | 0.9722929
|  | 0.2750617 | 0.9452425 | 0.2696501 | 0.9642126 | 0.3140084 | 0.8757728 | 0.2899571 | 0.9725577
|  | 0.2769834 | 0.9459051 | 0.2716017 | 0.9646479 | 0.3158325 | 0.8770472 | 0.2919374 | 0.9728112
|  | 0.278907 | 0.946552 | 0.2735549 | 0.9650714 | 0.3176603 | 0.8782968 | 0.2939202 | 0.9730531
|  | 0.2808327 | 0.9471832 | 0.2755097 | 0.9654831 | 0.3194918 | 0.8795218 | 0.2959056 | 0.9732834
|  | 0.2827605 | 0.9477987 | 0.2774663 | 0.965883 | 0.3213271 | 0.8807225 | 0.2978936 | 0.9735021
|  | 0.2846904 | 0.9483986 | 0.2794247 | 0.9662709 | 0.3231663 | 0.881899 | 0.2998842 | 0.9737091
|  | 0.2866226 | 0.948983 | 0.2813851 | 0.9666468 | 0.3250093 | 0.8830516 | 0.3018777 | 0.9739042
|  | 0.2885572 | 0.9495519 | 0.2833474 | 0.9670107 | 0.3268564 | 0.8841804 | 0.3038741 | 0.9740875
|  | 0.2904941 | 0.9501053 | 0.2853119 | 0.9673625 | 0.3287075 | 0.8852857 | 0.3058735 | 0.9742589
|  | 0.2924336 | 0.9506432 | 0.2872785 | 0.9677022 | 0.3305626 | 0.8863676 | 0.307876 | 0.9744183
|  | 0.2943756 | 0.9511658 | 0.2892473 | 0.9680297 | 0.332422 | 0.8874263 | 0.3098816 | 0.9745656
|  | 0.2963203 | 0.9516729 | 0.2912186 | 0.9683449 | 0.3342856 | 0.888462 | 0.3118906 | 0.9747009
|  | 0.2982677 | 0.9521647 | 0.2931922 | 0.9686478 | 0.3361534 | 0.8894748 | 0.3139028 | 0.974824
|  | 0.3002179 | 0.9526412 | 0.2951684 | 0.9689384 | 0.3380256 | 0.890465 | 0.3159186 | 0.9749348
|  | 0.3021711 | 0.9531024 | 0.2971472 | 0.9692166 | 0.3399023 | 0.8914327 | 0.3179378 | 0.9750334
|  | 0.3041272 | 0.9535484 | 0.2991287 | 0.9694824 | 0.3417834 | 0.892378 | 0.3199607 | 0.9751197
|  | 0.3060864 | 0.953979 | 0.301113 | 0.9697357 | 0.3436691 | 0.8933011 | 0.3219874 | 0.9751935
|  | 0.3080487 | 0.9543945 | 0.3031002 | 0.9699764 | 0.3455595 | 0.8942021 | 0.3240178 | 0.975255
|  | 0.3100143 | 0.9547947 | 0.3050903 | 0.9702046 | 0.3474545 | 0.8950812 | 0.3260522 | 0.9753039
|  | 0.3119832 | 0.9551797 | 0.3070835 | 0.9704201 | 0.3493543 | 0.8959386 | 0.3280906 | 0.9753403
|  | 0.3139555 | 0.9555495 | 0.3090798 | 0.970623 | 0.351259 | 0.8967742 | 0.3301331 | 0.9753641
|  | 0.3159312 | 0.9559042 | 0.3110794 | 0.9708131 | 0.3531686 | 0.8975884 | 0.3321798 | 0.9753753
|  | 0.3179106 | 0.9562437 | 0.3130824 | 0.9709905 | 0.3550832 | 0.8983811 | 0.3342308 | 0.9753738
|  | 0.3198936 | 0.9565681 | 0.3150887 | 0.9711551 | 0.3570028 | 0.8991526 | 0.3362862 | 0.9753596
|  | 0.3218803 | 0.9568773 | 0.3170986 | 0.9713068 | 0.3589276 | 0.8999029 | 0.3383461 | 0.9753326
|  | 0.3238709 | 0.9571714 | 0.319112 | 0.9714457 | 0.3608577 | 0.9006321 | 0.3404106 | 0.9752927
|  | 0.3258654 | 0.9574505 | 0.3211292 | 0.9715716 | 0.362793 | 0.9013404 | 0.3424798 | 0.97524
|  | 0.3278639 | 0.9577144 | 0.3231501 | 0.9716846 | 0.3647337 | 0.9020279 | 0.3445537 | 0.9751744
|  | 0.3298665 | 0.9579632 | 0.325175 | 0.9717846 | 0.3666799 | 0.9026947 | 0.3466326 | 0.9750959
|  | 0.3318733 | 0.9581969 | 0.3272038 | 0.9718715 | 0.3686316 | 0.9033408 | 0.3487164 | 0.9750043
|  | 0.3338844 | 0.9584155 | 0.3292366 | 0.9719453 | 0.370589 | 0.9039664 | 0.3508053 | 0.9748998
|  | 0.3358998 | 0.9586191 | 0.3312737 | 0.972006 | 0.372552 | 0.9045716 | 0.3528994 | 0.9747821
|  | 0.3379197 | 0.9588076 | 0.333315 | 0.9720536 | 0.3745209 | 0.9051564 | 0.3549987 | 0.9746514
|  | 0.3399442 | 0.9589811 | 0.3353606 | 0.9720879 | 0.3764956 | 0.9057211 | 0.3571034 | 0.9745076
|  | 0.3419732 | 0.9591394 | 0.3374107 | 0.9721091 | 0.3784763 | 0.9062655 | 0.3592136 | 0.9743505
|  | 0.344007 | 0.9592828 | 0.3394653 | 0.9721169 | 0.380463 | 0.9067899 | 0.3613294 | 0.9741803
|  | 0.3460456 | 0.959411 | 0.3415246 | 0.9721115 | 0.3824558 | 0.9072944 | 0.3634509 | 0.9739968
|  | 0.3480892 | 0.9595242 | 0.3435886 | 0.9720928 | 0.3844548 | 0.9077789 | 0.3655781 | 0.9738001
|  | 0.3501377 | 0.9596224 | 0.3456574 | 0.9720607 | 0.3864602 | 0.9082436 | 0.3677112 | 0.9735901
|  | 0.3521914 | 0.9597055 | 0.3477312 | 0.9720152 | 0.3884719 | 0.9086886 | 0.3698503 | 0.9733667
|  | 0.3542502 | 0.9597736 | 0.34981 | 0.9719563 | 0.3904901 | 0.9091139 | 0.3719955 | 0.97313
|  | 0.3563143 | 0.9598267 | 0.3518939 | 0.9718839 | 0.3925149 | 0.9095197 | 0.3741469 | 0.9728799
|  | 0.3583838 | 0.9598647 | 0.353983 | 0.971798 | 0.3945463 | 0.9099059 | 0.3763046 | 0.9726164
|  | 0.3604588 | 0.9598877 | 0.3560775 | 0.9716987 | 0.3965844 | 0.9102727 | 0.3784687 | 0.9723394
|  | 0.3625394 | 0.9598956 | 0.3581773 | 0.9715858 | 0.3986294 | 0.9106202 | 0.3806393 | 0.972049
|  | 0.3646257 | 0.9598886 | 0.3602827 | 0.9714593 | 0.4006814 | 0.9109483 | 0.3828165 | 0.9717451
|  | 0.3667177 | 0.9598665 | 0.3623937 | 0.9713193 | 0.4027403 | 0.9112572 | 0.3850004 | 0.9714277
|  | 0.3688156 | 0.9598293 | 0.3645104 | 0.9711656 | 0.4048063 | 0.911547 | 0.3871911 | 0.9710967
|  | 0.3709194 | 0.9597772 | 0.366633 | 0.9709983 | 0.4068796 | 0.9118176 | 0.3893888 | 0.9707522
|  | 0.3730293 | 0.95971 | 0.3687614 | 0.9708174 | 0.4089602 | 0.9120693 | 0.3915935 | 0.9703942
|  | 0.3751454 | 0.9596278 | 0.3708959 | 0.9706227 | 0.4110481 | 0.9123019 | 0.3938053 | 0.9700225
|  | 0.3772678 | 0.9595306 | 0.3730365 | 0.9704144 | 0.4131436 | 0.9125157 | 0.3960244 | 0.9696373
|  | 0.3793965 | 0.9594184 | 0.3751834 | 0.9701923 | 0.4152466 | 0.9127106 | 0.3982508 | 0.9692384
|  | 0.3815317 | 0.9592912 | 0.3773365 | 0.9699565 | 0.4173574 | 0.9128867 | 0.4004848 | 0.9688258
|  | 0.3836735 | 0.959149 | 0.3794961 | 0.9697069 | 0.4194759 | 0.9130441 | 0.4027263 | 0.9683997
|  | 0.3858219 | 0.9589918 | 0.3816623 | 0.9694435 | 0.4216023 | 0.9131829 | 0.4049755 | 0.9679598
|  | 0.3879771 | 0.9588195 | 0.383835 | 0.9691663 | 0.4237367 | 0.913303 | 0.4072325 | 0.9675063
|  | 0.3901392 | 0.9586323 | 0.3860146 | 0.9688753 | 0.4258792 | 0.9134045 | 0.4094974 | 0.9670391
|  | 0.3923082 | 0.9584301 | 0.388201 | 0.9685705 | 0.4280299 | 0.9134876 | 0.4117704 | 0.9665582
|  | 0.3944843 | 0.9582129 | 0.3903943 | 0.9682518 | 0.4301889 | 0.9135522 | 0.4140515 | 0.9660635
|  | 0.3966677 | 0.9579808 | 0.3925947 | 0.9679193 | 0.4323562 | 0.9135985
|  | 0.3988583 | 0.9577336 | 0.3948023 | 0.9675728 | 0.4345321 | 0.9136264
|  | 0.4010563 | 0.9574715 | 0.3970172 | 0.9672125 | 0.4367166 | 0.913636
|  | 0.4032618 | 0.9571944 | 0.3992395 | 0.9668383 | 0.4389098 | 0.9136274
|  | 0.405475 | 0.9569024 | 0.4014692 | 0.9664501
|  | 0.4076959 | 0.9565954 | 0.4037066 | 0.9660481
|  | 0.4099246 | 0.9562735 | 0.4059517 | 0.9656321
|  | 0.4121612 | 0.9559367 | 0.4082047 | 0.9652021
|  | 0.4144059 | 0.9555849 | 0.4104655 | 0.9647582
|  | 0.4166587 | 0.9552182 | 0.4127345 | 0.9643004
|  | 0.4189198 | 0.9548366 | 0.4150116 | 0.9638286