## a
Un-peened
Crack depth/mm | 3D FE (a/c=0.2) | 3D FE (a/c=0.6) | 3D FE (a/c=1.0) | 2D FE
| del_Keff /MPa√m | del_Keff /MPa√m | del_Keff /MPa√m | del_Keff /MPa√m
0.01 | 7.213586 | 5.503164 | 4.459336 | 8.804341
0.1 | 20.58056 | 16.14789 | 13.22346 | 24.10725
0.2 | 27.91414 | 22.22415 | 18.37829 | 32.0248
0.3 | 33.39461 | 26.73121 | 22.28751 | 37.9099
0.4 | 37.86465 | 30.17101 | 25.3197 | 42.49586

## b
T0
Crack depth/mm | 3D FE (a/c=0.2) | 3D FE (a/c=0.6) | 3D FE (a/c=1.0) | 2D FE
| del_Keff /MPa√m | del_Keff /MPa√m | del_Keff /MPa√m | del_Keff /MPa√m
0.01 | 6.102427 | 4.915865 | 4.17468 | 6.294586
0.1 | 16.14152 | 13.14684 | 11.12071 | 17.2456
0.2 | 21.26483 | 17.05107 | 14.39456 | 23.19897
0.3 | 28.111 | 22.54331 | 19.05045 | 31.5252
0.4 | 33.6216 | 26.81169 | 22.62578 | 37.47599

## c
T1
Crack depth/mm | 3D FE (a/c=0.2) | 3D FE (a/c=0.6) | 3D FE (a/c=1.0) | 2D FE
| del_Keff /MPa√m | del_Keff /MPa√m | del_Keff /MPa√m | del_Keff /MPa√m
0.01 | 6.910403 | 5.466604 | 4.59233 | 8.013877
0.1 | 18.96899 | 14.98186 | 12.44296 | 22.31355
0.2 | 26.88987 | 21.45342 | 17.82768 | 30.82582
0.3 | 32.46571 | 26.00172 | 21.72948 | 37.1779
0.4 | 36.96192 | 29.44579 | 24.73431 | 41.48003