## Sheet1
Ground |  | T0 |  | T1
No. of cycles to failure | Surface strain range exx | No. of cycles to failure | Surface strain range exx | No. of cycles to failure | Surface strain range exx
9617 | 0.00816 | 14620 | 0.00813 | 9710 | 0.00814
18244 | 0.00691 | 32747 | 0.00691 | 35312 | 0.0066
32822 | 0.0066 | 96407 | 0.0066 | 130796 | 0.00569
55229 | 0.00569 | 96407 | 0.0066
54276 | 0.00549 | 110669 | 0.0061
|  | 259748 | 0.00569
|  | 354015 | 0.00549
Polished, short crack test |  | T0, short crack test |  | T1, short crack test
No. of cycles to failure | Surface strain range exx | No. of cycles to failure | Surface strain range exx | No. of cycles to failure | Surface strain range exx
25000 | 0.00691 | 55307 | 0.00691 | 22952 | 0.0069