## Sheet1
Polished |  | T0 |  | T1
No. of cycles | Half surface crack length, c (mm) | No. of cycles | Half surface crack length, c (mm) | No. of cycles | Half surface crack length, c (mm)
15400.19381 | 0.09017 | 60.38949 | 0.03506 | 10214.24824 | 0.05279
16013.97006 | 0.11887 | 2117.84165 | 0.03506 | 10459.47086 | 0.06544
16597.5606 | 0.12379 | 4124.61765 | 0.03506 | 10643.44017 | 0.0781
17010.09875 | 0.11395 | 6131.39365 | 0.03506 | 10784.30815 | 0.07135
17447.79165 | 0.13773 | 8128.03442 | 0.03506 | 11046.37369 | 0.0781
18006.22743 | 0.16151 | 10256.4332 | 0.03506 | 11337.46936 | 0.08485
18589.81797 | 0.17627 | 11259.8212 | 0.10192 | 11686.23365 | 0.08485
18972.17039 | 0.18529 | 15090.93902 | 0.09697 | 11970.21654 | 0.08485
19319.30614 | 0.21891 | 16094.32702 | 0.11183 | 12313.78289 | 0.08485
19731.84428 | 0.23285 | 18982.86823 | 0.10688 | 12555.46364 | 0.0975
20199.72291 | 0.24761 | 20219.36657 | 0.17374 | 12971.32327 | 0.10341
20521.70389 | 0.26647 | 21101.13178 | 0.18365 | 13547.30746 | 0.11016
21165.66587 | 0.30994 | 24111.29578 | 0.19356 | 13908.28301 | 0.0975
21487.64686 | 0.33372 | 26168.74794 | 0.1886 | 14307.47528 | 0.21901
22186.94931 | 0.40506 | 27111.32455 | 0.1787 | 14684.50799 | 0.6873
23243.44943 | 0.52396 | 29057.28915 | 0.18365 | 15504.05429 | 0.71936
24239.57811 | 1.02006 | 30121.48855 | 0.20264 | 16017.57657 | 0.73877
18298.0227 | 0.10001 | 32067.45315 | 0.21254 | 16369.33968 | 0.77083
18997.32515 | 0.09017 | 33303.95149 | 0.21254 | 16839.16863 | 0.77673
19440.04901 | 0.09509 | 34307.33949 | 0.23153 | 17208.97479 | 0.78348
20551.88961 | 0.10411 | 35016.80576 | 0.2175 | 18014.27518 | 0.98177
21311.5635 | 0.10903 | 36425.60305 | 0.22245 | 18610.94051 | 1.00793
22715.19937 | 0.11395 | 37550.61384 | 0.23153 | 18976.21461 | 1.80275
23328.97563 | 0.13773 | 38493.19044 | 0.23648 | 19565.5544 | 1.93775
24325.10431 | 1.02006 | 39202.6567 | 0.23648 | 10302.21229 | 0.09075
18328.20841 | 0.03769 | 40145.23331 | 0.29427 | 10573.69771 | 0.10341
18881.61324 | 0.04261 | 41026.99852 | 0.29427 | 11263.17919 | 0.11691
19379.67758 | 0.10411 | 42030.38652 | 0.31326 | 12261.10041 | 0.14222
19731.84428 | 0.10903 | 43094.58591 | 0.32316 | 12473.19241 | 0.16163
20109.16575 | 0.12379 | 44097.97391 | 0.31821 | 12971.32327 | 0.30845
20405.99198 | 0.17627 | 44918.92773 | 0.34215 | 13547.30746 | 0.32785
20551.88961 | 0.20005 | 45750.01678 | 0.35618 | 13908.28301 | 0.34051
21281.37779 | 0.20497 | 46743.26955 | 0.33224 | 14307.47528 | 0.34726
22101.42311 | 0.22383 | 47929.09173 | 0.35618 | 14650.96767 | 0.63583
22745.38509 | 0.26647 | 49226.40147 | 0.40489 | 15539.54756 | 0.63583
23273.63515 | 0.26647 | 49925.7325 | 0.44286 | 15949.04802 | 0.65523
24294.91859 | 0.57644 | 50929.12049 | 0.44781 | 16369.33968 | 0.66114
12326.28156 | 0.08033 | 51871.6971 | 0.45277 | 16767.12503 | 0.66789
15460.56524 | 0.25253 | 53057.51928 | 1.43183 | 17135.34904 | 0.67464
15983.78435 | 0.33782 | 54111.58344 | 1.90732 | 17357.1767 | 0.72527
16572.40584 | 0.3575 | 111.06565 | 0.11678 | 17586.90228 | 0.73202
17271.7083 | 0.4149 | 2117.84165 | 0.11678 | 18050.35493 | 0.89908
17709.4012 | 0.44278 | 4063.80626 | 0.11678 | 19101.37876 | 1.80275
18177.27983 | 0.48132 | 6070.58226 | 0.1498 | 19604.74112 | 1.93775
18529.44653 | 0.54774 | 8077.35826 | 0.16466 | 10830.64528 | 0.11016
18539.44653 | 0.6199 | 10195.62181 | 0.1498 | 11288.96387 | 0.11016
19118.06802 | 0.61498 | 11077.38702 | 0.16962 | 11586.45232 | 0.12957
19349.49186 | 0.68632 | 12141.58641 | 0.17374 | 11868.01046 | 0.13547
19701.65856 | 0.76258 | 13256.46197 | 0.17374 | 12100.9421 | 0.13547
20084.01099 | 0.81998 | 15090.93902 | 0.18365 | 12945.39569 | 0.25782
20431.14674 | 0.89132 | 16094.32702 | 0.1886 | 13462.38452 | 0.35401
21165.66587 | 0.9725 | 19155.16718 | 0.18365 | 13844.82083 | 0.36667
22041.05168 | 1.02498 | 20097.74378 | 0.1886 | 14213.72378 | 0.39873
22775.57081 | 1.116 | 21040.32039 | 0.19851 | 14588.28593 | 0.41814
23183.07799 | 1.13978 | 21871.40944 | 0.19851 | 15539.54756 | 0.4367
24878.50913 | 1.40711 | 23047.09639 | 0.19851 | 15949.04802 | 0.44345
|  | 23868.05021 | 0.2175 | 16262.07756 | 0.4502
|  | 26168.74794 | 0.2175 | 16839.16863 | 0.51432
|  | 27172.13594 | 0.22658 | 17096.21085 | 0.52698
|  | 28114.71255 | 0.24639 | 17322.4825 | 0.52698
|  | 29006.61299 | 0.24144 | 18014.27518 | 0.80289
|  | 30182.29994 | 0.22245
|  | 32067.45315 | 0.22658
|  | 32949.21836 | 0.22658
|  | 34013.41776 | 0.24144
|  | 34834.37157 | 0.22658
|  | 35776.94818 | 0.23648
|  | 36901.95897 | 0.31821
|  | 38199.2687 | 0.31821
|  | 39141.84531 | 0.31326
|  | 39851.31157 | 0.31326
|  | 40793.88818 | 0.3471
|  | 42152.00931 | 0.32316
|  | 42972.96313 | 0.34215
|  | 43915.53973 | 0.34215
|  | 44918.92773 | 0.40902
|  | 45861.50434 | 0.44781
|  | 46804.08094 | 0.47671
|  | 47807.46894 | 0.48166
|  | 49043.96728 | 0.71693
|  | 50047.35528 | 0.73097
|  | 51111.55468 | 1.00504
|  | 52054.13128 | 1.04796
|  | 1114.45365 | 0.14568
|  | 3182.04105 | 0.15971
|  | 7246.26921 | 0.15971
|  | 10195.62181 | 0.16962
|  | 14969.31623 | 0.15971
|  | 17036.90362 | 0.1787
|  | 19155.16718 | 0.18365
|  | 20280.17797 | 0.20264
|  | 21455.86491 | 0.20264
|  | 22986.28499 | 0.19356
|  | 24516.70507 | 0.21254
|  | 25702.52726 | 0.20264
|  | 27172.13594 | 0.22245
|  | 28702.55602 | 0.20759
|  | 30476.22168 | 0.21254
|  | 32128.26455 | 0.23153
|  | 34185.71671 | 0.20759
|  | 36486.41444 | 0.22658
|  | 38260.0801 | 0.25052
|  | 40499.96644 | 0.44781
|  | 41320.92026 | 0.45277
|  | 42385.11965 | 0.44781
|  | 43327.69626 | 0.44286
|  | 44037.16252 | 0.45772
|  | 44979.73912 | 0.50065
|  | 46277.04886 | 0.51468
|  | 47219.62547 | 0.51055
|  | 48162.20207 | 0.52954
|  | 48810.85694 | 0.72601
|  | 50047.35528 | 0.72601
|  | 51111.55468 | 0.72189
|  | 52114.94268 | 0.77472
|  | 53057.51928 | 0.80279
|  | 54111.58344 | 0.84654
|  | 0 | 0.13082
|  | 1347.564 | 0.14568
|  | 11847.66468 | 0.14568
|  | 13205.78581 | 0.14568
|  | 19094.35578 | 0.13577
|  | 20391.66552 | 0.14568
|  | 21222.75457 | 0.15476
|  | 23280.20673 | 0.1498
|  | 24172.10718 | 0.14568
|  | 24932.2496 | 0.14072
|  | 26462.66968 | 0.14072
|  | 27466.05768 | 0.1498
|  | 29118.10055 | 0.13577
|  | 30121.48855 | 0.14568
|  | 31591.09723 | 0.1498
|  | 32543.80907 | 0.15476
|  | 34246.5281 | 0.1498
|  | 35665.46062 | 0.14072
|  | 37428.99105 | 0.15971
|  | 39020.22252 | 0.15476
|  | 40266.8561 | 0.1498
|  | 41736.46478 | 0.1498
|  | 43033.77452 | 0.14568
|  | 44209.46147 | 0.15971
|  | 44979.73912 | 0.16466
|  | 46043.93852 | 0.14568
|  | 47098.00268 | 0.16466
|  | 48040.57928 | 0.17374
|  | 49104.77868 | 0.19851
|  | 50108.16668 | 0.22245
|  | 52114.94268 | 0.27033
|  | 52935.89649 | 1.14868
Note on A1: You C.: The experimental data for four cracks are included
Note on D1: You C.: The experimental data for four cracks are included
Note on G1: You C.: The experimental data for four cracks are included