## a
FE |  |  | Fitting
a/c | a/mm | Un-peened | a/c | a/mm | Un-peened
0.2 | 0.01 | 0.235234 | 0.2 | 0.01 | 0.2075505
| 0.05 | 1.0331 |  | 0.05 | 0.998588791
| 0.1 | 1.91475 |  | 0.1 | 1.909309848
| 0.15 | 2.73711 |  | 0.15 | 2.748898797
| 0.2 | 3.52246 |  | 0.2 | 3.534091264
| 0.3 | 5.04139 |  | 0.3 | 5.008229256
| 0.4 | 6.48135 |  | 0.4 | 6.465608832
0.3 | 0.01 | 0.200764 | 0.3 | 0.01 | 0.1801298
| 0.05 | 0.897042 |  | 0.05 | 0.8717923
| 0.1 | 1.65082 |  | 0.1 | 1.677600787
| 0.15 | 2.41272 |  | 0.15 | 2.427689
| 0.2 | 3.11703 |  | 0.2 | 3.132320416
| 0.3 | 4.44356 |  | 0.3 | 4.446266589
| 0.4 | 5.66267 |  | 0.4 | 5.701547008
0.4 | 0.01 | 0.176298 | 0.4 | 0.01 | 0.1572223
| 0.05 | 0.787806 |  | 0.05 | 0.764901878
| 0.1 | 1.48185 |  | 0.1 | 1.480305184
| 0.15 | 2.13633 |  | 0.15 | 2.152085226
| 0.2 | 2.77593 |  | 0.2 | 2.786117312
| 0.3 | 3.97548 |  | 0.3 | 3.964438848
| 0.4 | 5.0528 |  | 0.4 | 5.062272256
0.6 | 0.01 | 0.136906 | 0.6 | 0.01 | 0.1226079
| 0.05 | 0.621351 |  | 0.05 | 0.600982957
| 0.1 | 1.17877 |  | 0.1 | 1.172878696
| 0.15 | 1.71368 |  | 0.15 | 1.717444719
| 0.2 | 2.23279 |  | 0.2 | 2.236438528
| 0.3 | 3.23024 |  | 0.3 | 3.204739512
| 0.4 | 4.11507 |  | 0.4 | 4.091841664
0.8 | 0.01 | 0.109862 | 0.8 | 0.01 | 0.09902987
| 0.05 | 0.502361 |  | 0.05 | 0.487118974
| 0.1 | 0.95662 |  | 0.1 | 0.954879072
| 0.15 | 1.39765 |  | 0.15 | 1.404475458
| 0.2 | 1.82786 |  | 0.2 | 1.837103296
| 0.3 | 2.6714 |  | 0.3 | 2.656233984
| 0.4 | 3.42102 |  | 0.4 | 3.421832448
1 | 0.01 | 0.0898955 | 1 | 0.01 | 0.081810535
| 0.05 | 0.414063 |  | 0.05 | 0.403596875
| 0.1 | 0.790474 |  | 0.1 | 0.794155
| 0.15 | 1.16183 |  | 0.15 | 1.172675625
| 0.2 | 1.52689 |  | 0.2 | 1.54016
| 0.3 | 2.24554 |  | 0.3 | 2.246025
| 0.4 | 2.89811 |  | 0.4 | 2.91976
1.2 | 0.01 | 0.0726627 | 1.2 | 0.01 | 0.06627234
| 0.05 | 0.345634 |  | 0.05 | 0.330703606
| 0.1 | 0.661717 |  | 0.1 | 0.658555168
| 0.15 | 0.971385 |  | 0.15 | 0.981543402
| 0.2 | 1.29759 |  | 0.2 | 1.297657024
| 0.3 | 1.91315 |  | 0.3 | 1.901215296
| 0.4 | 2.45896 |  | 0.4 | 2.453139712

## b
FE |  |  | Fitting
a/c | a/mm | T0 | a/c | a/mm | T0
0.2 | 0.01 | 0.168346 | 0.2 | 0.01 | 0.1812613
| 0.05 | 0.705578 |  | 0.05 | 0.720833166
| 0.1 | 1.17784 |  | 0.1 | 1.159026336
| 0.15 | 1.5643 |  | 0.15 | 1.554416346
| 0.2 | 2.04419 |  | 0.2 | 2.058409536
| 0.3 | 3.57232 |  | 0.3 | 3.555678336
| 0.4 | 5.11016 |  | 0.4 | 5.093473536
0.3 | 0.01 | 0.148839 | 0.3 | 0.01 | 0.163324
| 0.05 | 0.634053 |  | 0.05 | 0.6477744
| 0.1 | 1.05105 |  | 0.1 | 1.037229204
| 0.15 | 1.39358 |  | 0.15 | 1.385282
| 0.2 | 1.80629 |  | 0.2 | 1.828746504
| 0.3 | 3.13932 |  | 0.3 | 3.148640904
| 0.4 | 4.4616 |  | 0.4 | 4.489331904
0.4 | 0.01 | 0.134124 | 0.4 | 0.01 | 0.147681
| 0.05 | 0.568312 |  | 0.05 | 0.5842764005
| 0.1 | 0.949088 |  | 0.1 | 0.932023048
| 0.15 | 1.24841 |  | 0.15 | 1.240249
| 0.2 | 1.61292 |  | 0.2 | 1.633139648
| 0.3 | 2.8093 |  | 0.3 | 2.805528648
| 0.4 | 3.98076 |  | 0.4 | 3.986174848
0.6 | 0.01 | 0.109244 | 0.6 | 0.01 | 0.122347
| 0.05 | 0.468206 |  | 0.05 | 0.482009277
| 0.1 | 0.78134 |  | 0.1 | 0.764286192
| 0.15 | 1.0234 |  | 0.15 | 1.011758937
| 0.2 | 1.31432 |  | 0.2 | 1.328342592
| 0.3 | 2.29738 |  | 0.3 | 2.279437392
| 0.4 | 3.24972 |  | 0.4 | 3.228628992
0.8 | 0.01 | 0.0923533 | 0.8 | 0.01 | 0.1033975
| 0.05 | 0.39442 |  | 0.05 | 0.4061244315
| 0.1 | 0.655101 |  | 0.1 | 0.641620824
| 0.15 | 0.857174 |  | 0.15 | 0.8474887515
| 0.2 | 1.09933 |  | 0.2 | 1.112514624
| 0.3 | 1.92272 |  | 0.3 | 1.914120024
| 0.4 | 2.71333 |  | 0.4 | 2.712465024
1 | 0.01 | 0.0787851 | 1 | 0.01 | 0.0889704472
| 0.05 | 0.338725 |  | 0.05 | 0.3487145
| 0.1 | 0.559065 |  | 0.1 | 0.549832
| 0.15 | 0.731711 |  | 0.15 | 0.725982
| 0.2 | 0.936687 |  | 0.2 | 0.954152
| 0.3 | 1.64062 |  | 0.3 | 1.646292
| 0.4 | 2.31422 |  | 0.4 | 2.329312
1.2 | 0.01 | 0.0679251 | 1.2 | 0.01 | 0.0772041
| 0.05 | 0.294426 |  | 0.05 | 0.3018721185
| 0.1 | 0.483971 |  | 0.1 | 0.474724776
| 0.15 | 0.632784 |  | 0.15 | 0.6257819985
| 0.2 | 0.812608 |  | 0.2 | 0.821750976
| 0.3 | 1.42057 |  | 0.3 | 1.412668776
| 0.4 | 1.97653 |  | 0.4 | 1.970798976

## c
FE |  |  | Fitting
a/c | a/mm | T1 | a/c | a/mm | T1
0.2 | 0.01 | 0.215876 | 0.2 | 0.01 | 0.166788
| 0.05 | 0.835051 |  | 0.05 | 0.831163714
| 0.1 | 1.62662 |  | 0.1 | 1.652893792
| 0.15 | 2.47571 |  | 0.15 | 2.461035078
| 0.2 | 3.2687 |  | 0.2 | 3.251432416
| 0.3 | 4.76483 |  | 0.3 | 4.762374624
| 0.4 | 6.17599 |  | 0.4 | 6.152479168
0.3 | 0.01 | 0.189328 | 0.3 | 0.01 | 0.1453
| 0.05 | 0.731641 |  | 0.05 | 0.7281174785
| 0.1 | 1.41981 |  | 0.1 | 1.456040248
| 0.15 | 2.18243 |  | 0.15 | 2.176704
| 0.2 | 2.89138 |  | 0.2 | 2.883043604
| 0.3 | 4.19925 |  | 0.3 | 4.224493956
| 0.4 | 5.39226 |  | 0.4 | 5.423875192
0.4 | 0.01 | 0.16815 | 0.4 | 0.01 | 0.1274321
| 0.05 | 0.647448 |  | 0.05 | 0.641554112
| 0.1 | 1.2622 |  | 0.1 | 1.288942736
| 0.15 | 1.93467 |  | 0.15 | 1.933582824
| 0.2 | 2.57694 |  | 0.2 | 2.566891328
| 0.3 | 3.754 |  | 0.3 | 3.765181392
| 0.4 | 4.81197 |  | 0.4 | 4.815148544
0.6 | 0.01 | 0.135093 | 0.6 | 0.01 | 0.1006884
| 0.05 | 0.519201 |  | 0.05 | 0.509737478
| 0.1 | 1.01468 |  | 0.1 | 1.030060384
| 0.15 | 1.56011 |  | 0.15 | 1.552380306
| 0.2 | 2.08061 |  | 0.2 | 2.068108832
| 0.3 | 3.05634 |  | 0.3 | 3.045438048
| 0.4 | 3.91962 |  | 0.4 | 3.893340736
0.8 | 0.01 | 0.113058 | 0.8 | 0.01 | 0.08282064
| 0.05 | 0.429045 |  | 0.05 | 0.419436796
| 0.1 | 0.834639 |  | 0.1 | 0.848335888
| 0.15 | 1.28264 |  | 0.15 | 1.280244492
| 0.2 | 1.71651 |  | 0.2 | 1.708709824
| 0.3 | 2.53345 |  | 0.3 | 2.529499536
| 0.4 | 3.26122 |  | 0.4 | 3.259082752
1 | 0.01 | 0.0953375 | 1 | 0.01 | 0.0700923764
| 0.05 | 0.362195 |  | 0.05 | 0.35437505
| 0.1 | 0.699914 |  | 0.1 | 0.7158584
| 0.15 | 1.07457 |  | 0.15 | 1.07999235
| 0.2 | 1.43677 |  | 0.2 | 1.4423192
| 0.3 | 2.1345 |  | 0.3 | 2.1437208
| 0.4 | 2.76565 |  | 0.4 | 2.7844016
1.2 | 0.01 | 0.0814683 | 1.2 | 0.01 | 0.05876725
| 0.05 | 0.309363 |  | 0.05 | 0.298275224
| 0.1 | 0.595556 |  | 0.1 | 0.604717072
| 0.15 | 0.914175 |  | 0.15 | 0.914440848
| 0.2 | 1.22627 |  | 0.2 | 1.222561856
| 0.3 | 1.82187 |  | 0.3 | 1.814456784
| 0.4 | 2.34813 |  | 0.4 | 2.341324288