## a
a/c | a/mm | FE | Prediction
|  | Un-peened | Un-peened
0.25 | 0.01 | 0.217424 | 0.1932395
| 0.15 | 2.56036 | 2.582277
| 0.25 | 4.02678 | 4.032942
| 0.35 | 5.39301 | 5.390258
0.7 | 0.01 | 0.120287 | 0.1097317
| 0.15 | 1.54299 | 1.548283
| 0.25 | 2.48312 | 2.474018
| 0.35 | 3.35761 | 3.326082
1.1 | 0.01 | 0.0805892 | 0.07412364
| 0.15 | 1.06383 | 1.074557
| 0.25 | 1.73489 | 1.7469
| 0.35 | 2.38097 | 2.384452

## b
a/c | a/mm | FE | Prediction
|  | T0 | T0
0.25 | 0.01 | 0.158985 | 0.1719913
| 0.15 | 1.4731 | 1.466669
| 0.25 | 2.54363 | 2.57288
| 0.35 | 4.09235 | 4.142916
0.7 | 0.01 | 0.0992781 | 0.1121906
| 0.15 | 0.933676 | 0.9229374
| 0.25 | 1.59103 | 1.60276
| 0.35 | 2.56428 | 2.571874
1.1 | 0.01 | 0.073503 | 0.08287106
| 0.15 | 0.679099 | 0.6745597
| 0.25 | 1.15407 | 1.17625
| 0.35 | 1.85423 | 1.888333

## c
a/c | a/mm | FE | Prediction
|  | T1 | T1
0.25 | 0.01 | 0.202126 | 0.1555623
| 0.15 | 2.31577 | 2.313428
| 0.25 | 3.77958 | 3.785483
| 0.35 | 5.11708 | 5.147208
0.7 | 0.01 | 0.121957 | 0.09087857
| 0.15 | 1.41043 | 1.405003
| 0.25 | 2.34148 | 2.330298
| 0.35 | 3.19062 | 3.175134
1.1 | 0.01 | 0.0883689 | 0.06448794
| 0.15 | 0.988517 | 0.9952029585
| 0.25 | 1.64571 | 1.65806
| 0.35 | 2.26969 | 2.280986