## Chip A2 Laser
MZI laser scanning
Wavelengh | 1570nm | 10X objective lens
Measeured results | [7 empty] | Calculated for fitting
Annealing Length (um) | 0 | 1 | 3 | 4 | 5 | 6 | 7 | Annealing Length (um) | 0 | 0.25 | 0.5 | 0.75 | 1 | 1.25 | 1.5 | 1.75 | 2 | 2.25 | 2.5 | 2.75 | 3 | 3.25 | 3.5 | 3.75 | 4
| NA | 0 | 0.5 | 1 | 2 | 3 | 4 | Phase | 4.6 | 4.795 | 4.99 | 5.185 | 5.38 | 5.575 | 5.77 | 5.965 | 6.16 | 6.355 | 6.55 | 6.745 | 6.94 | 7.135 | 7.33 | 7.525 | 7.72
MZI 1 | [7 empty] | Port 1 | 0.003154498 | 0.001705175 | 0.01914355 | 0.05480862 | 0.1073485 | 0.1747717 | 0.2545226 | 0.3435783 | 0.438563 | 0.5358765 | 0.6318301 | 0.7227867 | 0.8052987 | 0.8762384 | 0.932917 | 0.9731859 | 0.9955189
Port 1 (dB) | -6.43 | -14.6 | -8.8 | -7.29 | -4.05 | -0.72 | -0.15 | Post 2 | 0.9968455 | 0.9982948 | 0.9808565 | 0.9451914 | 0.8926515 | 0.8252283 | 0.7454774 | 0.6564217 | 0.561437 | 0.4641235 | 0.3681699 | 0.2772133 | 0.1947013 | 0.1237616 | 0.06708304 | 0.02681408 | 0.00448106
Post 2 (dB) | -1.54 | -0.61 | -0.64 | -1.05 | -2.35 | -11.5 | -18.9
Port 1 | 0.2275097 | 0.03467369 | 0.1318257 | 0.186638 | 0.3935501 | 0.8472274 | 0.9660509
Post 2 | 0.7014553 | 0.8689604 | 0.8629785 | 0.7852356 | 0.5821032 | 0.07079458 | 0.0128825
Measeured results | [7 empty] | Calculated for fitting
MZI 2
Port 1 (dB) | -5.71 | -13.1 | -20.5 | -31.8 | -32 | -3.42 | -0.65 |  | 0 | 0.25 | 0.5 | 0.75 | 1 | 1.25 | 1.5 | 1.75 | 2 | 2.25 | 2.5 | 2.75 | 3 | 3.25 | 3.5 | 3.75 | 4
Post 2 (dB) | -1.71 | -0.55 | -0.39 | -0.14 | -0.22 | -2.87 | -8.32 | Phase | 3.85 | 4.045 | 4.24 | 4.435 | 4.63 | 4.825 | 5.02 | 5.215 | 5.41 | 5.605 | 5.8 | 5.995 | 6.19 | 6.385 | 6.58 | 6.775 | 6.97
Port 1 | 0.2685344 | 0.04897788 | 0.008912509 | 0.0006606934 | 0.0006309573 | 0.4549881 | 0.8609938 | Port 1 | 0.1746874 | 0.1072798 | 0.0547581 | 0.01911313 | 0.001696026 | 0.003166962 | 0.02347018 | 0.06183611 | 0.1168105 | 0.1863095 | 0.2676989 | 0.3578936 | 0.4534747 | 0.5508194 | 0.6462378 | 0.7361131 | 0.8170387
Post 2 | 0.674528 | 0.8810489 | 0.9141132 | 0.9682779 | 0.9506048 | 0.5164164 | 0.1472313 | Post 2 | 0.8253126 | 0.8927202 | 0.9452419 | 0.9808869 | 0.998304 | 0.996833 | 0.9765298 | 0.9381639 | 0.8831895 | 0.8136905 | 0.7323011 | 0.6421064 | 0.5465253 | 0.4491806 | 0.3537622 | 0.2638869 | 0.1829613
z

## Chip B2 Laser
MZI laser scanning
| Wavelengh | 1570nm | 20X objective lens
| Measeured results | [10 empty] | Calculated for fitting
Annealing Length (um) | 0 | 1 | 2 | 2.5 | 3 | 3.5 | 4 | 4.5 | 5 | 5.5 | 2.5 | Annealing Length (um) | 0 | 0.25 | 0.5 | 0.75 | 1 | 1.25 | 1.5 | 1.75 | 2 | 2.25 | 2.5 | 2.75 | 3 | 3.25 | 3.5 | 3.75 | 4 | 4.25 | 4.5 | 4.75 | 5
MZI 1 | [11 empty] | Phase | 3.8 | 3.995 | 4.19 | 4.385 | 4.58 | 4.775 | 4.97 | 5.165 | 5.36 | 5.555 | 5.75 | 5.945 | 6.14 | 6.335 | 6.53 | 6.725 | 6.92 | 7.115 | 7.31 | 7.505 | 7.7
Port 1 (dB) | -10.7 | -16.2 | -9.6 | -8.6 | -3.6 | -2.15 | -1.4 | -0.7 | -0.1 | -0.05 | -9.75 | Port 1 | 0.1940711 | 0.1232376 | 0.06668517 | 0.0265574 | 0.004375314 | 0.0009797148 | 0.01649931 | 0.05034583 | 0.1012363 | 0.1672419 | 0.2458605 | 0.3341121 | 0.4286517 | 0.5258958 | 0.6221582 | 0.7137903 | 0.7973187 | 0.8695774 | 0.9278274 | 0.9698607 | 0.9940841
Post 2 (dB) | -1.2 | -0.2 | -0.75 | -0.85 | -2.85 | -5 | -5.35 | -8.75 | -14.2 | -31.6 | -0.75 | Post 2 | 0.8059289 | 0.8767624 | 0.9333148 | 0.9734426 | 0.9956247 | 0.9990203 | 0.9835007 | 0.9496542 | 0.8987637 | 0.8327581 | 0.7541395 | 0.6658879 | 0.5713483 | 0.4741042 | 0.3778418 | 0.2862097 | 0.2026813 | 0.1304226 | 0.07217261 | 0.03013929 | 0.005915883
Port 1 | 0.0851138 | 0.02398833 | 0.1096478 | 0.1380384 | 0.4365158 | 0.6095369 | 0.724436 | 0.851138 | 0.9772372 | 0.9885531 | 0.1059254 | Port 1 (dB) | -7.120392 | -9.092568 | -11.75971 | -15.75814 | -23.58991 | -30.089 | -17.82534 | -12.98036 | -9.946635 | -7.76655 | -6.093113 | -4.761078 | -3.678954 | -2.791003 | -2.060992 | -1.464294 | -0.9836802 | -0.6069174 | -0.3253281 | -0.1329063 | -0.02576865
Post 2 | 0.7585776 | 0.9549926 | 0.8413951 | 0.8222426 | 0.5188 | 0.3162278 | 0.2917427 | 0.1333521 | 0.03801894 | 0.000691831 | 0.8413951 | Post 2 (dB) | -0.9370325 | -0.5711808 | -0.2997183 | -0.1168965 | -0.01904344 | -0.004256933 | -0.07225331 | -0.2243452 | -0.463545 | -0.7948111 | -1.225483 | -1.765989 | -2.430991 | -3.241262 | -4.2269 | -5.433157 | -6.931864 | -8.846472 | -11.41628 | -15.20867 | -22.2798
MZI 2
Port 1 (dB) | -14.2 | -14.3 | -5.1 | -5.65 | -2.95 | -1.3 | -0.8 | -0.1 | -0.05 | -0.15 | -6.05 | Annealing Length (um) | 0 | 0.25 | 0.5 | 0.75 | 1 | 1.25 | 1.5 | 1.75 | 2 | 2.25 | 2.5 | 2.75 | 3 | 3.25 | 3.5 | 3.75 | 4 | 4.25 | 4.5 | 4.75 | 5
Post 2 (dB) | -0.5 | -0.5 | -1.9 | -1.8 | -3.5 | -6.65 | -7.75 | -14.3 | -21.2 | -19.6 | -1.6 | Phase | 4 | 4.195 | 4.39 | 4.585 | 4.78 | 4.975 | 5.17 | 5.365 | 5.56 | 5.755 | 5.95 | 6.145 | 6.34 | 6.535 | 6.73 | 6.925 | 7.12 | 7.315 | 7.51 | 7.705 | 7.9
Port 1 | 0.03801894 | 0.03715352 | 0.3090295 | 0.2722701 | 0.5069907 | 0.7413102 | 0.8317638 | 0.9772372 | 0.9885531 | 0.9660509 | 0.2483133 | Port 1 | 0.1215988 | 0.06544321 | 0.02575939 | 0.004051505 | 0.001142377 | 0.01714228 | 0.05144474 | 0.1027495 | 0.169112 | 0.2480166 | 0.3364726 | 0.431127 | 0.5283921 | 0.6245809 | 0.7160476 | 0.799325 | 0.8712566 | 0.9291159 | 0.9707097 | 0.9944614 | 0.9994707
Post 2 | 0.8912509 | 0.8912509 | 0.6456542 | 0.6606934 | 0.4466836 | 0.2162719 | 0.1678804 | 0.03715352 | 0.007585776 | 0.01096478 | 0.691831 | Post 2 | 0.8784012 | 0.9345568 | 0.9742406 | 0.9959485 | 0.9988576 | 0.9828577 | 0.9485553 | 0.8972505 | 0.830888 | 0.7519834 | 0.6635274 | 0.568873 | 0.4716079 | 0.3754191 | 0.2839524 | 0.200675 | 0.1287434 | 0.07088409 | 0.02929031 | 0.005538626 | 0.0005293291
[12 empty] | Port 1 (dB) | -9.150709 | -11.84135 | -15.89064 | -23.92384 | -29.4219 | -17.65931 | -12.88659 | -9.882201 | -7.718256 | -6.055192 | -4.730503 | -3.653948 | -2.770437 | -2.044113 | -1.450581 | -0.972766 | -0.598539 | -0.319301 | -0.1291064 | -0.02412081 | -0.002299456
[12 empty] | Post 2 (dB) | -0.5630706 | -0.293943 | -0.1133377 | -0.0176312 | -0.004964117 | -0.07509346 | -0.2293736 | -0.4708631 | -0.804575 | -1.237918 | -1.781411 | -2.449847 | -3.264189 | -4.254837 | -5.467544 | -6.975067 | -8.902751 | -11.49451 | -15.33276 | -22.56598 | -32.76274