## Sheet1
Temperature / °C |  |  | Pd(O) |  | Pd(Pd1) |  | Pd(Pd2) |  |  | enotPd / eV | 0.367
Lower bound | Upper bound | Average | σ2 | error | σ2 | error | σ2 | error |  |  | CN | R
50 | 90 | 70 | 0.00191 | 0.0004 | 0.00592 | 0.0007 | 0.00443 | 0.0009 |  | Pd(O) | 3.6 | 2.023
60 | 100 | 80 | 0.0019 | 0.0004 | 0.00596 | 0.0007 | 0.00452 | 0.001 |  | Pd(Pd1) | 2.5 | 3.048
70 | 110 | 90 | 0.00199 | 0.0004 | 0.0061 | 0.0007 | 0.00471 | 0.001 |  | Pd(Pd2) | 1.8 | 3.44
80 | 120 | 100 | 0.00202 | 0.0004 | 0.00644 | 0.0008 | 0.00478 | 0.001
90 | 130 | 110 | 0.00214 | 0.0004 | 0.00673 | 0.0008 | 0.00497 | 0.001
100 | 140 | 120 | 0.0022 | 0.0004 | 0.00679 | 0.0008 | 0.00514 | 0.001
110 | 160 | 135 | 0.00239 | 0.0004 | 0.00721 | 0.0009 | 0.00544 | 0.001
120 | 170 | 145 | 0.00245 | 0.0004 | 0.00719 | 0.0009 | 0.0058 | 0.001
130 | 180 | 155 | 0.00257 | 0.0004 | 0.00696 | 0.0008 | 0.00601 | 0.001
180 | 230 | 205 | 0.00269 | 0.0004 | 0.00814 | 0.001 | 0.0064 | 0.001
230 | 280 | 255 | 0.00289 | 0.0004 | 0.0094 | 0.001 | 0.00679 | 0.002
270 | 320 | 295 | 0.00316 | 0.0004 | 0.00952 | 0.001 | 0.00779 | 0.002
310 | 360 | 335 | 0.0036 | 0.0005 | 0.01003 | 0.001 | 0.00812 | 0.002 |  | 382 | 1150 | 870
340 | 390 | 365 | 0.00371 | 0.0005 | 0.0114 | 0.002 | 0.00835 | 0.002 | 0.25 | 19 | 88 | 10
360 | 410 | 385 | 0.00382 | 0.0005 | 0.0115 | 0.002 | 0.0087 | 0.003 | 4.75 | 4.75 | 22 | 2.5
380 | 430 | 405 | 0.00401 | 0.0005 | 0.01238 | 0.002 | 0.0088 | 0.002 |  | 386.75 | 1172 | 872.5
420 | 470 | 445 | 0.00413 | 0.0005 | 0.01304 | 0.002 | 0.00929 | 0.003
440 | 490 | 465 | 0.00424 | 0.0005 | 0.01313 | 0.002 | 0.00981 | 0.003
20