## R plots
¦χ( R )¦ /Å-3
R / Å | Pd/Al2O3-exNO3 | Pd/Al2O3-exNH3 | Pd foil | E0 | 24358 |  | pre-edge | -180 | -60
0 | 0.045429078 | 0.042215215 | 0.048649069 | Rbkg | 1 |  | Post Edge | 150 | 1540
3.0679616e-11 | 0.047722243 | 0.044550614 | 0.053288003 | Splie (k) | 0 | 16.5
6.1359232e-11 | 0.053059032 | 0.04991987 | 0.063460954 | Spline € | 0 | 1037.27
9.2038847e-11 | 0.058460898 | 0.05524132 | 0.07312904
0.12271846 | 0.061588943 | 0.058180201 | 0.078418972 | FT range (k) | 3 | 14.5
0.15339808 | 0.061323569 | 0.057676256 | 0.077654256 | dk | 1
0.18407769 | 0.057797687 | 0.053942096 | 0.07101531
0.21475731 | 0.052462926 | 0.048526073 | 0.060727304
0.24543693 | 0.048097593 | 0.044308304 | 0.051780811
0.27611654 | 0.047823307 | 0.044364837 | 0.051117235
0.30679616 | 0.052437631 | 0.049127174 | 0.060359901
0.33747577 | 0.059512899 | 0.05587615 | 0.073454332 | Pd foil ref Ref
0.36815539 | 0.0658205 | 0.061445127 | 0.084297866 | E0 | 24358 |  | pre-edge | -150 | -60
0.398835 | 0.069078806 | 0.063774007 | 0.089319262 | Rbkg | 1 |  | Post Edge | 150 | 1540
0.42951462 | 0.06830356 | 0.062126676 | 0.087051687 | Splie (k) | 0 | 20.74
0.46019424 | 0.063891151 | 0.057150515 | 0.078026664 | Spline € | 0 | 1639.2
0.49087385 | 0.057824068 | 0.051078947 | 0.065361074
0.52155347 | 0.053724158 | 0.047648994 | 0.056117374 | FT range (k) | 3 | 18.74
0.55223308 | 0.055266409 | 0.049993227 | 0.059234971 | dk | 1
0.5829127 | 0.062611457 | 0.057189859 | 0.074088476
0.61359232 | 0.072260325 | 0.065360328 | 0.091848353
0.64427193 | 0.080366487 | 0.070974451 | 0.10555918
0.67495155 | 0.084374308 | 0.071959554 | 0.11131719
0.70563116 | 0.083251121 | 0.067866588 | 0.10755
0.73631078 | 0.07763282 | 0.060309902 | 0.095097882
0.76699039 | 0.070202887 | 0.054008687 | 0.078308405
0.79767001 | 0.065878188 | 0.056326748 | 0.067532493
0.82834963 | 0.069550931 | 0.070007932 | 0.075421281
0.85902924 | 0.081183024 | 0.090113792 | 0.099032125
0.88970886 | 0.096213533 | 0.11095099 | 0.12600509
0.92038847 | 0.11003651 | 0.12875076 | 0.1478805
0.95106809 | 0.1197737 | 0.14138155 | 0.16002898
0.9817477 | 0.1243537 | 0.14811456 | 0.1605411
1.0124273 | 0.12440881 | 0.14957062 | 0.15015839
1.0431069 | 0.12206393 | 0.14761578 | 0.13274141
1.0737866 | 0.12025668 | 0.14499024 | 0.11595802
1.1044662 | 0.1213085 | 0.14449644 | 0.10995697
1.1351458 | 0.12541574 | 0.14792518 | 0.11918579
1.1658254 | 0.13061555 | 0.15553149 | 0.13668021
1.196505 | 0.1344376 | 0.16669015 | 0.1524234
1.2271846 | 0.13587248 | 0.18112245 | 0.16035375
1.2578642 | 0.13678185 | 0.19955399 | 0.1598623
1.2885439 | 0.14212989 | 0.22329389 | 0.15673258
1.3192235 | 0.15749607 | 0.25307196 | 0.16281913
1.3499031 | 0.18446872 | 0.28802431 | 0.18843771
1.3805827 | 0.21926911 | 0.32551146 | 0.23200099
1.4112623 | 0.25555461 | 0.36169312 | 0.28306308
1.4419419 | 0.28712064 | 0.39239753 | 0.3304834
1.4726216 | 0.30928596 | 0.41397376 | 0.36570703
1.5033012 | 0.31980702 | 0.42403422 | 0.38386565
1.5339808 | 0.31980968 | 0.42207437 | 0.38497491
1.5646604 | 0.31467038 | 0.40993878 | 0.37553783
1.59534 | 0.31392652 | 0.39200655 | 0.3695088
1.6260196 | 0.32805136 | 0.37474139 | 0.38458329
1.6566993 | 0.36184575 | 0.3649959 | 0.43054855
1.6873789 | 0.41089359 | 0.36698547 | 0.50112337
1.7180585 | 0.46521354 | 0.37985192 | 0.5803664
1.7487381 | 0.51458593 | 0.39840875 | 0.65221267
1.7794177 | 0.55150608 | 0.41640324 | 0.70487387
1.8100973 | 0.57245458 | 0.42949034 | 0.73244016
1.8407769 | 0.57852812 | 0.4366819 | 0.73592979
1.8714566 | 0.57548441 | 0.4404172 | 0.72398931
1.9021362 | 0.57248528 | 0.44531578 | 0.71204223
1.9328158 | 0.57860751 | 0.45558798 | 0.71744654
1.9634954 | 0.59778356 | 0.47204754 | 0.75007994
1.994175 | 0.62584041 | 0.49079172 | 0.80533525
2.0248546 | 0.65263076 | 0.50465336 | 0.86754857
2.0555343 | 0.66750158 | 0.50638985 | 0.92003231
2.0862139 | 0.66511747 | 0.49235903 | 0.95419668
2.1168935 | 0.65128837 | 0.46686943 | 0.97654274
2.1475731 | 0.64877329 | 0.44777215 | 1.0134247
2.1782527 | 0.69567553 | 0.46773016 | 1.106612
2.2089323 | 0.82268425 | 0.55459067 | 1.2908789
2.239612 | 1.0286933 | 0.70613819 | 1.5705056
2.2702916 | 1.2892576 | 0.90000302 | 1.9218269
2.3009712 | 1.5749923 | 1.1122323 | 2.3096298
2.3316508 | 1.8586026 | 1.3221869 | 2.6974478
2.3623304 | 2.1160127 | 1.5123292 | 3.051425
2.39301 | 2.3267671 | 1.6680273 | 3.3420896
2.4236896 | 2.4746898 | 1.7778466 | 3.5457613
2.4543693 | 2.5486309 | 1.8340061 | 3.6457933
2.4850489 | 2.543049 | 1.8327506 | 3.6334831
2.5157285 | 2.4582625 | 1.7744954 | 3.5084755
2.5464081 | 2.3002906 | 1.6636856 | 3.2785639
2.5770877 | 2.0802801 | 1.5083681 | 2.9588795
2.6077673 | 1.8135754 | 1.3195187 | 2.5705431
2.638447 | 1.5185573 | 1.1102163 | 2.1389332
2.6691266 | 1.2154496 | 0.89479963 | 1.6918201
2.6998062 | 0.9254245 | 0.68822617 | 1.2577906
2.7304858 | 0.67055518 | 0.50595915 | 0.86592524
2.7611654 | 0.47499745 | 0.36451061 | 0.54957408
2.791845 | 0.36247461 | 0.27959117 | 0.35888372
2.8225246 | 0.33166275 | 0.25148247 | 0.3321083
2.8532043 | 0.33854506 | 0.2528886 | 0.38259928
2.8838839 | 0.3406741 | 0.2542917 | 0.41619985
2.9145635 | 0.32163582 | 0.24250943 | 0.4068458
2.9452431 | 0.28188083 | 0.21638976 | 0.35707895
2.9759227 | 0.23059435 | 0.18107019 | 0.27996159
3.0066023 | 0.18299413 | 0.14555127 | 0.19582764
3.037282 | 0.15799697 | 0.1215187 | 0.13935435
3.0679616 | 0.16393889 | 0.11758362 | 0.15011556
3.0986412 | 0.18636473 | 0.12924691 | 0.20003063
3.1293208 | 0.20721266 | 0.14462767 | 0.24637101
3.1600004 | 0.21728433 | 0.15578409 | 0.27394047
3.19068 | 0.21414153 | 0.15981596 | 0.27961537
3.2213597 | 0.19919396 | 0.15688221 | 0.26548585
3.2520393 | 0.17610121 | 0.1488065 | 0.23686099
3.2827189 | 0.14996637 | 0.13822038 | 0.20204456
3.3133985 | 0.12708532 | 0.12796764 | 0.17352384
3.3440781 | 0.11453375 | 0.1206216 | 0.16740202
3.3747577 | 0.11727398 | 0.11801931 | 0.1919034
3.4054373 | 0.13404233 | 0.12085227 | 0.23869119
3.436117 | 0.1593899 | 0.12855296 | 0.29507619
3.4667966 | 0.18812715 | 0.13958806 | 0.3518169
3.4974762 | 0.21621824 | 0.15191199 | 0.40232781
3.5281558 | 0.24024324 | 0.16333921 | 0.4413877
3.5588354 | 0.25718783 | 0.17182149 | 0.46481583
3.589515 | 0.26462619 | 0.17568245 | 0.469675
3.6201947 | 0.26104318 | 0.17381486 | 0.45461566
3.6508743 | 0.24611257 | 0.16581322 | 0.42013627
3.6815539 | 0.22083681 | 0.15201472 | 0.36863895
3.7122335 | 0.18751815 | 0.13343575 | 0.30422968
3.7429131 | 0.14957985 | 0.1116078 | 0.23226314
3.7735927 | 0.11130514 | 0.088332783 | 0.15866924
3.8042724 | 0.07760495 | 0.065399833 | 0.089121962
3.834952 | 0.053681736 | 0.044367424 | 0.028156994
3.8656316 | 0.042554714 | 0.026809376 | 0.022280826
3.8963112 | 0.039864582 | 0.01697361 | 0.06198339
3.9269908 | 0.039199674 | 0.022256631 | 0.094870037
3.9576704 | 0.041782783 | 0.03555669 | 0.12592939
3.98835 | 0.053350455 | 0.050613478 | 0.15890098
4.0190297 | 0.073784766 | 0.065389103 | 0.19386363
4.0497093 | 0.097709468 | 0.078218773 | 0.22736222
4.0803889 | 0.11958789 | 0.087341699 | 0.25429835
4.1110685 | 0.13499964 | 0.091139331 | 0.27006948
4.1417481 | 0.14100436 | 0.088494929 | 0.27255695
4.1724277 | 0.13679493 | 0.079235966 | 0.26435781
4.2031074 | 0.1250025 | 0.064962703 | 0.2555229
4.233787 | 0.11415721 | 0.051465228 | 0.26403208
4.2644666 | 0.11921749 | 0.052109106 | 0.30567528
4.2951462 | 0.14898725 | 0.073270245 | 0.37973253
4.3258258 | 0.1963377 | 0.10494055 | 0.47298164
4.3565054 | 0.25005778 | 0.13897177 | 0.57075873
4.3871851 | 0.30164154 | 0.17094913 | 0.66081807
4.4178647 | 0.34504824 | 0.19805534 | 0.73364504
4.4485443 | 0.37609833 | 0.21842012 | 0.7824228
4.4792239 | 0.39229782 | 0.23097087 | 0.803096
4.5099035 | 0.39279154 | 0.23536594 | 0.7943872
4.5405831 | 0.37826666 | 0.23189721 | 0.75763803
4.5712627 | 0.35073941 | 0.22133975 | 0.69641965
4.6019424 | 0.31321493 | 0.20476351 | 0.61591429
4.632622 | 0.26924499 | 0.18334347 | 0.52211423
4.6633016 | 0.22244273 | 0.15822156 | 0.4209255
4.6939812 | 0.17607252 | 0.13049106 | 0.31731052
4.7246608 | 0.13297701 | 0.10142659 | 0.21466292
4.7553404 | 0.09650328 | 0.073345947 | 0.11473577
4.7860201 | 0.07371408 | 0.052518116 | 0.022826942
4.8166997 | 0.075955862 | 0.052148898 | 0.083146808
4.8473793 | 0.1015254 | 0.07287687 | 0.17769841
4.8780589 | 0.13798791 | 0.10114368 | 0.27093994
4.9087385 | 0.1775722 | 0.12951348 | 0.36000012
4.9394181 | 0.21576245 | 0.1545608 | 0.44105634
4.9700978 | 0.24902981 | 0.17417344 | 0.50955083
5.0007774 | 0.27436255 | 0.18691427 | 0.56089374
5.031457 | 0.28938071 | 0.19192714 | 0.59119387
5.0621366 | 0.29255197 | 0.18895164 | 0.5978684
5.0928162 | 0.28335396 | 0.17833167 | 0.58005808
5.1234958 | 0.26233368 | 0.16098551 | 0.53881767
5.1541754 | 0.23105486 | 0.13833529 | 0.47708405
5.1848551 | 0.19194707 | 0.11221299 | 0.39945283
5.2155347 | 0.1480905 | 0.084789894 | 0.31183075
5.2462143 | 0.10301333 | 0.058671816 | 0.2211185
5.2768939 | 0.060799024 | 0.037664191 | 0.13550816
5.3075735 | 0.028889202 | 0.028479731 | 0.069384271
5.3382531 | 0.028939758 | 0.033071133 | 0.061757043
5.3689328 | 0.046762743 | 0.041276448 | 0.096032803
5.3996124 | 0.059511274 | 0.046867157 | 0.12349073
5.430292 | 0.063942349 | 0.048300781 | 0.13427272
5.4609716 | 0.060420976 | 0.04570328 | 0.12768347
5.4916512 | 0.050654294 | 0.03999144 | 0.10570041
5.5223308 | 0.037706863 | 0.032714173 | 0.071756017
5.5530105 | 0.02764755 | 0.026244727 | 0.030671649
5.5836901 | 0.029756532 | 0.023716791 | 0.020373622
5.6143697 | 0.041806548 | 0.026407465 | 0.063533963
5.6450493 | 0.055187847 | 0.031838412 | 0.10429412
5.6757289 | 0.065972005 | 0.037223534 | 0.1381514
5.7064085 | 0.072688267 | 0.041071221 | 0.16302067
5.7370881 | 0.074948578 | 0.042751051 | 0.17795789
5.7677678 | 0.073032586 | 0.042112675 | 0.18302667
5.7984474 | 0.067679913 | 0.039300405 | 0.17914973
5.829127 | 0.059917188 | 0.034647865 | 0.16790713
5.8598066 | 0.050886428 | 0.028603959 | 0.15129934
5.8904862 | 0.041672463 | 0.021677392 | 0.13150235
5.9211658 | 0.033136733 | 0.014407116 | 0.1106412
5.9518455 | 0.025783919 | 0.007446842 | 0.090605161
5.9825251 | 0.019738706 | 0.0033211801 | 0.07291954
6.0132047 | 0.014973235 | 0.0071743681 | 0.058673468
6.0438843 | 0.011892196 | 0.011963072 | 0.048473965
6.0745639 | 0.011714281 | 0.015839869 | 0.042380575
6.1052435 | 0.014744617 | 0.018595644 | 0.039866597
6.1359232 | 0.019494363 | 0.020226181 | 0.039982338
6.1666028 | 0.024571379 | 0.020819329 | 0.041691758
6.1972824 | 0.029113172 | 0.020522149 | 0.044102254
6.227962 | 0.032576491 | 0.019517642 | 0.046517422
6.2586416 | 0.03464658 | 0.018002861 | 0.048434573
6.2893212 | 0.035208252 | 0.016168207 | 0.049547478
6.3200008 | 0.0343198 | 0.014179648 | 0.049743002
6.3506805 | 0.032172514 | 0.012165982 | 0.04907248
6.3813601 | 0.029035605 | 0.010212334 | 0.047695919
6.4120397 | 0.025194931 | 0.0083589146 | 0.045819565
6.4427193 | 0.020902216 | 0.006602077 | 0.043672134
6.4733989 | 0.016365916 | 0.0048962891 | 0.041582871
6.5040785 | 0.011862865 | 0.0031688527 | 0.040205931
6.5347582 | 0.0082835826 | 0.0014823153 | 0.040791459
6.5654378 | 0.0082913139 | 0.0018310833 | 0.045044029
6.5961174 | 0.01277814 | 0.0044693942 | 0.05419803
6.626797 | 0.019388681 | 0.0079040603 | 0.068290253
6.6574766 | 0.026932498 | 0.012008382 | 0.086489458
6.6881562 | 0.034896386 | 0.01669121 | 0.1076379
6.7188359 | 0.042901417 | 0.021786422 | 0.13046065
6.7495155 | 0.050588612 | 0.027049683 | 0.15361235
6.7801951 | 0.057604438 | 0.032174661 | 0.17571869
6.8108747 | 0.063609533 | 0.036819157 | 0.19544908
6.8415543 | 0.068294402 | 0.040637487 | 0.21161486
6.8722339 | 0.071399451 | 0.043315945 | 0.22328
6.9029135 | 0.072740013 | 0.044608101 | 0.22987099
6.9335932 | 0.072237402 | 0.04436691 | 0.23127392
6.9642728 | 0.069956718 | 0.042571419 | 0.22790651
6.9949524 | 0.066151884 | 0.039347479 | 0.22074895
7.025632 | 0.061316811 | 0.034984835 | 0.21130645
7.0563116 | 0.056230997 | 0.029957563 | 0.20145572
7.0869912 | 0.051947227 | 0.024956603 | 0.1931152
7.1176709 | 0.049587849 | 0.020907597 | 0.18773442
7.1483505 | 0.0498459 | 0.018769486 | 0.18577769
7.1790301 | 0.052511304 | 0.018827075 | 0.1865382
7.2097097 | 0.056593836 | 0.02026567 | 0.18845427
7.2403893 | 0.060886073 | 0.021930434 | 0.18970345
7.2710689 | 0.06437893 | 0.023045029 | 0.18871808
7.3017486 | 0.066394539 | 0.02329968 | 0.18446285
7.3324282 | 0.066582554 | 0.022755663 | 0.17650738
7.3631078 | 0.064879419 | 0.02176538 | 0.16497503
7.3937874 | 0.061457965 | 0.02087899 | 0.15042658
7.424467 | 0.056668276 | 0.020646723 | 0.13371084
7.4551466 | 0.050966511 | 0.021310878 | 0.11580135
7.4858262 | 0.044830702 | 0.022636231 | 0.097636563
7.5165059 | 0.038668421 | 0.02407765 | 0.079985575
7.5471855 | 0.032732245 | 0.025065926 | 0.063371604
7.5778651 | 0.027072965 | 0.025172549 | 0.048100597
7.6085447 | 0.021562109 | 0.024156248 | 0.034481599
7.6392243 | 0.01598644 | 0.021960951 | 0.02350475
7.6699039 | 0.010172055 | 0.018702639 | 0.018404336
7.7005836 | 0.0040800916 | 0.014666351 | 0.022188467
7.7312632 | 0.0021569006 | 0.010366125 | 0.030695713
7.7619428 | 0.008252405 | 0.0068969526 | 0.039770559
7.7926224 | 0.013818854 | 0.0064871781 | 0.047618537
7.823302 | 0.018434203 | 0.0090953469 | 0.053310921
7.8539816 | 0.021712151 | 0.012247607 | 0.056313444
7.8846612 | 0.023368619 | 0.014828968 | 0.056426986
7.9153409 | 0.02328513 | 0.016465178 | 0.05383111
7.9460205 | 0.021581254 | 0.017044726 | 0.049174018
7.9767001 | 0.018738016 | 0.016600532 | 0.04371938
8.0073797 | 0.015864265 | 0.015266464 | 0.03947944
8.0380593 | 0.014939938 | 0.013248594 | 0.038780171
8.0687389 | 0.017472185 | 0.010801697 | 0.042594368
8.0994186 | 0.022518996 | 0.0082171511 | 0.049624053
8.1300982 | 0.028329348 | 0.0058475273 | 0.057765542
8.1607778 | 0.033707501 | 0.0042192451 | 0.065366349
8.1914574 | 0.037926866 | 0.0039734346 | 0.071390519
8.222137 | 0.040556624 | 0.0048879222 | 0.075280149
8.2528166 | 0.041392575 | 0.0061514901 | 0.076835917
8.2834963 | 0.040428372 | 0.0073645095 | 0.076133929
8.3141759 | 0.037833053 | 0.0084021828 | 0.073457314
8.3448555 | 0.033923408 | 0.0092159655 | 0.069231149
8.3755351 | 0.029129055 | 0.0097652231 | 0.063958692
8.4062147 | 0.023952155 | 0.010004957 | 0.058161789
8.4368943 | 0.018924638 | 0.0098977019 | 0.05233029
8.4675739 | 0.014561084 | 0.0094347492 | 0.046884751
8.4982536 | 0.011285082 | 0.0086588845 | 0.042153319
8.5289332 | 0.0092847829 | 0.0076858575 | 0.038357629
8.5596128 | 0.0083853177 | 0.0067212551 | 0.035598114
8.5902924 | 0.0082558816 | 0.0060457724 | 0.033835028
8.620972 | 0.0087944014 | 0.0058906226 | 0.032879368
8.6516516 | 0.010095816 | 0.0062295395 | 0.032416797
8.6823313 | 0.012108423 | 0.0067916378 | 0.032068319
8.7130109 | 0.014514625 | 0.0072927992 | 0.031466286
8.7436905 | 0.016868016 | 0.0075747797 | 0.030324455
8.7743701 | 0.018727285 | 0.0076334517 | 0.028498485
8.8050497 | 0.019724002 | 0.0076173694 | 0.026047806
8.8357293 | 0.019599405 | 0.0077895109 | 0.023315407
8.866409 | 0.018232604 | 0.0083939466 | 0.021016363
8.8970886 | 0.01567507 | 0.0094755318 | 0.020166715
8.9277682 | 0.012235312 | 0.010849473 | 0.021484423
8.9584478 | 0.0088112518 | 0.012228158 | 0.024681817
8.9891274 | 0.0077889633 | 0.013334469 | 0.028776911
9.019807 | 0.010868933 | 0.01395059 | 0.032790412
9.0504866 | 0.015835286 | 0.013935428 | 0.035984081
9.0811663 | 0.020951858 | 0.013233851 | 0.037848248
9.1118459 | 0.025438047 | 0.011886379 | 0.038065533
9.1425255 | 0.028844163 | 0.010048542 | 0.036490864
9.1732051 | 0.030887324 | 0.0080450919 | 0.033140133
9.2038847 | 0.03141687 | 0.0064980919 | 0.028180531
9.2345643 | 0.030405732 | 0.0062844867 | 0.021925388
9.265244 | 0.027944561 | 0.0075606877 | 0.014868786
9.2959236 | 0.024234988 | 0.0095085919 | 0.0080546063
9.3266032 | 0.019588445 | 0.011424721 | 0.0061052281
9.3572828 | 0.014459339 | 0.012942148 | 0.01159706
9.3879624 | 0.0096435179 | 0.013888238 | 0.018077027
9.418642 | 0.0070612319 | 0.014209672 | 0.023822179
9.4493217 | 0.0087861143 | 0.013943382 | 0.028380048
9.4800013 | 0.012571051 | 0.013202241 | 0.031572126
9.5106809 | 0.016316601 | 0.012164436 | 0.033375862
9.5413605 | 0.019319141 | 0.011060628 | 0.033894488
9.5720401 | 0.021317648 | 0.010147214 | 0.033336004
9.6027197 | 0.022225273 | 0.0096450198 | 0.031988944
9.6333993 | 0.022061531 | 0.009648016 | 0.030192089
9.664079 | 0.020926742 | 0.010081715 | 0.028296051
9.6947586 | 0.018986957 | 0.010771956 | 0.026614931
9.7254382 | 0.016463329 | 0.011545425 | 0.025371712
9.7561178 | 0.013627444 | 0.012275273 | 0.024654862
9.7867974 | 0.010809058 | 0.012877306 | 0.024412318
9.817477 | 0.0084215759 | 0.013290937 | 0.024490208
9.8481567 | 0.0069486601 | 0.013464125 | 0.024689989
9.8788363 | 0.0066491053 | 0.013348153 | 0.024811456
9.9095159 | 0.00715173 | 0.012901722 | 0.024672359
9.9401955 | 0.0078237057 | 0.012101289 | 0.024115108
9.9708751 | 0.0082688624 | 0.010954428 | 0.023013586

## Fitting Parameters
| CNPd(Pd) | RPd(Pd) | E0 | R-factor | E0 | amp
Pd/γ-Al2O3 -ex(NO3)2 | 10.3(4) | 2.7412(8) | (-)5.4(3) | 0.0013 | 0.0065(3) | 0.8
Pd/γ-Al2O3 -ex(NH3)4(OH)2 | 7.5(2) | 2.7435(7) | (-)5.4(3) | 0.0038 | 0.0065(3) | 0.8

## particle size calculation
Particle Size calcualtion from EXAFS Analysis
Uses the Hill exponential function (Equation 1) with parameters derived by non-linear least squares fitting from simulation of idealised spherical model of fcc crystal. Vmax 12. Reference: A. Beale, Phys. Chem. Chem. Phys., 12 (2010) 5562-5574
y | coordination number | EXAFS fitting |  | Pd density / g cm-3 | 12.023
x | number of atoms in spherical particle with fcc structure
k | 16.74737
n | 0.48934
| Pd/γ-Al2O3 -ex(NO3)2 | Pd/γ-Al2O3 -ex(NH3)4(OH)2 |  | Pd/γ-Al2O3 -ex(NO3)2 | Pd/γ-Al2O3 -ex(NH3)4(OH)2
y | 10.3 | 7.5 | y | 10.3 | 7.5
x^n | 24.06104 | 6.618732 | x | 664.9837 | 47.56744
x | 664.9837 | 47.56744 | Volume / cm3 | 9.774188e-21 | 6.991647e-22
Volume / cm3 | 9.774188e-21 | 6.991647e-22 | Diameter / nm | 2.652736 | 1.101185
radius / cm | 1.326368e-07 | 5.505925e-08
diameter / nm | 2.652736 | 1.101185
𝑦= (𝑉_𝑚𝑎𝑥 𝑥^𝑛)/(𝑘^𝑛+ 𝑥^𝑛 )
𝑥= √(𝑛&(𝑦𝑘^𝑛)/(𝑉_𝑚𝑎𝑥 𝑦))

## norm u( E)
Normalised µ( E)
Energy / eV | Pd/Al2O3-exNO3 | Pd/Al2O3-exNH3 | Pd foil
24149.4 | 0.0038962697 | 0.0028612695 | 0.0058223706
24149.87 | 0.0013697008 | 0.0029670109 | 0.0058155035
24150.33 | 0.0027243853 | 0.0034225494 | 0.0057773923
24150.8 | 0.003994515 | 0.0031947018 | 0.0056996775
24151.26 | 0.0046221721 | 0.003582329 | 0.0058339903
24151.73 | 0.0034295783 | 0.0028075073 | 0.0057905588
24152.19 | 0.0024569018 | 0.0025935211 | 0.005641144
24152.66 | 0.0014913677 | 0.0040165591 | 0.0056122846
24153.12 | 0.0048961385 | 0.0032157636 | 0.0055822571
24153.59 | 0.0054916392 | 0.002528521 | 0.005577097
24154.05 | 0.0014252754 | 0.0028593286 | 0.0054785069
24154.52 | 0.0025163774 | 0.0042147456 | 0.0056456675
24154.98 | 0.0034627912 | 0.0039265874 | 0.0055242242
24155.45 | 0.0021108191 | 0.0027093296 | 0.0054699348
24155.92 | 0.0020709895 | 0.0023019466 | 0.0053849803
24156.38 | 0.0043448288 | 0.0028846926 | 0.0052960851
24156.85 | 0.0031653346 | 0.0026214954 | 0.0053417367
24157.31 | 0.0026904427 | 0.0021378803 | 0.005258321
24157.78 | 0.0027532266 | 0.0028478678 | 0.0051146325
24158.24 | 0.0017150521 | 0.0028488406 | 0.0052144547
24158.71 | 0.00055957385 | 0.0022135109 | 0.0051648496
24159.18 | 0.0020109146 | 0.002063768 | 0.0051195192
24159.64 | 0.00046622253 | 0.0021534603 | 0.0049981306
24160.11 | 0.0031030764 | 0.002395926 | 0.0049595195
24160.57 | 0.0026783996 | 0.0021681329 | 0.0051606327
24161.04 | 0.0027346337 | 0.0017919681 | 0.0050061879
24161.5 | 0.0016309612 | 0.0021896939 | 0.0049237275
24161.97 | 0.0014470361 | 0.0025574738 | 0.0048102752
24162.44 | 0.0022302977 | 0.0028834627 | 0.0047767952
24162.9 | 0.0032094605 | 0.0034067253 | 0.0047917044
24163.37 | 0.0022723088 | 0.0022524733 | 0.0047865254
24163.83 | 0.0032623879 | 0.0015499453 | 0.0046903575
24164.3 | 0.0025348298 | 0.0025976855 | 0.0047659614
24164.76 | -1.8530982e-05 | 0.0030718592 | 0.0047474171
24165.23 | 0.0017428335 | 0.0031547567 | 0.0044916459
24165.7 | 0.004039098 | 0.0029805248 | 0.0045332278
24166.16 | 0.00063426371 | 0.0017874366 | 0.0044267298
24166.63 | 0.0024283771 | 0.0013384069 | 0.0043654848
24167.09 | 0.0031258987 | 0.0017635619 | 0.0044583152
24167.56 | 0.0015992654 | 0.0015379518 | 0.0043109039
24168.03 | 0.0044238801 | 0.0015689959 | 0.0043640549
24168.49 | 0.0013378026 | 0.0020903107 | 0.0043038082
24168.96 | 0.0013678375 | 0.0023488393 | 0.0042715808
24169.42 | 0.0017990007 | 0.001873772 | 0.0042885669
24169.89 | 0.0010234107 | 0.0016647294 | 0.0042406236
24170.36 | 0.0016123616 | 0.0020079087 | 0.0040854307
24170.82 | 0.0030150779 | 0.0019520241 | 0.0041230576
24171.29 | 0.0021870895 | 0.0017623883 | 0.0040786154
24171.76 | 0.0010752766 | 0.0020788303 | 0.0040506021
24172.22 | 0.0017116667 | 0.0013746169 | 0.0039799479
24172.69 | 0.0016194388 | 0.0011605646 | 0.003950964
24173.15 | 0.0016903631 | 0.0019161351 | 0.0039208577
24173.62 | 0.001078518 | 0.0021619251 | 0.0037122428
24174.09 | 0.00090332599 | 0.0021470812 | 0.0037244476
24174.55 | 0.0024785203 | 0.0016463886 | 0.0036907485
24175.02 | 0.00070517793 | 0.0014692469 | 0.0037513632
24175.49 | 0.001706766 | 0.0020363968 | 0.0037775242
24175.95 | 0.0024042876 | 0.0013440474 | 0.0036619897
24176.42 | 0.00025760681 | 0.000760952 | 0.0034602578
24176.88 | 0.0020795101 | 0.0021755215 | 0.0036383423
24177.35 | 0.0014982307 | 0.0019850226 | 0.0036150306
24177.82 | 0.00025105532 | 0.002056337 | 0.003581298
24178.28 | -0.00020855381 | 0.0014699297 | 0.0035731482
24178.75 | 0.0021182764 | 0.0010104384 | 0.0036177317
24179.22 | -0.00039955948 | 0.001406027 | 0.0032934594
24179.68 | 0.0014398099 | 0.0011834705 | 0.0034562694
24180.15 | 0.0020374939 | 0.0010173147 | 0.0032088666
24180.62 | -0.00022271667 | 0.00074895909 | 0.0031743611
24181.08 | 0.0022345169 | 0.0012165692 | 0.0032348145
24181.55 | 0.001978544 | 0.0014151813 | 0.0031848791
24182.02 | 0.00080123315 | 0.0016992303 | 0.0031431764
24182.48 | 0.0021100691 | 0.0014013164 | 0.0030585421
24182.95 | 0.0017012676 | 0.0011905235 | 0.003115836
24183.42 | 0.00074010002 | 0.0011250701 | 0.0031634504
24183.88 | 0.0014026894 | 0.00099430303 | 0.003178793
24184.35 | 0.00051793604 | 0.00067991068 | 0.0030516882
24184.82 | 0.0011047037 | 0.001360505 | 0.0030029289
24185.28 | 0.0017498269 | 0.0013645759 | 0.0028938643
24185.75 | -0.0010976821 | 0.0013203616 | 0.0029832361
24186.22 | 0.0027377846 | 0.0014702762 | 0.0028011485
24186.68 | 1.029523e-06 | 0.0019424671 | 0.0027272211
24187.15 | 0.0024981545 | 0.0018656501 | 0.0026883725
24187.62 | -0.00080784029 | 0.00062924536 | 0.0026674135
24188.08 | 0.0017672896 | -8.6058402e-05 | 0.0026840041
24188.55 | -0.0010234545 | 0.00076655139 | 0.0026463088
24189.02 | 0.0014627541 | 0.0011883996 | 0.0027319561
24189.48 | 0.0022345067 | 0.00037677963 | 0.0026364042
24189.95 | 0.00081921991 | 0.00020363873 | 0.0025150222
24190.42 | 0.0020435011 | 0.00054573756 | 0.0025359677
24190.88 | -0.00063867234 | 0.0014775238 | 0.0025007391
24191.35 | 0.00085851699 | 0.00089790587 | 0.0026506205
24191.82 | -0.0003187939 | 0.00033945379 | 0.0024653793
24192.28 | 0.0016537547 | 0.0011168978 | 0.0023353539
24192.75 | -0.00051039216 | 0.0010945746 | 0.0023959815
24193.22 | 0.00058289306 | 0.0006940618 | 0.0023846454
24193.69 | 0.00080068882 | 0.0010007976 | 0.0022496322
24194.15 | -8.0290554e-05 | 0.0011811669 | 0.0022145449
24194.62 | 0.00072043709 | 0.00073605732 | 0.0022923651
24195.09 | 5.6193592e-05 | 0.00068475585 | 0.0022902799
24195.55 | 0.00052883882 | 0.00029384056 | 0.0022889045
24196.02 | 0.00097806072 | 0.00070811273 | 0.0020748794
24196.49 | 0.0003094507 | 0.00058518255 | 0.0020349773
24196.96 | -0.00087222672 | 0.00020574719 | 0.0019806385
24197.42 | 0.00059598757 | 0.00090599138 | 0.0019638344
24197.89 | -0.00083021558 | 0.00084842791 | 0.0019969563
24198.36 | 0.001260822 | 0.00045138486 | 0.0020089851
24198.82 | 5.8902568e-05 | 0.00034436121 | 0.0019701597
24199.29 | -0.00043504622 | 0.00075976261 | 0.0018871272
24199.76 | 0.0017345889 | 0.00048876524 | 0.001789345
24200.23 | -0.001416394 | 0.00014364746 | 0.0018327329
24200.69 | -5.7342985e-05 | 8.6523472e-05 | 0.0017067388
24201.16 | 0.00069535282 | 0.00017234893 | 0.0018544633
24201.63 | -0.00014791845 | 0.00057175549 | 0.0020646425
24202.1 | -0.00025979578 | 0.00022410956 | 0.001915356
24202.56 | -5.5692202e-05 | -0.00040272723 | 0.0015764337
24203.03 | 0.0020440784 | -0.00029042117 | 0.001625671
24203.5 | 0.00098466386 | -0.00033899072 | 0.0016096041
24203.96 | -0.0020075332 | 0.0002661724 | 0.0014418373
24204.43 | 0.00042409372 | 0.00086555881 | 0.0015787097
24204.9 | 0.00049561069 | 0.0007033957 | 0.0015229821
24205.37 | 0.00022435498 | 0.00050247556 | 0.0015242613
24205.83 | -0.00074613827 | 0.0004010511 | 0.0014844936
24206.3 | 0.0010719911 | 1.762203e-05 | 0.001413681
24206.77 | -0.0014916934 | -2.8326433e-05 | 0.0014181798
24207.24 | 0.00077618867 | 0.00038104162 | 0.001382151
24207.7 | 0.0025893589 | 0.00046474754 | 0.0013958761
24208.17 | 0.0011304068 | -5.5123672e-07 | 0.0011677302
24208.64 | -0.00020191596 | -0.00030393352 | 0.0012592481
24209.11 | 0.0013389387 | -0.00072556308 | 0.0012391411
24209.58 | 0.00030790658 | -3.146242e-05 | 0.0011890033
24210.04 | -0.00080231567 | -0.00019845067 | 0.0010347921
24210.51 | 0.00011630832 | -0.0008616644 | 0.00091949204
24210.98 | 0.00048693266 | -0.00025537351 | 0.001069055
24211.45 | -7.0330831e-05 | 6.2878074e-05 | 0.0010530245
24211.91 | -0.00091419469 | 0.00048560836 | 0.00099933928
24212.38 | 0.00098034897 | -0.00027668787 | 0.0010399586
24212.85 | -0.0029325936 | -0.00083143836 | 0.0010149012
24213.32 | -0.0023414594 | 0.00033074796 | 0.00095828664
24213.78 | -0.00019206629 | 0.00018824732 | 0.00094848631
24214.25 | 0.001049681 | -0.00021802461 | 0.00091772124
24214.72 | -0.00048350218 | -0.00037201688 | 0.0009246706
24215.19 | -0.0012307098 | -0.00061367022 | 0.00085557576
24215.66 | -0.0025542994 | -0.0001658341 | 0.0007233787
24216.12 | 0.002952956 | -0.00038958862 | 0.00078909438
24216.59 | -0.00020021015 | -0.0011850199 | 0.00072178504
24217.06 | -0.00020292421 | -0.00057529289 | 0.00060551355
24217.53 | 0.0013488468 | 0.00075279836 | 0.00074349421
24218 | -0.001817419 | 0.00021485667 | 0.00061133691
24218.46 | -6.1013645e-05 | -0.0006641921 | 0.00055686198
24218.93 | -0.00099161553 | -0.00045252122 | 0.00072830003
24219.4 | -0.00087861652 | -0.00016192473 | 0.00070818154
24219.87 | -0.00012810398 | 1.043759e-06 | 0.00059413954
24220.34 | -0.0011722357 | -0.00066453505 | 0.00044235054
24220.8 | -0.0011995582 | -0.00049770746 | 0.00056735504
24221.27 | 0.00038932825 | -0.00030972636 | 0.00048025757
24221.74 | -0.00040372791 | -0.000594936 | 0.00048855113
24222.21 | -0.0014740588 | -0.00072931987 | 0.0002770384
24222.68 | -7.9482936e-05 | -0.0010228606 | 0.0003055367
24223.14 | 0.00099137704 | -0.00071688152 | 0.00035822703
24223.61 | -0.0012666503 | -0.0013354501 | 0.00035204919
24224.08 | 7.9893752e-05 | -0.00089167253 | 0.00034328089
24224.55 | -0.00059089954 | -0.0006837604 | 0.00023161772
24225.02 | -0.00033162174 | -0.0011575365 | 8.4813908e-05
24225.49 | 0.00077694634 | -0.0012045279 | 0.00022712653
24225.95 | -0.0019510756 | -0.0021492562 | 0.00011151391
24226.42 | 0.00069232808 | -0.0014183621 | 8.8121174e-05
24226.89 | -0.0008583212 | -0.0012935215 | 0.00019031042
24227.36 | -0.0016339112 | -0.0016593829 | 0.00012043543
24227.83 | -0.00075895257 | -0.0014119071 | 7.5869253e-05
24228.3 | -0.00044945966 | -0.0012882224 | 2.2491469e-05
24228.76 | 0.00037905784 | -0.0013732301 | 6.9497741e-05
24229.23 | -0.00088995019 | -0.00052821041 | -0.0001248285
24229.7 | -0.00061538953 | -0.00020520481 | 6.609051e-06
24230.17 | -0.0022293535 | -0.0013126201 | -0.00025234592
24230.64 | 0.0018986707 | -0.00091737561 | -9.084032e-05
24231.11 | -0.0015579693 | -0.00077946426 | -0.00016349264
24231.57 | 0.00028358337 | -0.0014159332 | -6.0207531e-05
24232.04 | 0.00074372159 | -0.0017544913 | -9.2225839e-05
24232.51 | -0.0019225764 | -0.00085511492 | -0.0001117187
24232.98 | 0.00070772777 | -0.00021582611 | -0.0001024215
24233.45 | -0.0018079249 | -0.00024936103 | -0.00012801647
24233.92 | 0.0008638613 | -0.0010326288 | -0.00012817743
24234.39 | -0.001361417 | -0.0023446942 | -0.00020295764
24234.86 | 9.2107004e-05 | -0.0012488751 | -0.00033421578
24235.32 | -0.0024132219 | -0.00057133137 | -0.00031976874
24235.79 | -0.00031563455 | -0.0010878894 | -0.0003013307
24236.26 | -0.0020496781 | -0.00087319383 | -0.00027197655
24236.73 | 0.00051512803 | -0.00048366002 | -0.00048040864
24237.2 | -0.00050935428 | -0.00090334567 | -0.00043817214
24237.67 | 0.00099001832 | -0.000416641 | -0.00041698422
24238.14 | -0.0017068453 | -0.00013823922 | -0.00041893094
24238.6 | -0.0015333075 | -0.00088956495 | -0.00044916113
24239.07 | 0.00019749126 | -0.00041010353 | -0.00055056762
24239.54 | -0.000785509 | -0.00050360095 | -0.00038579155
24240.01 | -0.00089520307 | -0.0012303504 | -0.0004308555
24240.48 | -0.0019589841 | -0.0016746534 | -0.00045058744
24240.95 | 0.00032854729 | -0.00098307286 | -0.00040989392
24241.42 | -0.0022045715 | -0.00079765675 | -0.00048226193
24241.89 | -0.0013907442 | -0.0014821243 | -0.00055322793
24242.36 | -0.0015506534 | -0.0011712279 | -0.00063520772
24242.82 | -0.00028111626 | -0.0010049887 | -0.00056953674
24243.29 | 0.00081653549 | -0.0012579345 | -0.00050810843
24243.76 | -0.0026532042 | -0.0010020539 | -0.00048887153
24244.23 | -0.00013424658 | -0.00070965067 | -0.00057114374
24244.7 | -0.0019447045 | -0.00082495043 | -0.00063149762
24245.17 | -0.00065492534 | -0.00079606273 | -0.0006282138
24245.64 | -0.00081046798 | -0.0013072569 | -0.00058978555
24246.11 | -0.00078479959 | -0.0016343532 | -0.00047535195
24246.58 | -0.0018529472 | -0.0010096477 | -0.00051562075
24247.05 | -0.0015718367 | -0.00063547956 | -0.00061793648
24247.52 | -0.00080385808 | -0.0006390953 | -0.00050355674
24247.98 | -0.0017328693 | -0.0015973148 | -0.00051151677
24248.45 | -0.00044090691 | -0.0019440437 | -0.00067225823
24248.92 | -0.00071434589 | -0.00068696532 | -0.00069443961
24249.39 | -0.0021667482 | -0.00062203076 | -0.00078882772
24249.86 | -0.0012044589 | -0.0011424282 | -0.00079010242
24250.33 | -0.0011918901 | -0.00069898949 | -0.00068353442
24250.8 | -0.00084528171 | -0.00067015825 | -0.00062192148
24251.27 | -0.0025487596 | -0.00073822363 | -0.00065006205
24251.74 | -9.0933434e-05 | -0.00081633922 | -0.00061622829
24252.21 | 0.00037575459 | -0.00056741158 | -0.00083029071
24252.68 | -0.002065667 | -0.00073097817 | -0.00076287482
24253.15 | -0.0027080779 | 0.00014368402 | -0.00058356174
24253.62 | -0.0010820759 | -0.00045564259 | -0.00093750978
24254.08 | -0.0022927283 | -0.00054349656 | -0.00091594397
24254.55 | 0.0002873607 | -0.00024073657 | -0.00086205446
24255.02 | -0.0027566422 | -0.00093129397 | -0.00077071194
24255.49 | -0.0014537635 | -1.7019758e-05 | -0.00086065233
24255.96 | 0.00029013486 | 3.4759195e-05 | -0.0006948116
24256.43 | -0.00093084134 | -0.0013895846 | -0.00078607235
24256.9 | -0.00034189045 | -0.0018823884 | -0.00087208745
24257.37 | -0.001689496 | -0.0010055484 | -0.00074111659
24257.84 | -0.0023013412 | -0.00029506923 | -0.00066128698
24258.31 | -0.00028235138 | -0.00039372081 | -0.00059804785
24258.78 | 0.00057732443 | -0.0013365337 | -0.00081937645
24259.25 | 0.00067504059 | -0.0013822805 | -0.00080206214
24259.72 | -0.0012795128 | -0.00091358715 | -0.00079231741
24260.19 | -0.00081719132 | -0.00050398518 | -0.00080746761
24260.66 | -0.0017063112 | -0.00031481032 | -0.00085827298
24261.13 | -0.0012920215 | -0.00088307133 | -0.00086284367
24261.6 | -0.00038213059 | -0.00040256134 | -0.00069241911
24262.07 | 0.00042296358 | -0.00047906373 | -0.00057484886
24262.54 | -0.00028712849 | -0.0015469235 | -0.00089065908
24263.01 | -0.00097975444 | -0.00090982055 | -0.00085366364
24263.48 | -0.00062004643 | -0.00035897521 | -0.00079967121
24263.95 | -0.0011292781 | 0.00023941909 | -0.00078874498
24264.42 | 0.0019049302 | -2.7400109e-05 | -0.0008233746
24264.89 | -0.00051465879 | -0.00092978628 | -0.00070480442
24265.36 | 0.00046509663 | 6.3548038e-06 | -0.00080965991
24265.83 | -0.0013082457 | -0.00088838482 | -0.00080264136
24266.3 | 5.5492949e-06 | -0.0014541696 | -0.00079567738
24266.77 | 7.7066266e-05 | -0.00057248122 | -0.0007086679
24267.23 | -0.00081919596 | -0.00042631305 | -0.00070563406
24267.7 | 0.00030247171 | -0.0011441012 | -0.00087532208
24268.17 | -0.00035958852 | -0.0012777511 | -0.00072169937
24268.64 | -0.00093213487 | -0.00089581541 | -0.00053371202
24269.11 | -0.00071215585 | -0.00092013092 | -0.00068207806
24269.58 | 0.00097061105 | -0.00065259506 | -0.00067921204
24270.05 | 0.0012277056 | 1.6804059e-05 | -0.0005874949
24270.52 | -0.00045612289 | -0.00028099657 | -0.00078017413
24270.99 | -0.002375744 | -0.0011495621 | -0.00061163974
24271.46 | 0.00022836089 | -0.0003008159 | -0.00063821789
24271.93 | -0.00018699034 | 4.0247418e-05 | -0.00067009637
24272.41 | -0.00027425916 | -0.00081583176 | -0.00065410801
24272.88 | 8.9815386e-05 | -0.00090373139 | -0.00066700818
24273.35 | 0.00021591399 | -0.0004265849 | -0.00064573905
24273.82 | -0.00031951684 | -8.098649e-05 | -0.00063144071
24274.29 | 0.00055325857 | 0.00044749996 | -0.0005545636
24274.76 | -0.0004865066 | -4.949709e-06 | -0.00052222931
24275.23 | -0.0019651081 | -0.0010360447 | -0.00050801117
24275.7 | -0.0011403646 | -0.00089878252 | -0.00046161668
24276.17 | -0.00015842588 | -0.00026008252 | -0.00047655679
24276.64 | 0.00051130584 | 0.00037829484 | -0.00037022355
24277.11 | -0.0010720924 | -0.00017945619 | -0.0003420264
24277.58 | 0.00051024426 | -0.00042494894 | -0.00039687541
24278.05 | -0.00055790336 | -0.00032997666 | -0.0003967067
24278.52 | 0.00050918268 | -0.00072936831 | -0.000397547
24278.99 | 0.00067021353 | 8.2467954e-05 | -0.00022712691
24279.46 | -0.0012756068 | 0.00059821822 | -0.00030325271
24279.93 | 0.0015228088 | -0.0001390896 | -0.00033859879
24280.4 | -0.00049287608 | -0.00074142131 | -0.0002616011
24280.87 | 0.00059167608 | 0.0002813 | -0.00020284169
24281.34 | -0.00052232011 | 0.00080177693 | -0.00016939686
24281.81 | -0.00061891458 | 0.00087137363 | -6.2206547e-05
24282.28 | 0.0020026565 | 0.00080562319 | -1.5325442e-05
24282.75 | -0.0016417444 | 0.00076207839 | -2.9542668e-05
24283.22 | -6.5957514e-05 | 0.00056465082 | -6.5527588e-05
24283.69 | -0.00020403403 | 0.00080058416 | 0.00011777112
24284.16 | 0.0014787329 | 0.00090660683 | 0.00017136892
24284.63 | 0.0014301702 | 0.0011837493 | 0.00015941372
24285.1 | 0.00092093859 | 0.00070177711 | 0.00024671685
24285.58 | 0.00032496891 | 0.00029091483 | 0.00036163454
24286.05 | 0.0016736962 | 0.00074883202 | 0.00038604443
24286.52 | 0.0019351573 | 0.00068865517 | 0.0004534958
24286.99 | 0.0016748179 | 0.001187975 | 0.00044130257
24287.46 | 0.00042545923 | 0.0012289456 | 0.00047404458
24287.93 | 0.0018811665 | 0.00069365829 | 0.00046144694
24288.4 | 0.00062962461 | 0.00085478773 | 0.00056347613
24288.87 | 0.00086051996 | 0.00087582723 | 0.00068790384
24289.34 | 0.0020389525 | 0.00051123222 | 0.00074327416
24289.81 | 0.001128 | 0.0015987798 | 0.00084442536
24290.28 | 0.0019440105 | 0.0031268751 | 0.00086741461
24290.75 | 0.0018692487 | 0.0021087825 | 0.0010804987
24291.22 | 0.00021598596 | 0.001712838 | 0.0010347613
24291.7 | 0.0023512814 | 0.0014612022 | 0.0010472587
24292.17 | 0.0018638824 | 0.00098690182 | 0.0011745869
24292.64 | 0.0022803553 | 0.001748358 | 0.0011945021
24293.11 | 0.0025309001 | 0.0011872354 | 0.0013145857
24293.58 | 0.0015238839 | 0.0017031469 | 0.0014611254
24294.05 | 0.0013683412 | 0.0026216397 | 0.001397544
24294.52 | 0.0020773717 | 0.0030518099 | 0.0016220021
24294.99 | -0.00013699025 | 0.0029124735 | 0.0016624133
24295.46 | 0.0024954971 | 0.0023199419 | 0.0017541676
24295.93 | 0.0025189823 | 0.0027062897 | 0.0019374167
24296.4 | 0.0037607295 | 0.0028591717 | 0.0018007579
24296.88 | 0.0020403781 | 0.0023110859 | 0.002051141
24297.35 | 0.0010377285 | 0.0024246261 | 0.0021244932
24297.82 | 0.0020000178 | 0.0032898914 | 0.0022136012
24298.29 | 0.0011152645 | 0.003956903 | 0.0023367112
24298.76 | 0.0024290595 | 0.0035705782 | 0.0024419078
24299.23 | 0.0051816265 | 0.0028219619 | 0.0026788615
24299.7 | 0.0042619409 | 0.0031138005 | 0.0027790436
24300.17 | 0.0025781124 | 0.0032549042 | 0.0028519325
24300.65 | 0.0055954471 | 0.0032817715 | 0.0030274177
24301.12 | 0.00081793147 | 0.0032158678 | 0.0031559182
24301.59 | 0.0052581627 | 0.0035552635 | 0.0034318719
24302.06 | 0.0022294427 | 0.0044058971 | 0.0035182472
24302.53 | 0.0049841929 | 0.0042927026 | 0.0035052051
24303 | 0.0051605066 | 0.0043912965 | 0.0035996409
24303.47 | 0.0035923912 | 0.0052687576 | 0.0037386138
24303.94 | 0.0048428716 | 0.005652859 | 0.0040824516
24304.42 | 0.007644063 | 0.005134827 | 0.0041955506
24304.89 | 0.0044625144 | 0.0045005863 | 0.0042696593
24305.36 | 0.0052021106 | 0.0053351928 | 0.0044606819
24305.83 | 0.0072713155 | 0.0058112262 | 0.0047925254
24306.3 | 0.0058909609 | 0.0054945834 | 0.0050160155
24306.77 | 0.0077352894 | 0.0054858433 | 0.0050710582
24307.24 | 0.005911732 | 0.0062152443 | 0.005261428
24307.72 | 0.0063593632 | 0.006700101 | 0.0055348348
24308.19 | 0.0058086495 | 0.0069393979 | 0.0057144916
24308.66 | 0.0085393838 | 0.0068082324 | 0.0059402988
24309.13 | 0.0065739141 | 0.0064620439 | 0.0060601244
24309.6 | 0.0077152312 | 0.006351132 | 0.0063653703
24310.07 | 0.0081469869 | 0.0073774185 | 0.00652469
24310.54 | 0.0085132448 | 0.0082435187 | 0.0067957598
24311.02 | 0.007447873 | 0.0082303687 | 0.0069971163
24311.49 | 0.0087835007 | 0.0088203663 | 0.0072874906
24311.96 | 0.010298156 | 0.0090431924 | 0.0075389565
24312.43 | 0.010524685 | 0.0098715156 | 0.0076986071
24312.9 | 0.01002637 | 0.0098276562 | 0.0081536524
24313.37 | 0.0082661269 | 0.010030201 | 0.008361206
24313.85 | 0.0099320202 | 0.010088338 | 0.0087289565
24314.32 | 0.010627951 | 0.0097907225 | 0.0089807739
24314.79 | 0.012463547 | 0.011180704 | 0.0092663098
24315.26 | 0.012506681 | 0.011521842 | 0.0095121575
24315.73 | 0.011412334 | 0.01155719 | 0.010032274
24316.21 | 0.010473592 | 0.011237916 | 0.010260397
24316.68 | 0.012226223 | 0.011337527 | 0.010569842
24317.15 | 0.011745374 | 0.012237088 | 0.010864144
24317.62 | 0.012594134 | 0.012793048 | 0.011171924
24318.09 | 0.015521362 | 0.013564877 | 0.011627435
24318.56 | 0.013994729 | 0.013974697 | 0.012068597
24319.04 | 0.0147502 | 0.014063125 | 0.012384764
24319.51 | 0.015341334 | 0.014784711 | 0.012899064
24319.98 | 0.015327704 | 0.016078659 | 0.013158621
24320.45 | 0.016126248 | 0.016605912 | 0.013715282
24320.92 | 0.015088666 | 0.016332202 | 0.0142297
24321.4 | 0.019247849 | 0.016678793 | 0.014837789
24321.87 | 0.017352244 | 0.017629719 | 0.015213629
24322.34 | 0.01917474 | 0.017763198 | 0.0157091
24322.81 | 0.019473316 | 0.018855886 | 0.016348476
24323.29 | 0.017811913 | 0.020271021 | 0.016917138
24323.76 | 0.020219524 | 0.020321671 | 0.017457435
24324.23 | 0.019280189 | 0.020895383 | 0.018187055
24324.7 | 0.021026271 | 0.020686784 | 0.018634276
24325.17 | 0.02263044 | 0.022031585 | 0.019308428
24325.65 | 0.024237385 | 0.023257909 | 0.020114379
24326.12 | 0.02299676 | 0.023028573 | 0.020688386
24326.59 | 0.024557264 | 0.023179394 | 0.02137914
24327.06 | 0.024347139 | 0.024508421 | 0.022296697
24327.53 | 0.026700169 | 0.025575392 | 0.023002694
24328.01 | 0.027470923 | 0.027312798 | 0.023821008
24328.48 | 0.026883094 | 0.02811635 | 0.02472742
24328.95 | 0.029618195 | 0.02841144 | 0.025567872
24329.42 | 0.030757329 | 0.029683481 | 0.026582349
24329.9 | 0.029218188 | 0.030867777 | 0.027774818
24330.37 | 0.031597417 | 0.031370219 | 0.028754576
24330.84 | 0.031629635 | 0.033274374 | 0.029685301
24331.31 | 0.03403288 | 0.034288288 | 0.030784689
24331.79 | 0.035733705 | 0.035197503 | 0.032007069
24332.26 | 0.034934099 | 0.036601092 | 0.033390174
24332.73 | 0.038583988 | 0.038527953 | 0.034754672
24333.2 | 0.038646772 | 0.04010418 | 0.036237067
24333.68 | 0.041354083 | 0.041124082 | 0.037701034
24334.15 | 0.04155878 | 0.043563512 | 0.039159718
24334.62 | 0.045252334 | 0.045163742 | 0.040849958
24335.09 | 0.046286671 | 0.046601553 | 0.042807592
24335.57 | 0.049369504 | 0.048435429 | 0.044799439
24336.04 | 0.051290247 | 0.050482466 | 0.046851703
24336.51 | 0.053047244 | 0.052548142 | 0.049130977
24336.98 | 0.052767256 | 0.054800427 | 0.051455561
24337.46 | 0.059437194 | 0.058646061 | 0.054143315
24337.93 | 0.059801268 | 0.061442378 | 0.056972191
24338.4 | 0.063049436 | 0.063496416 | 0.059818965
24338.87 | 0.066834688 | 0.066368136 | 0.06325439
24339.35 | 0.069806174 | 0.069607917 | 0.066857061
24339.82 | 0.07772653 | 0.073270125 | 0.07101238
24340.29 | 0.077804597 | 0.078555712 | 0.075310538
24340.77 | 0.083799906 | 0.084089844 | 0.080059863
24341.24 | 0.089875403 | 0.088260524 | 0.085378046
24341.71 | 0.095027379 | 0.094105588 | 0.091175756
24342.18 | 0.10187575 | 0.10035574 | 0.097873728
24342.66 | 0.10880332 | 0.10801725 | 0.10532795
24343.13 | 0.11650534 | 0.11641119 | 0.11370839
24343.6 | 0.12550642 | 0.12491471 | 0.12348911
24344.08 | 0.13658219 | 0.13585758 | 0.13452756
24344.55 | 0.15055019 | 0.14927968 | 0.14704017
24345.02 | 0.16326063 | 0.16287346 | 0.16092236
24345.49 | 0.17689896 | 0.17669078 | 0.17649046
24345.97 | 0.19443282 | 0.19290931 | 0.19373949
24346.44 | 0.21435896 | 0.21123871 | 0.21227716
24346.91 | 0.23352095 | 0.22987249 | 0.23242585
24347.39 | 0.25431006 | 0.2510276 | 0.25355029
24347.86 | 0.27743468 | 0.27195109 | 0.27562942
24348.33 | 0.29805946 | 0.29192096 | 0.29789948
24348.81 | 0.32167154 | 0.31380794 | 0.3213254
24349.28 | 0.34615633 | 0.33516279 | 0.3434129
24349.75 | 0.3649035 | 0.35698219 | 0.36504697
24350.23 | 0.38877975 | 0.37793516 | 0.38690302
24350.7 | 0.40857052 | 0.39791849 | 0.40722801
24351.17 | 0.42740502 | 0.4191468 | 0.4264256
24351.65 | 0.44771819 | 0.44015316 | 0.44546554
24352.12 | 0.46811372 | 0.461179 | 0.46353982
24352.59 | 0.48724078 | 0.48317592 | 0.48166752
24353.06 | 0.50349903 | 0.5039094 | 0.49964669
24353.54 | 0.52258301 | 0.52341242 | 0.51760672
24354.01 | 0.54544782 | 0.54573191 | 0.53601771
24354.48 | 0.56224097 | 0.56837028 | 0.55535071
24354.96 | 0.58687482 | 0.5907016 | 0.57588399
24355.43 | 0.60686208 | 0.61409128 | 0.59686839
24355.9 | 0.63036004 | 0.63665604 | 0.61855352
24356.38 | 0.65435419 | 0.66065272 | 0.64169466
24356.85 | 0.67824731 | 0.68475927 | 0.66589946
24357.33 | 0.70291827 | 0.70965194 | 0.69087313
24357.8 | 0.72795036 | 0.73454043 | 0.71536564
24358.27 | 0.75406289 | 0.75996887 | 0.74108181
24358.75 | 0.78008464 | 0.78568022 | 0.76742664
24359.22 | 0.80441995 | 0.81071483 | 0.79308793
24359.69 | 0.82917879 | 0.83428899 | 0.81745829
24360.17 | 0.85297355 | 0.85690338 | 0.84043082
24360.64 | 0.87239863 | 0.87867888 | 0.86197219
24361.11 | 0.89427114 | 0.89881655 | 0.88132199
24361.59 | 0.91126933 | 0.91714413 | 0.89874972
24362.06 | 0.92490651 | 0.93246784 | 0.91334635
24362.53 | 0.93896942 | 0.94745335 | 0.92558484
24363.01 | 0.95064911 | 0.96014572 | 0.93575788
24363.48 | 0.95789363 | 0.96942562 | 0.94342076
24363.96 | 0.96416315 | 0.97878175 | 0.94994475
24364.43 | 0.96943615 | 0.98618592 | 0.95431499
24364.9 | 0.97452136 | 0.99003645 | 0.95840695
24365.38 | 0.97689369 | 0.99317426 | 0.96129667
24365.85 | 0.97886553 | 0.9968843 | 0.9632039
24366.32 | 0.9788331 | 0.99893151 | 0.96502257
24366.8 | 0.97741085 | 0.99850976 | 0.96562859
24367.27 | 0.97835649 | 0.99836499 | 0.96535931
24367.75 | 0.97620063 | 0.99688969 | 0.9640388
24368.22 | 0.97327311 | 0.99397658 | 0.96157978
24368.69 | 0.96952467 | 0.9907163 | 0.95804447
24369.17 | 0.96420519 | 0.98633627 | 0.95324179
24369.64 | 0.95974059 | 0.98296348 | 0.94791934
24370.12 | 0.95558694 | 0.97807625 | 0.94154071
24370.59 | 0.9495962 | 0.9732135 | 0.93529243
24371.06 | 0.94190031 | 0.96909367 | 0.92853756
24371.54 | 0.93821599 | 0.96456452 | 0.92250164
24372.01 | 0.93210729 | 0.96064043 | 0.91676399
24372.48 | 0.92800282 | 0.95648524 | 0.91182299
24372.96 | 0.92503236 | 0.95407728 | 0.90752272
24373.43 | 0.92089728 | 0.95156773 | 0.90419446
24373.91 | 0.91903152 | 0.94954354 | 0.90126921
24374.38 | 0.91685915 | 0.94801363 | 0.89951296
24374.86 | 0.9158208 | 0.94710472 | 0.8987564
24375.33 | 0.9144693 | 0.94683138 | 0.89837269
24375.8 | 0.91357626 | 0.94737707 | 0.89847106
24376.28 | 0.91579747 | 0.94795017 | 0.89990176
24376.75 | 0.91735838 | 0.9488586 | 0.90165488
24377.23 | 0.91927389 | 0.95078568 | 0.90389225
24377.7 | 0.92251151 | 0.95295296 | 0.90723783
24378.17 | 0.92425138 | 0.9552442 | 0.91099232
24378.65 | 0.92944173 | 0.9583644 | 0.91570109
24379.12 | 0.93576206 | 0.96153528 | 0.92119006
24379.6 | 0.94007905 | 0.96499296 | 0.92702458
24380.07 | 0.94534264 | 0.97005492 | 0.93402077
24380.55 | 0.95158742 | 0.97531883 | 0.94110613
24381.02 | 0.96159957 | 0.97962539 | 0.94925894
24381.5 | 0.96565885 | 0.9844471 | 0.9578413
24381.97 | 0.97383047 | 0.98925542 | 0.96707049
24382.44 | 0.98466128 | 0.99533497 | 0.9767561
24382.92 | 0.99249319 | 1.0015961 | 0.98642559
24383.39 | 1.0019725 | 1.0071702 | 0.99699634
24383.87 | 1.0090774 | 1.0126759 | 1.0079804
24384.34 | 1.0213534 | 1.0179702 | 1.0183816
24384.82 | 1.0289844 | 1.0243201 | 1.0289866
24385.29 | 1.037455 | 1.029835 | 1.0393306
24385.77 | 1.0485049 | 1.0345376 | 1.0499914
24386.24 | 1.0549865 | 1.0385376 | 1.0595857
24386.71 | 1.0628544 | 1.0415748 | 1.0686642
24387.19 | 1.0675073 | 1.0458867 | 1.077079
24387.66 | 1.0766196 | 1.0493554 | 1.0845339
24388.14 | 1.0778076 | 1.0501518 | 1.0904768
24388.61 | 1.082084 | 1.0515438 | 1.0955721
24389.09 | 1.0846693 | 1.0526251 | 1.0998768
24389.56 | 1.087413 | 1.0521674 | 1.1020888
24390.04 | 1.0858303 | 1.0513417 | 1.1030312
24390.51 | 1.0857728 | 1.0498395 | 1.1020585
24390.99 | 1.0819414 | 1.0480555 | 1.0995586
24391.46 | 1.078574 | 1.043446 | 1.0949063
24391.94 | 1.0725222 | 1.0369915 | 1.0881741
24392.41 | 1.0686133 | 1.0323033 | 1.0807224
24392.89 | 1.0587079 | 1.025955 | 1.0715183
24393.36 | 1.0519477 | 1.0189513 | 1.0607153
24393.84 | 1.0415685 | 1.0119362 | 1.0485172
24394.31 | 1.030874 | 1.0041861 | 1.036442
24394.79 | 1.0217567 | 0.99596179 | 1.0234311
24395.26 | 1.0113656 | 0.9881411 | 1.0104155
24395.74 | 1.0019994 | 0.9809756 | 0.9977312
24396.21 | 0.98813252 | 0.97383213 | 0.98568894
24396.69 | 0.9810674 | 0.96758151 | 0.97269057
24397.16 | 0.97008894 | 0.96198121 | 0.96187935
24397.64 | 0.96348008 | 0.95590135 | 0.95176246
24398.11 | 0.95406043 | 0.95056955 | 0.94311319
24398.59 | 0.94790129 | 0.9450876 | 0.93449833
24399.06 | 0.9421997 | 0.94119163 | 0.92775795
24399.54 | 0.93663654 | 0.93789521 | 0.92185126
24400.01 | 0.93369238 | 0.93494984 | 0.91763693
24400.49 | 0.92688472 | 0.93290244 | 0.91444999
24400.96 | 0.92639887 | 0.93173315 | 0.91224231
24401.44 | 0.92335076 | 0.93205049 | 0.91122811
24401.91 | 0.92587777 | 0.93137963 | 0.91056182
24402.39 | 0.92549101 | 0.93165538 | 0.91145464
24402.86 | 0.92439814 | 0.93281393 | 0.91249162
24403.34 | 0.92561167 | 0.93434992 | 0.91434897
24403.81 | 0.9263134 | 0.93560466 | 0.91712034
24404.29 | 0.9269374 | 0.93814079 | 0.92004529
24404.76 | 0.93099695 | 0.94112711 | 0.92363794
24405.24 | 0.93395046 | 0.94214769 | 0.92772017
24405.71 | 0.93650133 | 0.9449321 | 0.93116015
24406.19 | 0.94036959 | 0.94743411 | 0.93529416
24406.66 | 0.94174146 | 0.95027171 | 0.93908965
24407.14 | 0.94414689 | 0.95412478 | 0.94290087
24407.62 | 0.94834257 | 0.95669529 | 0.94653754
24408.09 | 0.95241508 | 0.95963301 | 0.95034907
24408.57 | 0.95549507 | 0.96144739 | 0.95411534
24409.04 | 0.95739955 | 0.96425208 | 0.95759275
24409.52 | 0.96370419 | 0.96736332 | 0.96085015
24409.99 | 0.96480955 | 0.96958402 | 0.9636828
24410.47 | 0.96661226 | 0.97322804 | 0.96651566
24410.94 | 0.97032658 | 0.97574942 | 0.96921481
24411.42 | 0.9729567 | 0.97773054 | 0.9712091
24411.9 | 0.97492527 | 0.97998756 | 0.97347665
24412.37 | 0.97680777 | 0.98223171 | 0.97539953
24412.85 | 0.97964087 | 0.98449188 | 0.97705208
24413.32 | 0.98171109 | 0.98709086 | 0.97811958
24413.8 | 0.98325166 | 0.98878543 | 0.97934335
24414.27 | 0.98547904 | 0.98964243 | 0.9805736
24414.75 | 0.9860349 | 0.99236214 | 0.98147613
24415.22 | 0.98835394 | 0.99439683 | 0.98280319
24415.7 | 0.99029614 | 0.99601137 | 0.98387626
24416.18 | 0.9935199 | 0.99866866 | 0.98490797
24416.65 | 0.99636722 | 1.00047 | 0.98613341
24417.13 | 0.99504974 | 1.0022942 | 0.98744332
24417.6 | 0.99788611 | 1.0046685 | 0.98902603
24418.08 | 1.0027189 | 1.0065398 | 0.99182585
24418.56 | 1.0029252 | 1.00899 | 0.99459862
24419.03 | 1.0072833 | 1.012755 | 0.99729557
24419.51 | 1.0090637 | 1.0157263 | 1.0008801
24419.98 | 1.0130833 | 1.0190845 | 1.005271
24420.46 | 1.0188657 | 1.0218617 | 1.009745
24420.93 | 1.0190973 | 1.0256735 | 1.0145487
24421.41 | 1.0254582 | 1.0288458 | 1.01966
24421.89 | 1.0277188 | 1.0316917 | 1.0254681
24422.36 | 1.0339718 | 1.0355034 | 1.0313784
24422.84 | 1.0380992 | 1.0383969 | 1.0375757
24423.31 | 1.0417322 | 1.0412862 | 1.0438641
24423.79 | 1.0449425 | 1.0442384 | 1.050078
24424.27 | 1.0502094 | 1.0469879 | 1.0557563
24424.74 | 1.0527071 | 1.0502249 | 1.0614005
24425.22 | 1.0565483 | 1.0518567 | 1.0666367
24425.7 | 1.061265 | 1.0535104 | 1.0710747
24426.17 | 1.0630115 | 1.0567752 | 1.0753446
24426.65 | 1.0642284 | 1.0583801 | 1.0790443
24427.12 | 1.0654706 | 1.0583002 | 1.0821447
24427.6 | 1.070078 | 1.0589567 | 1.0841466
24428.08 | 1.0701072 | 1.0596492 | 1.0854427
24428.55 | 1.0697358 | 1.0585818 | 1.0861351
24429.03 | 1.0682454 | 1.0580979 | 1.0859477
24429.51 | 1.0672526 | 1.0574653 | 1.0852315
24429.98 | 1.06751 | 1.0562208 | 1.0833325
24430.46 | 1.0627555 | 1.0558308 | 1.0808517
24430.93 | 1.0607074 | 1.0535395 | 1.0780327
24431.41 | 1.0601599 | 1.0499555 | 1.0745393
24431.89 | 1.0555233 | 1.0484992 | 1.0700901
24432.36 | 1.0524707 | 1.0461964 | 1.0656556
24432.84 | 1.0498841 | 1.043089 | 1.0603807
24433.32 | 1.0454547 | 1.0406704 | 1.054851
24433.79 | 1.0403608 | 1.0374496 | 1.049567
24434.27 | 1.0370121 | 1.0335971 | 1.0441116
24434.75 | 1.0329102 | 1.0306718 | 1.0378216
24435.22 | 1.0301698 | 1.0283146 | 1.0322168
24435.7 | 1.0248648 | 1.025127 | 1.0267554
24436.18 | 1.0202694 | 1.0210649 | 1.0212899
24436.65 | 1.0165552 | 1.0181746 | 1.0160477
24437.13 | 1.0125929 | 1.0159002 | 1.0107246
24437.6 | 1.0099222 | 1.0132754 | 1.0063647
24438.08 | 1.0047984 | 1.010097 | 1.0017636
24438.56 | 1.0017421 | 1.0069269 | 0.99758229
24439.03 | 1.0000625 | 1.0051444 | 0.99361606
24439.51 | 0.99616563 | 1.0037874 | 0.99037892
24439.99 | 0.99346514 | 1.0012246 | 0.98657715
24440.46 | 0.99176806 | 0.99995751 | 0.98371736
24440.94 | 0.98923565 | 0.99804831 | 0.98128238
24441.42 | 0.985974 | 0.99574435 | 0.97843544
24441.9 | 0.98588243 | 0.9948617 | 0.97641376
24442.37 | 0.98135794 | 0.99412162 | 0.97452737
24442.85 | 0.98173136 | 0.99319515 | 0.97291875
24443.33 | 0.98144324 | 0.99202841 | 0.97183085
24443.8 | 0.98037043 | 0.99145384 | 0.97076688
24444.28 | 0.97834002 | 0.99105014 | 0.9700189
24444.76 | 0.97881597 | 0.99076192 | 0.96972467
24445.23 | 0.97822124 | 0.98878819 | 0.96903541
24445.71 | 0.9777649 | 0.98843845 | 0.96893041
24446.19 | 0.97696577 | 0.98938389 | 0.96924465
24446.66 | 0.97657183 | 0.98913972 | 0.96951102
24447.14 | 0.97868513 | 0.98960409 | 0.97019838
24447.62 | 0.97742963 | 0.98939444 | 0.97074273
24448.09 | 0.97952674 | 0.98948529 | 0.97138584
24448.57 | 0.97840656 | 0.98995206 | 0.97285369
24449.05 | 0.9814302 | 0.9896072 | 0.97353612
24449.53 | 0.98284257 | 0.98926318 | 0.97461678
24450 | 0.98190704 | 0.99013129 | 0.97565463
24450.48 | 0.98353769 | 0.99223167 | 0.97710745
24450.96 | 0.98483865 | 0.99257024 | 0.97800498
24451.43 | 0.98473707 | 0.99332836 | 0.97937352
24451.91 | 0.98697679 | 0.99417262 | 0.98104792
24452.39 | 0.98699829 | 0.99461558 | 0.98228278
24452.87 | 0.98738219 | 0.99541563 | 0.98368842
24453.34 | 0.98940266 | 0.99602553 | 0.98515469
24453.82 | 0.99038692 | 0.99695155 | 0.98659437
24454.3 | 0.99315488 | 0.99711346 | 0.98789804
24454.78 | 0.99217416 | 0.9982502 | 0.98948854
24455.25 | 0.99482988 | 0.99922274 | 0.99118294
24455.73 | 0.99474425 | 1.0000828 | 0.9925097
24456.21 | 0.99787674 | 1.0007406 | 0.99381633
24456.68 | 0.99983812 | 1.0014463 | 0.99552248
24457.16 | 1.000176 | 1.0034623 | 0.9970315
24457.64 | 0.99882616 | 1.0046223 | 0.99866616
24458.12 | 1.002417 | 1.0051204 | 0.99997767
24458.59 | 1.0027431 | 1.0064424 | 1.0019833
24459.07 | 1.0057663 | 1.0075411 | 1.0033341
24459.55 | 1.0061543 | 1.0085559 | 1.0048852
24460.03 | 1.0074832 | 1.0091624 | 1.0068927
24460.5 | 1.0084816 | 1.008898 | 1.0085497
24460.98 | 1.010448 | 1.0097619 | 1.0097943
24461.46 | 1.0114123 | 1.0107154 | 1.0111817
24461.94 | 1.0127215 | 1.0116814 | 1.0129134
24462.41 | 1.0155778 | 1.0128314 | 1.0143283
24462.89 | 1.0139046 | 1.0141566 | 1.0152978
24463.37 | 1.016301 | 1.0151027 | 1.0171246
24463.85 | 1.0201121 | 1.0155831 | 1.018742
24464.32 | 1.019438 | 1.0172818 | 1.0201381
24464.8 | 1.0227753 | 1.0189913 | 1.0210321
24465.28 | 1.0223028 | 1.0192926 | 1.0224309
24465.76 | 1.0224089 | 1.0194973 | 1.0239913
24466.24 | 1.0272876 | 1.0196528 | 1.0252233
24466.71 | 1.0233209 | 1.0206163 | 1.0264251
24467.19 | 1.026704 | 1.0220429 | 1.028201
24467.67 | 1.0279649 | 1.0219123 | 1.029552
24468.15 | 1.029835 | 1.0226125 | 1.0309403
24468.62 | 1.0294139 | 1.0239481 | 1.0322171
24469.1 | 1.0301726 | 1.0239842 | 1.0337286
24469.58 | 1.030654 | 1.02464 | 1.0349662
24470.06 | 1.0298036 | 1.0250892 | 1.0361496
24470.54 | 1.0325949 | 1.0254982 | 1.0372997
24471.01 | 1.0341518 | 1.0266707 | 1.0384241
24471.49 | 1.0325284 | 1.02627 | 1.0394122
24471.97 | 1.0350096 | 1.0260477 | 1.0401474
24472.45 | 1.0343403 | 1.0261116 | 1.0408559
24472.93 | 1.0336077 | 1.0265426 | 1.0410859
24473.4 | 1.0357714 | 1.025834 | 1.0418189
24473.88 | 1.0350802 | 1.0256088 | 1.0415842
24474.36 | 1.0347732 | 1.0259694 | 1.0418582
24474.84 | 1.0356998 | 1.0254635 | 1.0416572
24475.32 | 1.0351265 | 1.0245703 | 1.0413653
24475.79 | 1.0345522 | 1.0239552 | 1.0405719
24476.27 | 1.0324571 | 1.0237368 | 1.0402483
24476.75 | 1.0333028 | 1.0243017 | 1.0396141
24477.23 | 1.0305396 | 1.0237893 | 1.0384367
24477.71 | 1.0301233 | 1.0221032 | 1.0370973
24478.19 | 1.0300214 | 1.0217894 | 1.0363322
24478.66 | 1.0281677 | 1.0214268 | 1.0347586
24479.14 | 1.0280766 | 1.0197401 | 1.033086
24479.62 | 1.0251168 | 1.0175811 | 1.0313887
24480.1 | 1.0258423 | 1.0164791 | 1.0295178
24480.58 | 1.0222689 | 1.0154962 | 1.027779
24481.05 | 1.021225 | 1.0149833 | 1.0253101
24481.53 | 1.0201252 | 1.0144901 | 1.0234544
24482.01 | 1.0156501 | 1.0124578 | 1.0213179
24482.49 | 1.0167968 | 1.0118154 | 1.018963
24482.97 | 1.0163432 | 1.0118887 | 1.0168106
24483.45 | 1.0124684 | 1.0096734 | 1.0145474
24483.93 | 1.0105629 | 1.0077942 | 1.0121261
24484.4 | 1.0087701 | 1.006386 | 1.0096865
24484.88 | 1.0076854 | 1.0059284 | 1.007406
24485.36 | 1.0052536 | 1.0054473 | 1.0050237
24485.84 | 1.004575 | 1.0038129 | 1.0028521
24486.32 | 1.0026956 | 1.0019114 | 1.0007755
24486.8 | 1.0001786 | 1.0012433 | 0.99850869
24487.27 | 0.99993142 | 1.0017635 | 0.99635494
24487.75 | 0.99799734 | 0.99993684 | 0.99416241
24488.23 | 0.99739067 | 0.99842162 | 0.99266058
24488.71 | 0.99582771 | 0.99901808 | 0.99102535
24489.19 | 0.99596986 | 0.99754272 | 0.98944632
24489.67 | 0.99228472 | 0.99687326 | 0.9881052
24490.15 | 0.99263423 | 0.9967731 | 0.98700251
24490.63 | 0.99234621 | 0.99544003 | 0.98581129
24491.1 | 0.99067098 | 0.99601124 | 0.98488787
24491.58 | 0.99092 | 0.99597509 | 0.98401544
24492.06 | 0.99141353 | 0.99524056 | 0.98331641
24492.54 | 0.99011894 | 0.99478015 | 0.98290526
24493.02 | 0.98927408 | 0.99497191 | 0.98239409
24493.5 | 0.98873268 | 0.99438622 | 0.98216486
24493.98 | 0.98827422 | 0.99494259 | 0.98189037
24494.46 | 0.98882659 | 0.99482627 | 0.98180689
24494.93 | 0.98926459 | 0.9948644 | 0.98155949
24495.41 | 0.99012257 | 0.99580464 | 0.98208361
24495.89 | 0.99046529 | 0.99630089 | 0.98254371
24496.37 | 0.98996305 | 0.99629926 | 0.98308062
24496.85 | 0.98906126 | 0.99674586 | 0.98375618
24497.33 | 0.98937553 | 0.9977136 | 0.98440298
24497.81 | 0.99338823 | 0.99815153 | 0.98508989
24498.29 | 0.99134453 | 0.99846556 | 0.98581056
24498.77 | 0.99188361 | 0.99986897 | 0.98692787
24499.25 | 0.99530676 | 1.0008889 | 0.98794172
24499.72 | 0.99345868 | 1.0011875 | 0.98925939
24500.2 | 0.99731408 | 1.0016768 | 0.99060297
24500.68 | 0.99670031 | 1.0021983 | 0.99203949
24501.16 | 0.9973812 | 1.0037462 | 0.99294427
24501.64 | 0.9985664 | 1.0049276 | 0.99475862
24502.12 | 1.0011336 | 1.005481 | 0.99603657
24502.6 | 1.0002381 | 1.0055204 | 0.99779465
24503.08 | 1.0042047 | 1.0062662 | 0.99996966
24503.56 | 1.0035362 | 1.0080349 | 1.0015343
24504.04 | 1.0045379 | 1.0092023 | 1.0031329
24504.52 | 1.0047536 | 1.0106679 | 1.0049495
24505 | 1.007539 | 1.0111946 | 1.0068206
24505.47 | 1.0089045 | 1.0114598 | 1.00838
24505.95 | 1.0113361 | 1.0128081 | 1.0100712
24506.43 | 1.0117133 | 1.0141886 | 1.0118841
24506.91 | 1.01268 | 1.0151902 | 1.0131706
24507.39 | 1.0130571 | 1.0154135 | 1.0150978
24507.87 | 1.0142115 | 1.0160021 | 1.0164887
24508.35 | 1.015892 | 1.0179419 | 1.0181741
24508.83 | 1.0151097 | 1.018382 | 1.0190267
24509.31 | 1.0184342 | 1.017294 | 1.0203942
24509.79 | 1.0188134 | 1.0186849 | 1.0216931
24510.27 | 1.0185333 | 1.0198302 | 1.0229986
24510.75 | 1.0217136 | 1.0195154 | 1.0239326
24511.23 | 1.0211976 | 1.0211002 | 1.0249165
24511.71 | 1.0197406 | 1.0213819 | 1.0257511
24512.19 | 1.0226829 | 1.0216377 | 1.026516
24512.67 | 1.022217 | 1.0236601 | 1.0274684
24513.15 | 1.0249453 | 1.0225941 | 1.0280837
24513.63 | 1.0243288 | 1.0223247 | 1.0284137
24514.1 | 1.0251458 | 1.0240176 | 1.0288411
24514.58 | 1.0252017 | 1.0246011 | 1.0290187
24515.06 | 1.0255261 | 1.0239337 | 1.0296838
24515.54 | 1.0250907 | 1.0240637 | 1.030162
24516.02 | 1.0275198 | 1.0252519 | 1.0307226
24516.5 | 1.0256958 | 1.0249493 | 1.0308012
24516.98 | 1.0269502 | 1.0244577 | 1.0307264
24517.46 | 1.0277068 | 1.0247259 | 1.0310621
24517.94 | 1.0273324 | 1.0263662 | 1.0310362
24518.42 | 1.0281828 | 1.0265041 | 1.0312882
24518.9 | 1.0268871 | 1.0255358 | 1.0310682
24519.38 | 1.0275431 | 1.0258054 | 1.0312315
24519.86 | 1.0271709 | 1.0252078 | 1.0312949
24520.34 | 1.029043 | 1.0253815 | 1.0314133
24520.82 | 1.0269394 | 1.0263057 | 1.0315333
24521.3 | 1.0273377 | 1.0262104 | 1.0310392
24521.78 | 1.0269152 | 1.0262776 | 1.0307969
24522.26 | 1.0277916 | 1.0254051 | 1.0304577
24522.74 | 1.0279541 | 1.0248007 | 1.0301543
24523.22 | 1.0266931 | 1.0249992 | 1.0301581
24523.7 | 1.0288685 | 1.0239649 | 1.0300968
24524.18 | 1.0258543 | 1.0236125 | 1.0296
24524.66 | 1.0263464 | 1.0233544 | 1.0290634
24525.14 | 1.02383 | 1.0231731 | 1.0288453
24525.62 | 1.0253613 | 1.0238819 | 1.0283064
24526.1 | 1.0258249 | 1.0237883 | 1.027825
24526.58 | 1.0221207 | 1.0221369 | 1.0270817
24527.06 | 1.024761 | 1.0220003 | 1.0265479
24527.54 | 1.022609 | 1.0221741 | 1.0258762
24528.02 | 1.0247253 | 1.0217321 | 1.0253177
24528.5 | 1.0231453 | 1.0214762 | 1.0247533
24528.98 | 1.0214234 | 1.0211526 | 1.0238765
24529.46 | 1.0217144 | 1.0209386 | 1.0235648
24529.94 | 1.0220251 | 1.020021 | 1.0228448
24530.42 | 1.020242 | 1.0188069 | 1.0217616
24530.9 | 1.0197208 | 1.0180728 | 1.0209685
24531.38 | 1.0189135 | 1.0182659 | 1.0202528
24531.86 | 1.020307 | 1.0189357 | 1.0196492
24532.34 | 1.0178251 | 1.0181893 | 1.019126
24532.83 | 1.0181714 | 1.0163069 | 1.0185061
24533.31 | 1.0183312 | 1.0146158 | 1.0177419
24533.79 | 1.0170785 | 1.0141631 | 1.0173373
24534.27 | 1.0163672 | 1.0146711 | 1.0164911
24534.75 | 1.0153961 | 1.0148586 | 1.0159376
24535.23 | 1.0147917 | 1.0138177 | 1.0155848
24535.71 | 1.0140039 | 1.0138029 | 1.0151559
24536.19 | 1.0141484 | 1.0133618 | 1.0146908
24536.67 | 1.0121336 | 1.0116507 | 1.0142382
24537.15 | 1.0108719 | 1.0109469 | 1.0135557
24537.63 | 1.0097959 | 1.0109788 | 1.0131785
24538.11 | 1.0109162 | 1.0107176 | 1.0125879
24538.59 | 1.0097986 | 1.0097642 | 1.0118897
24539.07 | 1.0090478 | 1.0094181 | 1.0115228
24539.55 | 1.0088275 | 1.0091516 | 1.0108709
24540.03 | 1.0096158 | 1.0081152 | 1.0101905
24540.51 | 1.0049962 | 1.0073654 | 1.0090814
24540.99 | 1.0077429 | 1.0066518 | 1.0085463
24541.48 | 1.0057526 | 1.0059424 | 1.0079473
24541.96 | 1.0054951 | 1.0047804 | 1.0066756
24542.44 | 1.0046415 | 1.0037568 | 1.0053179
24542.92 | 1.0027553 | 1.0041082 | 1.0045322
24543.4 | 1.0045761 | 1.0033242 | 1.0037362
24543.88 | 1.0019038 | 1.0022595 | 1.0027082
24544.36 | 1.0031352 | 1.0027198 | 1.0018689
24544.84 | 0.99850228 | 1.0020833 | 1.0007153
24545.32 | 1.0008514 | 1.0021344 | 0.99957759
24545.8 | 0.99902616 | 1.0018888 | 0.99817961
24546.28 | 0.99829904 | 1.0004458 | 0.99733798
24546.76 | 0.99677501 | 0.99950365 | 0.99636355
24547.25 | 0.99860741 | 0.99918776 | 0.99546185
24547.73 | 0.99639125 | 0.99929922 | 0.99416938
24548.21 | 0.99423837 | 0.99781536 | 0.99305837
24548.69 | 0.99560927 | 0.99732046 | 0.99245918
24549.17 | 0.99531431 | 0.99716421 | 0.99171771
24549.65 | 0.99286882 | 0.99645621 | 0.99051693
24550.13 | 0.99294934 | 0.9962676 | 0.98953436
24550.61 | 0.99324817 | 0.99498835 | 0.98882372
24551.09 | 0.99288109 | 0.99531234 | 0.98806412
24551.57 | 0.99237425 | 0.99597063 | 0.98746815
24552.06 | 0.99201007 | 0.99483241 | 0.98654452
24552.54 | 0.98975221 | 0.99386683 | 0.98565945
24553.02 | 0.99028236 | 0.99366184 | 0.98532455
24553.5 | 0.98841308 | 0.99378239 | 0.98443477
24553.98 | 0.98863971 | 0.9938325 | 0.98415591
24554.46 | 0.9887266 | 0.99366622 | 0.98371017
24554.94 | 0.98899685 | 0.9928509 | 0.98308882
24555.42 | 0.9884833 | 0.99306814 | 0.98243835
24555.91 | 0.98818662 | 0.99244432 | 0.98216646
24556.39 | 0.98773852 | 0.9913365 | 0.98201531
24556.87 | 0.98981862 | 0.99146946 | 0.98191439
24557.35 | 0.98633356 | 0.99155042 | 0.98136203
24557.83 | 0.98792456 | 0.99140769 | 0.98106972
24558.31 | 0.98567955 | 0.99204384 | 0.98105847
24558.79 | 0.98747356 | 0.99292398 | 0.98045518
24559.27 | 0.98735063 | 0.9920132 | 0.98034608
24559.76 | 0.98805591 | 0.99186283 | 0.98013657
24560.24 | 0.98752031 | 0.99211312 | 0.97979451
24560.72 | 0.9865262 | 0.99141606 | 0.97978672
24561.2 | 0.98884627 | 0.99072467 | 0.97970236
24561.68 | 0.98824729 | 0.99133931 | 0.97962168
24562.16 | 0.98466813 | 0.99269087 | 0.97960145
24562.65 | 0.98759584 | 0.99231634 | 0.97943751
24563.13 | 0.98718456 | 0.99133381 | 0.97964023
24563.61 | 0.98510306 | 0.99114832 | 0.97962556
24564.09 | 0.9885714 | 0.99267991 | 0.9797485
24564.57 | 0.9872802 | 0.99283699 | 0.97974285
24565.05 | 0.98664832 | 0.99186747 | 0.98016877
24565.54 | 0.98886197 | 0.99184125 | 0.98059129
24566.02 | 0.9878196 | 0.99270862 | 0.98100262
24566.5 | 0.98911548 | 0.99381062 | 0.98139929
24566.98 | 0.9892171 | 0.99342985 | 0.98195695
24567.46 | 0.99111771 | 0.99282671 | 0.98247422
24567.94 | 0.99009272 | 0.99342554 | 0.98320256
24568.43 | 0.9888152 | 0.99365458 | 0.98411993
24568.91 | 0.99181174 | 0.99413451 | 0.98464514
24569.39 | 0.99185212 | 0.99506713 | 0.98557106
24569.87 | 0.99313257 | 0.99479811 | 0.98654828
24570.35 | 0.99202888 | 0.99483311 | 0.98739733
24570.83 | 0.99230717 | 0.99595564 | 0.98838018
24571.32 | 0.99521266 | 0.99721736 | 0.98930906
24571.8 | 0.99643626 | 0.99817821 | 0.99058816
24572.28 | 0.99602895 | 0.99793231 | 0.99180689
24572.76 | 0.99687699 | 0.99775913 | 0.99311119
24573.24 | 0.99707439 | 0.99900543 | 0.99400644
24573.73 | 0.99840782 | 0.99922954 | 0.9954516
24574.21 | 0.99883443 | 0.99923751 | 0.99633328
24574.69 | 0.99892916 | 0.99992807 | 0.9974508
24575.17 | 1.0018053 | 1.0009175 | 0.99844273
24575.65 | 0.9985509 | 1.0025253 | 0.99995549
24576.14 | 1.0026242 | 1.0027567 | 1.0009089
24576.62 | 1.0041838 | 1.0018421 | 1.0020822
24577.1 | 1.0031825 | 1.0030961 | 1.0032501
24577.58 | 1.0031788 | 1.0038624 | 1.0043442
24578.07 | 1.0056321 | 1.0032906 | 1.0052835
24578.55 | 1.0050629 | 1.0042484 | 1.0063986
24579.03 | 1.0049326 | 1.005378 | 1.0076283
24579.51 | 1.0087648 | 1.0058661 | 1.0086982
24579.99 | 1.0083375 | 1.0057696 | 1.0094238
24580.48 | 1.0074022 | 1.0058818 | 1.0104645
24580.96 | 1.0082368 | 1.0062888 | 1.011287
24581.44 | 1.0097023 | 1.0071479 | 1.0121366
24581.92 | 1.0110652 | 1.0083627 | 1.013028
24582.41 | 1.0111407 | 1.007978 | 1.0137144
24582.89 | 1.0114993 | 1.0079911 | 1.0146466
24583.37 | 1.0124036 | 1.0089055 | 1.0154305
24583.85 | 1.0129651 | 1.0089371 | 1.0160442
24584.34 | 1.0142195 | 1.0092984 | 1.0169408
24584.82 | 1.0128423 | 1.0101742 | 1.0175507
24585.3 | 1.0133361 | 1.0104288 | 1.0181045
24585.78 | 1.0135198 | 1.0103624 | 1.0186098
24586.26 | 1.0169435 | 1.0118 | 1.0196056
24586.75 | 1.0154185 | 1.0120974 | 1.020083
24587.23 | 1.0152856 | 1.0122829 | 1.0203499
24587.71 | 1.0154802 | 1.0125274 | 1.0212753
24588.2 | 1.0193062 | 1.0125467 | 1.0218913
24588.68 | 1.0175948 | 1.0123138 | 1.0222703
24589.16 | 1.0166409 | 1.0122199 | 1.0231814
24589.64 | 1.02044 | 1.0135775 | 1.0234589
24590.13 | 1.0177468 | 1.0137415 | 1.0239507
24590.61 | 1.0202184 | 1.0125966 | 1.0248178
24591.09 | 1.0190876 | 1.0130229 | 1.0252933
24591.57 | 1.0190811 | 1.014152 | 1.0260117
24592.06 | 1.0201081 | 1.0147552 | 1.0259424
24592.54 | 1.0198199 | 1.0138524 | 1.0263521
24593.02 | 1.0186628 | 1.0132924 | 1.0266708
24593.5 | 1.0201016 | 1.01303 | 1.0272739
24593.99 | 1.0201591 | 1.0137649 | 1.0274397
24594.47 | 1.0203927 | 1.0150208 | 1.0275924
24594.95 | 1.0210629 | 1.0150198 | 1.0279628
24595.44 | 1.0193628 | 1.0152928 | 1.0281258
24595.92 | 1.0219892 | 1.0152895 | 1.0280831
24596.4 | 1.0183889 | 1.0155903 | 1.0281742
24596.88 | 1.019046 | 1.0159226 | 1.0282873
24597.37 | 1.0209525 | 1.0158794 | 1.0286978
24597.85 | 1.0195114 | 1.0148615 | 1.0284847
24598.33 | 1.0219303 | 1.0139665 | 1.0286467
24598.82 | 1.0209789 | 1.0150359 | 1.0286242
24599.3 | 1.0212603 | 1.0150839 | 1.0283331
24599.78 | 1.0204719 | 1.0139568 | 1.0281696
24600.27 | 1.0188742 | 1.0134862 | 1.0281
24600.75 | 1.019983 | 1.0133805 | 1.0278773
24601.23 | 1.0209848 | 1.0134409 | 1.0278498
24601.71 | 1.019371 | 1.013364 | 1.0274278
24602.2 | 1.0194762 | 1.0128449 | 1.0272053
24602.68 | 1.0189016 | 1.0122858 | 1.0267179
24603.16 | 1.0169406 | 1.0122098 | 1.0264481
24603.65 | 1.0179845 | 1.0115449 | 1.0256866
24604.13 | 1.0163728 | 1.0114773 | 1.0253931
24604.61 | 1.0182412 | 1.011904 | 1.0246757
24605.1 | 1.0151609 | 1.0119743 | 1.0238448
24605.58 | 1.0184767 | 1.0114767 | 1.0230948
24606.06 | 1.0152493 | 1.0105343 | 1.0223753
24606.55 | 1.0147517 | 1.0089106 | 1.0213058
24607.03 | 1.0152861 | 1.0090402 | 1.0206208
24607.51 | 1.0139013 | 1.0097487 | 1.0195533
24608 | 1.0115675 | 1.0080974 | 1.018595
24608.48 | 1.0121519 | 1.007094 | 1.0174912
24608.96 | 1.011385 | 1.006961 | 1.015963
24609.45 | 1.0101667 | 1.0069233 | 1.0147309
24609.93 | 1.0104149 | 1.0061234 | 1.0133929
24610.41 | 1.0071939 | 1.0052798 | 1.0122155
24610.9 | 1.0085846 | 1.0060412 | 1.0108245
24611.38 | 1.0070206 | 1.0053561 | 1.0094198
24611.86 | 1.0073582 | 1.0039589 | 1.0084971
24612.35 | 1.0048605 | 1.004018 | 1.0066867
24612.83 | 1.004423 | 1.0033391 | 1.0054067
24613.32 | 1.0045211 | 1.0024722 | 1.0041842
24613.8 | 1.0024331 | 1.0020398 | 1.0023588
24614.28 | 1.0027247 | 1.0012726 | 1.0010338
24614.77 | 0.99985352 | 1.0014751 | 1.0000625
24615.25 | 0.99972378 | 1.0011314 | 0.99860949
24615.73 | 0.99994988 | 0.99997843 | 0.99731554
24616.22 | 0.99825322 | 0.99885815 | 0.99587714
24616.7 | 0.99709946 | 0.99765709 | 0.99479736
24617.18 | 0.99549156 | 0.99768301 | 0.99358802
24617.67 | 0.99735137 | 0.99777698 | 0.99261393
24618.15 | 0.99494435 | 0.99703386 | 0.99145063
24618.64 | 0.99635873 | 0.99647482 | 0.99030841
24619.12 | 0.99430754 | 0.99620738 | 0.9890478
24619.6 | 0.99341346 | 0.99496364 | 0.98800307
24620.09 | 0.99172099 | 0.99373505 | 0.98714489
24620.57 | 0.98915885 | 0.99338913 | 0.98674399
24621.05 | 0.99145883 | 0.9936211 | 0.98552612
24621.54 | 0.98997152 | 0.99355218 | 0.98465194
24622.02 | 0.99104009 | 0.99304506 | 0.98420323
24622.51 | 0.98769259 | 0.99323161 | 0.98333012
24622.99 | 0.99024793 | 0.99171686 | 0.98275077
24623.47 | 0.98736254 | 0.9905662 | 0.98204415
24623.96 | 0.9872222 | 0.99071387 | 0.9812168
24624.44 | 0.98612268 | 0.99142663 | 0.98071507
24624.93 | 0.98820267 | 0.99126028 | 0.98041155
24625.41 | 0.98569272 | 0.99007141 | 0.97979792
24625.89 | 0.98574809 | 0.98969434 | 0.97930096
24626.38 | 0.98526486 | 0.98972614 | 0.9791456
24626.86 | 0.98455823 | 0.98962273 | 0.97892864
24627.35 | 0.98709223 | 0.9890078 | 0.9783551
24627.83 | 0.98524807 | 0.98838763 | 0.97798388
24628.32 | 0.98533459 | 0.98872771 | 0.9781031
24628.8 | 0.982628 | 0.98974814 | 0.9779137
24629.28 | 0.98405867 | 0.98840635 | 0.97762328
24629.77 | 0.98355783 | 0.98709717 | 0.97704879
24630.25 | 0.98301916 | 0.98706185 | 0.97726213
24630.74 | 0.98291781 | 0.98726848 | 0.97711922
24631.22 | 0.98368468 | 0.9879487 | 0.97708454
24631.7 | 0.98317214 | 0.98739388 | 0.9769698
24632.19 | 0.98316243 | 0.98741115 | 0.97694713
24632.67 | 0.98176126 | 0.98745353 | 0.97684803
24633.16 | 0.98368587 | 0.98699583 | 0.97704034
24633.64 | 0.98352475 | 0.98727616 | 0.97744096
24634.13 | 0.98169192 | 0.98709305 | 0.97712004
24634.61 | 0.98088015 | 0.98668668 | 0.97716442
24635.1 | 0.98521937 | 0.98683143 | 0.9772266
24635.58 | 0.97973973 | 0.98668393 | 0.9770884
24636.06 | 0.98080987 | 0.98678126 | 0.9770208
24636.55 | 0.98150297 | 0.98604976 | 0.97731976
24637.03 | 0.98159933 | 0.98555267 | 0.97735305
24637.52 | 0.98156972 | 0.9861974 | 0.97737468
24638 | 0.98196078 | 0.98533657 | 0.97717822
24638.49 | 0.98240053 | 0.98579085 | 0.97731716
24638.97 | 0.9828505 | 0.98698145 | 0.97718842
24639.46 | 0.98132963 | 0.98625843 | 0.97733271
24639.94 | 0.98252841 | 0.9873841 | 0.9773133
24640.43 | 0.98257073 | 0.9877602 | 0.97725211
24640.91 | 0.98175649 | 0.98644186 | 0.97706394
24641.39 | 0.98368224 | 0.98684873 | 0.97698604
24641.88 | 0.98204337 | 0.98708158 | 0.97722613
24642.36 | 0.98150853 | 0.98715937 | 0.97717454
24642.85 | 0.98138917 | 0.98749934 | 0.97712997
24643.33 | 0.98194156 | 0.98781107 | 0.97742411
24643.82 | 0.98397704 | 0.98740636 | 0.97748951
24644.3 | 0.98063007 | 0.98698656 | 0.9773607
24644.79 | 0.98357811 | 0.98738154 | 0.97731988
24645.27 | 0.98303878 | 0.98824887 | 0.97709923
24645.76 | 0.98510256 | 0.98789473 | 0.9776135
24646.24 | 0.98187122 | 0.98766748 | 0.97775577
24646.73 | 0.98555493 | 0.98839361 | 0.97793902
24647.21 | 0.98253096 | 0.9873616 | 0.97812765
24647.7 | 0.98519068 | 0.98785315 | 0.97848501
24648.18 | 0.98480405 | 0.9891883 | 0.97866217
24648.67 | 0.98453815 | 0.98926119 | 0.97920407
24649.15 | 0.9861055 | 0.98938392 | 0.97925709
24649.64 | 0.98524789 | 0.99019323 | 0.97973158
24650.12 | 0.98633706 | 0.99036381 | 0.98028316
24650.61 | 0.98592917 | 0.99071656 | 0.98078778
24651.09 | 0.98516034 | 0.99126942 | 0.98096252
24651.58 | 0.98812117 | 0.99099509 | 0.98164534
24652.06 | 0.98660999 | 0.99143083 | 0.98242869
24652.55 | 0.98716701 | 0.99225395 | 0.98314324
24653.03 | 0.98733035 | 0.99263392 | 0.98383917
24653.52 | 0.98976712 | 0.99209701 | 0.98438139
24654 | 0.98949594 | 0.993051 | 0.985227
24654.49 | 0.99128642 | 0.9943879 | 0.98613779
24654.97 | 0.99175096 | 0.99386794 | 0.98682954
24655.46 | 0.989105 | 0.99333521 | 0.987565
24655.94 | 0.99178988 | 0.99362386 | 0.98846147
24656.43 | 0.99129221 | 0.99439835 | 0.9893826
24656.91 | 0.99266928 | 0.9948297 | 0.9904827
24657.4 | 0.99240517 | 0.99455142 | 0.99111223
24657.89 | 0.9955513 | 0.99560208 | 0.99198811
24658.37 | 0.99405513 | 0.9966282 | 0.99293987
24658.86 | 0.99510965 | 0.99642551 | 0.9939795
24659.34 | 0.99439067 | 0.99725088 | 0.99449404
24659.83 | 0.99706295 | 0.99792816 | 0.99544257
24660.31 | 0.99566711 | 0.99743524 | 0.99660653
24660.8 | 0.99878474 | 0.99767582 | 0.99730414
24661.28 | 0.99766177 | 0.99909308 | 0.99780518
24661.77 | 0.99642591 | 0.99974316 | 0.99865344
24662.25 | 0.9997131 | 0.99937513 | 0.99984243
24662.74 | 0.99924353 | 0.99950523 | 1.0005371
24663.23 | 1.000038 | 1.0003172 | 1.0009736
24663.71 | 1.0015109 | 1.0002173 | 1.0020008
24664.2 | 1.0016831 | 1.0004587 | 1.0031461
24664.68 | 1.0024005 | 1.0015118 | 1.0038416
24665.17 | 1.001492 | 1.001142 | 1.0042922
24665.65 | 1.0026569 | 1.0012116 | 1.0050516
24666.14 | 1.0042678 | 1.0021115 | 1.0059058
24666.63 | 1.0061691 | 1.002483 | 1.0066186
24667.11 | 1.0024303 | 1.0031752 | 1.0071033
24667.6 | 1.0053839 | 1.0030413 | 1.0082726
24668.08 | 1.0054199 | 1.0030591 | 1.0088799
24668.57 | 1.0061029 | 1.0045437 | 1.0094368
24669.05 | 1.0071366 | 1.0050012 | 1.010205
24669.54 | 1.0070292 | 1.0044502 | 1.0111087
24670.03 | 1.0075068 | 1.0046969 | 1.0118479
24670.51 | 1.0082327 | 1.0053214 | 1.0121111
24671 | 1.0078238 | 1.0046982 | 1.0132118
24671.48 | 1.0089972 | 1.0051881 | 1.0137461
24671.97 | 1.0084596 | 1.0055099 | 1.0147333
24672.45 | 1.0096831 | 1.0057897 | 1.0149976
24672.94 | 1.0087088 | 1.0053154 | 1.0155176
24673.43 | 1.0112079 | 1.0057523 | 1.0163566
24673.91 | 1.0097329 | 1.0062913 | 1.0167107
24674.4 | 1.0097497 | 1.0054808 | 1.0172278
24674.88 | 1.0108596 | 1.0063217 | 1.0175426
24675.37 | 1.0114374 | 1.00693 | 1.0182799
24675.86 | 1.0098625 | 1.00744 | 1.018736
24676.34 | 1.0096996 | 1.0072483 | 1.019032
24676.83 | 1.0114475 | 1.0060977 | 1.0194209
24677.32 | 1.0122611 | 1.007089 | 1.0198571
24677.8 | 1.0103077 | 1.0072108 | 1.0200559
24678.29 | 1.0130098 | 1.007065 | 1.0201736
24678.77 | 1.0122812 | 1.0080738 | 1.0203004
24679.26 | 1.0137736 | 1.0074148 | 1.0205569
24679.75 | 1.0109192 | 1.0072128 | 1.0202165
24680.23 | 1.013031 | 1.0087942 | 1.0207701
24680.72 | 1.0129601 | 1.0076303 | 1.0211627
24681.2 | 1.0122511 | 1.0063237 | 1.0208512
24681.69 | 1.011748 | 1.0064565 | 1.0205323
24682.18 | 1.0119587 | 1.0054859 | 1.0205914
24682.66 | 1.0117627 | 1.0060919 | 1.020769
24683.15 | 1.0127157 | 1.0065298 | 1.020494
24683.64 | 1.0125465 | 1.0063414 | 1.0202628
24684.12 | 1.0110906 | 1.0065591 | 1.0198349
24684.61 | 1.0104018 | 1.0063148 | 1.0194084
24685.1 | 1.0120096 | 1.0050401 | 1.0191223
24685.58 | 1.0121213 | 1.0051276 | 1.0186714
24686.07 | 1.0109324 | 1.0055502 | 1.018181
24686.56 | 1.0097522 | 1.0053913 | 1.0178974
24687.04 | 1.0106804 | 1.0058509 | 1.0175244
24687.53 | 1.0111136 | 1.0052601 | 1.0166855
24688.01 | 1.0084917 | 1.004436 | 1.016358
24688.5 | 1.0095711 | 1.0042409 | 1.0159543
24688.99 | 1.0085742 | 1.0038659 | 1.0153575
24689.47 | 1.0089019 | 1.002794 | 1.0149558
24689.96 | 1.0075993 | 1.0032272 | 1.0140916
24690.45 | 1.0067355 | 1.0031478 | 1.0132966
24690.93 | 1.0059867 | 1.0025149 | 1.012828
24691.42 | 1.0057342 | 1.0030063 | 1.0120979
24691.91 | 1.0074531 | 1.0030914 | 1.0112075
24692.39 | 1.0054991 | 1.0015327 | 1.0102755
24692.88 | 1.0044715 | 1.0009744 | 1.0093537
24693.37 | 1.0052035 | 1.0007123 | 1.0085586
24693.85 | 1.0045813 | 1.0005292 | 1.0077871
24694.34 | 1.00263 | 1.0006998 | 1.0071226
24694.83 | 1.002456 | 0.9992823 | 1.0060784
24695.32 | 1.0020199 | 0.99862484 | 1.0049379
24695.8 | 1.000843 | 0.99889487 | 1.0042808
24696.29 | 1.0001972 | 0.9984841 | 1.0033651
24696.78 | 1.0006344 | 0.99813847 | 1.0021684
24697.26 | 1.0005338 | 0.99871778 | 1.0012034
24697.75 | 1.0008443 | 0.99766599 | 1.0004353
24698.24 | 0.99805228 | 0.99675028 | 0.99938622
24698.72 | 0.9991153 | 0.99665149 | 0.99863728
24699.21 | 0.99690403 | 0.99590844 | 0.9978535
24699.7 | 0.99814012 | 0.99525228 | 0.99650027
24700.18 | 0.99726652 | 0.99533482 | 0.99538557
24700.67 | 0.99536957 | 0.99552424 | 0.99452129
24701.16 | 0.99487863 | 0.99493263 | 0.99353618
24701.65 | 0.99422611 | 0.99462982 | 0.99260974
24702.13 | 0.99445497 | 0.9937259 | 0.99188678
24702.62 | 0.99413426 | 0.99273434 | 0.99084725
24703.11 | 0.99387029 | 0.99308735 | 0.98988608
24703.59 | 0.99367335 | 0.99335459 | 0.98911535
24704.08 | 0.99241595 | 0.99306527 | 0.98847596
24704.57 | 0.99288331 | 0.99270856 | 0.98776639
24705.06 | 0.99256904 | 0.99238587 | 0.98689249
24705.54 | 0.99025425 | 0.99139474 | 0.98615544
24706.03 | 0.99056653 | 0.99080216 | 0.98539946
24706.52 | 0.99142242 | 0.99022644 | 0.9848605
24707 | 0.99147204 | 0.99072256 | 0.98436044
24707.49 | 0.99003983 | 0.99123002 | 0.98345349
24707.98 | 0.98897875 | 0.98970997 | 0.98318925
24708.47 | 0.99057468 | 0.98907262 | 0.98297667
24708.95 | 0.98706986 | 0.98995807 | 0.98216952
24709.44 | 0.98775314 | 0.98980408 | 0.98211948
24709.93 | 0.98573789 | 0.98855868 | 0.98176813
24710.42 | 0.9880171 | 0.98813189 | 0.98129516
24710.9 | 0.98540515 | 0.9883791 | 0.98158506
24711.39 | 0.9870337 | 0.98810582 | 0.98123701
24711.88 | 0.98871026 | 0.98761442 | 0.98089249
24712.37 | 0.98658355 | 0.98744685 | 0.98066259
24712.85 | 0.98857383 | 0.98800066 | 0.98065007
24713.34 | 0.98603226 | 0.9881631 | 0.9804882
24713.83 | 0.98601889 | 0.9879579 | 0.98020193
24714.32 | 0.9861343 | 0.98791707 | 0.98026992
24714.8 | 0.98772497 | 0.98843533 | 0.98041211
24715.29 | 0.98621381 | 0.98868044 | 0.98028193
24715.78 | 0.987054 | 0.98836217 | 0.98013153
24716.27 | 0.98566506 | 0.98835065 | 0.98018084
24716.75 | 0.98557671 | 0.98748914 | 0.98011911
24717.24 | 0.98578151 | 0.9880213 | 0.98041163
24717.73 | 0.98396676 | 0.98855966 | 0.98054942
24718.22 | 0.98526097 | 0.98810758 | 0.98065801
24718.71 | 0.98360556 | 0.98864728 | 0.98071382
24719.19 | 0.98479649 | 0.9883575 | 0.98101064
24719.68 | 0.98584611 | 0.98731737 | 0.98113193
24720.17 | 0.9874568 | 0.98754379 | 0.98105838
24720.66 | 0.98577947 | 0.98754868 | 0.98119433
24721.15 | 0.98553216 | 0.98705371 | 0.98127374
24721.63 | 0.98498729 | 0.98771244 | 0.98167412
24722.12 | 0.98547351 | 0.98835839 | 0.9820583
24722.61 | 0.98571082 | 0.98778356 | 0.98219051
24723.1 | 0.98638039 | 0.98715073 | 0.98234607
24723.58 | 0.98682664 | 0.9870678 | 0.98260107
24724.07 | 0.9863303 | 0.98734522 | 0.98289866
24724.56 | 0.98562872 | 0.98789726 | 0.98319036
24725.05 | 0.9838071 | 0.98803341 | 0.98335729
24725.54 | 0.98495033 | 0.98866885 | 0.98356346
24726.02 | 0.98512138 | 0.98899398 | 0.98356522
24726.51 | 0.98630386 | 0.98857257 | 0.98396885
24727 | 0.98587508 | 0.9881501 | 0.98443167
24727.49 | 0.9873086 | 0.98818427 | 0.98458471
24727.98 | 0.98606323 | 0.98807333 | 0.98477499
24728.47 | 0.98667361 | 0.98872132 | 0.98494737
24728.95 | 0.9857398 | 0.98923224 | 0.98536457
24729.44 | 0.98644402 | 0.98812187 | 0.98524416
24729.93 | 0.98675304 | 0.98846766 | 0.9851573
24730.42 | 0.98513641 | 0.98920634 | 0.98546803
24730.91 | 0.9890456 | 0.98890142 | 0.98568162
24731.39 | 0.98767066 | 0.98837763 | 0.98601811
24731.88 | 0.98652336 | 0.98875318 | 0.98554551
24732.37 | 0.98801997 | 0.98956765 | 0.98571906
24732.86 | 0.98589671 | 0.98922778 | 0.98597943
24733.35 | 0.98824476 | 0.98846786 | 0.98584457
24733.84 | 0.98654282 | 0.98844264 | 0.98605917
24734.32 | 0.98712614 | 0.98863133 | 0.9856634
24734.81 | 0.9880157 | 0.98833855 | 0.98558644
24735.3 | 0.98805376 | 0.9890052 | 0.98542831
24735.79 | 0.98628842 | 0.98935149 | 0.98540805
24736.28 | 0.98714298 | 0.9894312 | 0.98533822
24736.77 | 0.98725084 | 0.98934495 | 0.98525535
24737.26 | 0.98667532 | 0.98880352 | 0.98501507
24737.74 | 0.98727159 | 0.98937912 | 0.98496981
24738.23 | 0.9881217 | 0.98917501 | 0.98465908
24738.72 | 0.98736053 | 0.98877082 | 0.98471003
24739.21 | 0.98755779 | 0.98980043 | 0.98459073
24739.7 | 0.988255 | 0.99024132 | 0.98422125
24740.19 | 0.98827975 | 0.9897045 | 0.98389186
24740.68 | 0.98721284 | 0.99070506 | 0.98407166
24741.16 | 0.98898792 | 0.99088938 | 0.98401745
24741.65 | 0.98591018 | 0.99023794 | 0.98416674
24742.14 | 0.98680596 | 0.9909304 | 0.98392827
24742.63 | 0.98629132 | 0.99034374 | 0.9841527
24743.12 | 0.98768048 | 0.99013184 | 0.98388875
24743.61 | 0.98668985 | 0.99053481 | 0.9838802
24744.1 | 0.9893125 | 0.99045003 | 0.98411066
24744.59 | 0.98969074 | 0.99071589 | 0.98413051
24745.07 | 0.98864269 | 0.9911549 | 0.98412534
24745.56 | 0.98711489 | 0.99058133 | 0.98441684
24746.05 | 0.98842968 | 0.99034097 | 0.98480313
24746.54 | 0.98928159 | 0.99228248 | 0.98464067
24747.03 | 0.9902492 | 0.9925595 | 0.9849232
24747.52 | 0.98820388 | 0.99157701 | 0.98513654
24748.01 | 0.99131541 | 0.99212618 | 0.98586238
24748.5 | 0.98893164 | 0.99244473 | 0.98626099
24748.99 | 0.99040567 | 0.99222945 | 0.98656791
24749.47 | 0.99207123 | 0.99215846 | 0.98688168
24749.96 | 0.99047119 | 0.99265215 | 0.98729939
24750.45 | 0.99115045 | 0.99283619 | 0.98737464
24750.94 | 0.99105026 | 0.99261977 | 0.98816807
24751.43 | 0.99042171 | 0.99328506 | 0.98845609
24751.92 | 0.99439327 | 0.99401154 | 0.98898103
24752.41 | 0.99137836 | 0.99356071 | 0.98968943
24752.9 | 0.99111434 | 0.9933564 | 0.9899872
24753.39 | 0.99309251 | 0.99437422 | 0.99035753
24753.88 | 0.99208614 | 0.99422938 | 0.99080215
24754.37 | 0.99323245 | 0.99352376 | 0.99134244
24754.85 | 0.99397861 | 0.99436432 | 0.99164884
24755.34 | 0.99391316 | 0.99563356 | 0.99199679
24755.83 | 0.99539999 | 0.99565073 | 0.992582
24756.32 | 0.99328441 | 0.9958715 | 0.99325682
24756.81 | 0.99418608 | 0.99610823 | 0.99372657
24757.3 | 0.99488905 | 0.99607329 | 0.99398107
24757.79 | 0.99417943 | 0.99635151 | 0.99439227
24758.28 | 0.99533211 | 0.99600561 | 0.99506738
24758.77 | 0.9961944 | 0.99569163 | 0.99535628
24759.26 | 0.99597594 | 0.99573486 | 0.9958624
24759.75 | 0.9969015 | 0.99734667 | 0.99663289
24760.24 | 0.99539706 | 0.9982014 | 0.99674053
24760.73 | 0.99635313 | 0.99733543 | 0.99711073
24761.22 | 0.996759 | 0.99727578 | 0.99763223
24761.71 | 0.99873026 | 0.99802884 | 0.99836932
24762.2 | 0.9992125 | 0.9979714 | 0.99868461
24762.68 | 0.99960463 | 0.99721768 | 0.9991128
24763.17 | 0.99805203 | 0.99733141 | 0.99928572
24763.66 | 0.99729411 | 0.99775977 | 1.0000981
24764.15 | 0.99916482 | 0.99855134 | 1.0003577
24764.64 | 0.99893957 | 0.99866371 | 1.0008003
24765.13 | 1.0000854 | 0.99798324 | 1.0012348
24765.62 | 0.99940162 | 0.99841526 | 1.0017262
24766.11 | 1.000316 | 0.99975124 | 1.0021107
24766.6 | 1.0015185 | 0.9996392 | 1.0023455
24767.09 | 0.99976923 | 0.99877013 | 1.0027075
24767.58 | 1.0016944 | 0.998821 | 1.0029736
24768.07 | 1.0004756 | 0.99965026 | 1.0037013
24768.56 | 1.000844 | 1.0003688 | 1.003915
24769.05 | 1.0020726 | 1.0000638 | 1.0040793
24769.54 | 1.0026528 | 0.99959533 | 1.004379
24770.03 | 1.0006108 | 0.99955019 | 1.0045012
24770.52 | 1.0030598 | 1.0002185 | 1.0051971
24771.01 | 1.0030963 | 1.000445 | 1.0052647
24771.5 | 1.0014145 | 1.0002861 | 1.0057666
24771.99 | 1.0027216 | 1.0008439 | 1.0061542
24772.48 | 1.0025811 | 1.0008621 | 1.0063896
24772.97 | 1.0038357 | 1.0020007 | 1.0066991
24773.46 | 1.0029966 | 1.0022495 | 1.0068082
24773.95 | 1.0025985 | 1.0015767 | 1.0071875
24774.44 | 1.0054949 | 1.0016577 | 1.0075447
24774.93 | 1.002647 | 1.0021157 | 1.0074989
24775.42 | 1.0049823 | 1.0019596 | 1.0079246
24775.91 | 1.0034335 | 1.0020302 | 1.0082702
24776.4 | 1.005642 | 1.0017397 | 1.0083811
24776.89 | 1.0046259 | 1.0023708 | 1.0087335
24777.38 | 1.0042778 | 1.0028103 | 1.0090045
24777.87 | 1.0041262 | 1.0025444 | 1.0092699
24778.36 | 1.0058871 | 1.0028233 | 1.0094604
24778.85 | 1.0034867 | 1.0021876 | 1.0096171
24779.34 | 1.0053415 | 1.0021539 | 1.0098132
24779.83 | 1.0057967 | 1.0027616 | 1.0101466
24780.32 | 1.0057978 | 1.0028386 | 1.0105112
24780.81 | 1.0056133 | 1.0021117 | 1.0105499
24781.3 | 1.0048219 | 1.0022595 | 1.010855
24781.79 | 1.0060237 | 1.0021174 | 1.0111569
24782.28 | 1.004562 | 1.0024103 | 1.0113251
24782.77 | 1.0048468 | 1.0033967 | 1.0114289
24783.26 | 1.0041928 | 1.0029145 | 1.0114738
24783.75 | 1.0062111 | 1.0023809 | 1.0114847
24784.24 | 1.0029109 | 1.0021497 | 1.0117976
24784.73 | 1.0051431 | 1.0019352 | 1.0117967
24785.22 | 1.0051375 | 1.0025007 | 1.0121833
24785.71 | 1.0076709 | 1.0028824 | 1.0121007
24786.21 | 1.0058515 | 1.0023559 | 1.0120634
24786.7 | 1.0047236 | 1.0021596 | 1.0120047
24787.19 | 1.0061566 | 1.0024283 | 1.0121178
24787.68 | 1.0058081 | 1.0024469 | 1.0119393
24788.17 | 1.0067607 | 1.002147 | 1.0118289
24788.66 | 1.0051437 | 1.0014718 | 1.0120122
24789.15 | 1.0046968 | 1.0013543 | 1.0121561
24789.64 | 1.0045447 | 1.0018028 | 1.0112798
24790.13 | 1.0029865 | 1.0017062 | 1.0108611
24790.62 | 1.003009 | 1.0010418 | 1.0111346
24791.11 | 1.0036973 | 1.0018612 | 1.0108548
24791.6 | 1.0049446 | 1.0019629 | 1.0106074
24792.09 | 1.0033558 | 1.0011395 | 1.0102391
24792.58 | 1.0037056 | 1.0014379 | 1.0097962
24793.07 | 1.0036123 | 1.0009111 | 1.009425
24793.56 | 1.002364 | 1.0003267 | 1.0092866
24794.06 | 1.0046378 | 0.99979712 | 1.0090515
24794.55 | 1.0029135 | 0.99976471 | 1.0085484
24795.04 | 1.0028506 | 1.0001117 | 1.0080252
24795.53 | 1.0010368 | 0.99965997 | 1.0075113
24796.02 | 1.0047225 | 0.99941959 | 1.0071446
24796.51 | 1.0020091 | 0.99879781 | 1.0069407
24797 | 1.0017453 | 0.99877233 | 1.0062367
24797.49 | 1.0008571 | 0.99924367 | 1.0054161
24797.98 | 1.0003596 | 0.9991992 | 1.0050571
24798.47 | 1.0004865 | 0.99891083 | 1.004463
24798.96 | 1.0014824 | 0.99855467 | 1.0040049
24799.46 | 1.0000509 | 0.99926649 | 1.0031081
24799.95 | 0.99882419 | 0.99953426 | 1.0025166
24800.44 | 0.99730484 | 0.99857523 | 1.0016845
24800.93 | 1.001093 | 0.99731599 | 1.0011353
24801.42 | 0.99668078 | 0.99720843 | 1.0004842
24801.91 | 0.99811533 | 0.99748737 | 1.0000535
24802.4 | 0.99724652 | 0.99688337 | 0.99927642
24802.89 | 0.99726845 | 0.99614265 | 0.99848633
24803.38 | 0.99741262 | 0.99573747 | 0.99757829
24803.87 | 0.99625118 | 0.99634928 | 0.99698716
24804.37 | 0.99649191 | 0.9962204 | 0.9961275
24804.86 | 0.99693294 | 0.99567916 | 0.99549669
24805.35 | 0.99364275 | 0.99614166 | 0.9944817
24805.84 | 0.99593297 | 0.9957173 | 0.99383269
24806.33 | 0.9958827 | 0.99466492 | 0.99288917
24806.82 | 0.99421679 | 0.99537236 | 0.99217207
24807.31 | 0.99463806 | 0.99562589 | 0.99190358
24807.81 | 0.99581962 | 0.99457173 | 0.99107728
24808.3 | 0.99268868 | 0.9946356 | 0.99029481
24808.79 | 0.99225186 | 0.99467904 | 0.98990476
24809.28 | 0.99195912 | 0.99388014 | 0.98936681
24809.77 | 0.9906948 | 0.99316718 | 0.98836656
24810.26 | 0.99308088 | 0.99333896 | 0.98793661
24810.75 | 0.9921833 | 0.99350882 | 0.9873852
24811.24 | 0.99197998 | 0.99299188 | 0.98680389
24811.74 | 0.99215488 | 0.99291293 | 0.98644432
24812.23 | 0.99097123 | 0.99334577 | 0.98575947
24812.72 | 0.99024823 | 0.99316239 | 0.98528853
24813.21 | 0.98915623 | 0.99177447 | 0.9851677
24813.7 | 0.99016015 | 0.99208571 | 0.98471877
24814.19 | 0.98959865 | 0.99289147 | 0.9844222
24814.69 | 0.9887429 | 0.99269251 | 0.98401821
24815.18 | 0.9909017 | 0.99213018 | 0.98376894
24815.67 | 0.9890913 | 0.99169473 | 0.98350673
24816.16 | 0.98818257 | 0.99249112 | 0.98318464
24816.65 | 0.98973436 | 0.99184847 | 0.98298496
24817.14 | 0.98798502 | 0.99152454 | 0.98327642
24817.64 | 0.98819895 | 0.9928008 | 0.98280287
24818.13 | 0.99011745 | 0.99224961 | 0.98303979
24818.62 | 0.98982866 | 0.99153501 | 0.98329245
24819.11 | 0.98726051 | 0.99107184 | 0.98298471
24819.6 | 0.99025749 | 0.99149136 | 0.98314133
24820.09 | 0.98783776 | 0.99211043 | 0.98343523
24820.59 | 0.98889429 | 0.99104405 | 0.98362994
24821.08 | 0.98854862 | 0.99081459 | 0.98354366
24821.57 | 0.98886664 | 0.99163544 | 0.98360233
24822.06 | 0.99053826 | 0.99126253 | 0.98410248
24822.55 | 0.98790228 | 0.99039527 | 0.98439758
24823.05 | 0.98954817 | 0.99013202 | 0.98403099
24823.54 | 0.99052545 | 0.9902079 | 0.98436739
24824.03 | 0.98945262 | 0.99047272 | 0.98468081
24824.52 | 0.98945394 | 0.99150194 | 0.98483142
24825.01 | 0.98886138 | 0.9915549 | 0.98508636
24825.51 | 0.99029757 | 0.99068685 | 0.98540439
24826 | 0.98957616 | 0.99113132 | 0.98549065
24826.49 | 0.99038519 | 0.99158737 | 0.98568999
24826.98 | 0.98887558 | 0.99159496 | 0.98612529
24827.47 | 0.99057534 | 0.99165196 | 0.98618945
24827.97 | 0.98857278 | 0.99136537 | 0.98646426
24828.46 | 0.98903895 | 0.99141807 | 0.9861235
24828.95 | 0.98917543 | 0.99121621 | 0.98645966
24829.44 | 0.99059564 | 0.99058012 | 0.98707152
24829.94 | 0.98941608 | 0.99095762 | 0.98703317
24830.43 | 0.98939093 | 0.99097282 | 0.98718602
24830.92 | 0.99007532 | 0.9909901 | 0.98717545
24831.41 | 0.99055883 | 0.99202953 | 0.98723657
24831.9 | 0.98950748 | 0.99236085 | 0.98729916
24832.4 | 0.98907448 | 0.99149701 | 0.98769415
24832.89 | 0.9880602 | 0.99123974 | 0.98802875
24833.38 | 0.98942129 | 0.99251764 | 0.98778658
24833.87 | 0.98896152 | 0.99197473 | 0.98779686
24834.37 | 0.98948688 | 0.990903 | 0.98809507
24834.86 | 0.99131949 | 0.99165876 | 0.98807296
24835.35 | 0.98913706 | 0.99153076 | 0.98838854
24835.84 | 0.9907382 | 0.99154231 | 0.98830583
24836.34 | 0.98965441 | 0.99193271 | 0.98841042
24836.83 | 0.99004816 | 0.99144033 | 0.98872637
24837.32 | 0.99172783 | 0.9925297 | 0.98887178
24837.81 | 0.98840125 | 0.99315581 | 0.98855907
24838.31 | 0.99176686 | 0.99274642 | 0.9888803
24838.8 | 0.99002529 | 0.99201539 | 0.98908459
24839.29 | 0.99231182 | 0.99204693 | 0.9889878
24839.78 | 0.98997199 | 0.99323906 | 0.98909909
24840.28 | 0.99047307 | 0.99297705 | 0.98940898
24840.77 | 0.99058064 | 0.99274207 | 0.98937447
24841.26 | 0.99079298 | 0.99231573 | 0.98945422
24841.75 | 0.99151618 | 0.99199531 | 0.98964597
24842.25 | 0.99225733 | 0.9923648 | 0.98952507
24842.74 | 0.99157883 | 0.99359409 | 0.98932606
24843.23 | 0.99179327 | 0.99356537 | 0.98977185
24843.73 | 0.99069167 | 0.9928655 | 0.98974237
24844.22 | 0.99219856 | 0.99314714 | 0.99008251
24844.71 | 0.99258977 | 0.99306254 | 0.99038987
24845.2 | 0.99215787 | 0.99411762 | 0.99039611
24845.7 | 0.99069595 | 0.99420578 | 0.99065541
24846.19 | 0.9914255 | 0.99347784 | 0.99065039
24846.68 | 0.99212665 | 0.99289639 | 0.99088777
24847.18 | 0.99251825 | 0.99219144 | 0.99093294
24847.67 | 0.99119984 | 0.99291155 | 0.99108064
24848.16 | 0.99135729 | 0.99325004 | 0.99110136
24848.65 | 0.9928989 | 0.99339194 | 0.9912045
24849.15 | 0.99313322 | 0.99371617 | 0.99132313
24849.64 | 0.9910724 | 0.9930099 | 0.99139487
24850.13 | 0.99257684 | 0.99260616 | 0.99158328
24850.63 | 0.99427169 | 0.9930161 | 0.99151565
24851.12 | 0.99214531 | 0.99330512 | 0.99192122
24851.61 | 0.9938309 | 0.99331045 | 0.99200316
24852.11 | 0.99243418 | 0.99438724 | 0.99183204
24852.6 | 0.99277045 | 0.99563809 | 0.99193319
24853.09 | 0.99207839 | 0.99464809 | 0.99231174
24853.59 | 0.99424469 | 0.99522333 | 0.99268827
24854.08 | 0.99459619 | 0.9960968 | 0.99307682
24854.57 | 0.99510923 | 0.99541073 | 0.99316686
24855.06 | 0.99488866 | 0.99522025 | 0.99320339
24855.56 | 0.99442185 | 0.99483089 | 0.99315601
24856.05 | 0.99550247 | 0.99498518 | 0.99359722
24856.54 | 0.99491724 | 0.99512518 | 0.99399215
24857.04 | 0.9968323 | 0.99520083 | 0.99402827
24857.53 | 0.99432357 | 0.99522967 | 0.99423599
24858.02 | 0.99539536 | 0.99582552 | 0.99460054
24858.52 | 0.99689773 | 0.99603063 | 0.99482964
24859.01 | 0.99506574 | 0.99492817 | 0.99474154
24859.5 | 0.99493449 | 0.99530806 | 0.99522136
24860 | 0.99558094 | 0.99585996 | 0.99541136
24860.49 | 0.99611773 | 0.99574099 | 0.99577689
24860.99 | 0.99517254 | 0.99594994 | 0.99601883
24861.48 | 0.99675725 | 0.99630577 | 0.9961982
24861.97 | 0.99551024 | 0.99756773 | 0.99680586
24862.47 | 0.99541645 | 0.99712891 | 0.99681147
24862.96 | 0.99608194 | 0.99537195 | 0.99678252
24863.45 | 0.99761416 | 0.99534635 | 0.99720894
24863.95 | 0.99539818 | 0.99705536 | 0.9976325
24864.44 | 0.99620551 | 0.99728401 | 0.99764281
24864.93 | 0.99835335 | 0.99652431 | 0.99789569
24865.43 | 0.99778129 | 0.99723669 | 0.99820996
24865.92 | 0.99696639 | 0.99739428 | 0.99826647
24866.41 | 0.99887837 | 0.99699528 | 0.99839618
24866.91 | 0.99772332 | 0.9967909 | 0.99919502
24867.4 | 0.99600448 | 0.997053 | 0.99930971
24867.9 | 0.9973383 | 0.99758448 | 0.99937721
24868.39 | 0.99839654 | 0.99717661 | 0.99962931
24868.88 | 0.9972824 | 0.99745371 | 0.99982331
24869.38 | 0.99901132 | 0.99813475 | 1.0002103
24869.87 | 0.99841894 | 0.99742396 | 1.0000664
24870.36 | 0.99711479 | 0.99689856 | 1.0003128
24870.86 | 0.99792231 | 0.99730852 | 1.0002571
24871.35 | 0.9973124 | 0.99812901 | 1.0005507
24871.85 | 0.99728805 | 0.99859842 | 1.0008723
24872.34 | 0.99999447 | 0.99771835 | 1.0009806
24872.83 | 0.99891072 | 0.99800784 | 1.001323
24873.33 | 0.99875531 | 0.99921614 | 1.0013977
24873.82 | 0.9992653 | 0.99866619 | 1.0013775
24874.32 | 1.0002713 | 0.99849783 | 1.0015973
24874.81 | 1.0007813 | 0.99885931 | 1.0018917
24875.3 | 0.99926295 | 0.99891103 | 1.0021136
24875.8 | 1.0003606 | 0.99906252 | 1.0021265
24876.29 | 0.99948849 | 0.99898524 | 1.0022478
24876.79 | 1.0014856 | 0.99874926 | 1.0024615
24877.28 | 0.99943667 | 0.99837842 | 1.0025783
24877.77 | 1.0008001 | 0.99864414 | 1.0026411
24878.27 | 0.99959871 | 0.99989045 | 1.0028066
24878.76 | 0.99915221 | 0.9997212 | 1.0029452
24879.26 | 0.9992607 | 0.99899088 | 1.0031107
24879.75 | 1.0008577 | 0.99929734 | 1.0030875
24880.25 | 1.0008897 | 0.99900133 | 1.0032435
24880.74 | 1.0007357 | 0.99945467 | 1.0036657
24881.23 | 1.0010183 | 0.99961368 | 1.0035005
24881.73 | 1.0014411 | 0.99991444 | 1.0037839
24882.22 | 1.0026973 | 1.0005147 | 1.0036666
24882.72 | 0.99984735 | 1.0006082 | 1.0038856
24883.21 | 1.0021799 | 1.0000927 | 1.0037577
24883.71 | 1.0002447 | 0.99955902 | 1.0040752
24884.2 | 1.0017956 | 0.99906586 | 1.0039201
24884.69 | 1.0024733 | 0.99932833 | 1.0039611
24885.19 | 1.0009549 | 1.0003554 | 1.0043237
24885.68 | 1.0006282 | 1.0006276 | 1.0041925
24886.18 | 1.0020551 | 1.0001609 | 1.0044941
24886.67 | 1.0008484 | 0.9996758 | 1.0046943
24887.17 | 1.0018866 | 1.000191 | 1.0043584
24887.66 | 1.0015162 | 1.0009709 | 1.0045186
24888.16 | 1.000454 | 1.000855 | 1.0045755
24888.65 | 1.0015768 | 1.0000124 | 1.004876
24889.15 | 1.0008269 | 1.000359 | 1.0047139
24889.64 | 1.0021527 | 1.0006855 | 1.0046267
24890.13 | 1.001734 | 0.99998604 | 1.0046333
24890.63 | 1.0017612 | 1.0001124 | 1.0047996
24891.12 | 1.0003776 | 1.0006997 | 1.0046562
24891.62 | 1.0034067 | 1.0006168 | 1.0044369
24892.11 | 1.0009313 | 1.0001314 | 1.0047021
24892.61 | 1.0027727 | 0.99997658 | 1.0047232
24893.1 | 1.001258 | 1.0005206 | 1.0045878
24893.6 | 1.0009881 | 0.99976266 | 1.0046244
24894.09 | 1.0019535 | 0.99923056 | 1.0042694
24894.59 | 1.0017905 | 1.0005793 | 1.0048084
24895.08 | 1.0016752 | 1.0008883 | 1.0045224
24895.58 | 1.0007349 | 0.9997641 | 1.0047131
24896.07 | 1.0006283 | 0.99948771 | 1.0045236
24896.57 | 1.0044038 | 1.0001314 | 1.0041941
24897.06 | 0.99823419 | 1.0006318 | 1.0040093
24897.56 | 1.0010862 | 1.0004155 | 1.0042648
24898.05 | 1.0012764 | 0.99916213 | 1.0042678
24898.55 | 1.002028 | 0.99904673 | 1.0038495
24899.04 | 1.0005348 | 1.0003797 | 1.0036325
24899.54 | 0.99931715 | 1.0000011 | 1.0036291
24900.03 | 1.0015573 | 0.99953212 | 1.0035056
24900.53 | 1.0016997 | 1.0002403 | 1.0032129
24901.02 | 0.99998814 | 1.0000252 | 1.0031225
24901.52 | 1.0000891 | 0.99995064 | 1.0030356
24902.01 | 1.0014078 | 1.0000885 | 1.0027292
24902.51 | 1.0005 | 0.99980444 | 1.0026121
24903 | 1.0033229 | 0.99949186 | 1.0027227
24903.5 | 0.99900047 | 0.99956176 | 1.002513
24903.99 | 1.0010068 | 0.99939979 | 1.002205
24904.49 | 0.999909 | 0.99891 | 1.002324
24904.98 | 1.0004351 | 0.99951709 | 1.0021903
24905.48 | 1.0002825 | 0.9995147 | 1.0021137
24905.97 | 1.0012474 | 0.99888284 | 1.0020358
24906.47 | 0.99919539 | 0.99870706 | 1.0018752
24906.96 | 1.0017758 | 0.99833279 | 1.0016428
24907.46 | 0.99901202 | 0.99774531 | 1.0014078
24907.95 | 1.0016448 | 0.9979382 | 1.0014628
24908.45 | 0.99994203 | 0.99910031 | 1.0013186
24908.95 | 0.99940728 | 0.99881635 | 1.0009887
24909.44 | 0.99785031 | 0.99851792 | 1.0008191
24909.94 | 0.99832637 | 0.99909934 | 1.0005887
24910.43 | 1.0002167 | 0.99858216 | 1.0005962
24910.93 | 0.9988719 | 0.99837698 | 1.0005232
24911.42 | 1.0001553 | 0.99872126 | 1.0002789
24911.92 | 0.99751134 | 0.99849901 | 1.0002327
24912.41 | 0.99878811 | 0.99806156 | 1.0000471
24912.91 | 0.9983689 | 0.99798862 | 0.99975569
24913.41 | 0.99863739 | 0.99786394 | 0.9994897
24913.9 | 1.0004599 | 0.99809339 | 0.99956162
24914.4 | 0.99818048 | 0.99782479 | 0.99950741
24914.89 | 0.99837424 | 0.99771289 | 0.99895355
24915.39 | 0.99817979 | 0.99789067 | 0.99886669
24915.88 | 0.99864205 | 0.99759949 | 0.99847917
24916.38 | 0.99839952 | 0.99776805 | 0.99844238
24916.87 | 0.9964776 | 0.99771856 | 0.99827448
24917.37 | 0.99731793 | 0.99772271 | 0.99818104
24917.87 | 0.99912542 | 0.99789178 | 0.99811714
24918.36 | 0.99768157 | 0.99836322 | 0.99767841
24918.86 | 0.99748915 | 0.99760593 | 0.99766354
24919.35 | 0.99737923 | 0.9968808 | 0.99728296
24919.85 | 0.99662129 | 0.99756698 | 0.99707179
24920.35 | 0.99801385 | 0.99682289 | 0.99696562
24920.84 | 0.99659391 | 0.99701671 | 0.99655861
24921.34 | 0.997076 | 0.99806373 | 0.99640002
24921.83 | 0.99660792 | 0.99692045 | 0.99621379
24922.33 | 0.99601798 | 0.99646366 | 0.99594165
24922.82 | 0.99880292 | 0.9968879 | 0.99575216
24923.32 | 0.99408656 | 0.99659816 | 0.9956487
24923.82 | 0.9950161 | 0.99597315 | 0.99544279
24924.31 | 0.99751279 | 0.99578041 | 0.99539132
24924.81 | 0.99520232 | 0.99620013 | 0.99522129
24925.3 | 0.99550914 | 0.99693605 | 0.99479479
24925.8 | 0.99750185 | 0.9965065 | 0.99482974
24926.3 | 0.99632224 | 0.99613871 | 0.99447168
24926.79 | 0.99401781 | 0.9969059 | 0.99428146
24927.29 | 0.99727238 | 0.99647617 | 0.99438874
24927.79 | 0.99523468 | 0.9964427 | 0.99422808
24928.28 | 0.99732073 | 0.99560231 | 0.99383297
24928.78 | 0.99555808 | 0.99476402 | 0.99390048
24929.27 | 0.9956071 | 0.99564506 | 0.9932606
24929.77 | 0.99523733 | 0.9954924 | 0.99344843
24930.27 | 0.99526926 | 0.99583412 | 0.99335887
24930.76 | 0.9947593 | 0.9957187 | 0.9932403
24931.26 | 0.99421261 | 0.99587131 | 0.99309681
24931.76 | 0.99351308 | 0.99663799 | 0.99313573
24932.25 | 0.99404228 | 0.99628963 | 0.99294062
24932.75 | 0.99460681 | 0.99594078 | 0.99294112
24933.24 | 0.99429542 | 0.99518874 | 0.99269481
24933.74 | 0.99568736 | 0.99566316 | 0.99241232
24934.24 | 0.99628894 | 0.99572151 | 0.99251442
24934.73 | 0.99390774 | 0.99556977 | 0.99254128
24935.23 | 0.99391106 | 0.99639774 | 0.99251069
24935.73 | 0.99503873 | 0.99632014 | 0.99260325
24936.22 | 0.99600878 | 0.99570111 | 0.99262335
24936.72 | 0.99425887 | 0.99501035 | 0.99238693
24937.22 | 0.99256351 | 0.9948782 | 0.99243422
24937.71 | 0.99570148 | 0.99572858 | 0.99238256
24938.21 | 0.99647098 | 0.99550148 | 0.99234598
24938.71 | 0.99375598 | 0.99489814 | 0.99255832
24939.2 | 0.9929116 | 0.9959206 | 0.99246846
24939.7 | 0.99472245 | 0.99558318 | 0.99214013
24940.2 | 0.9935575 | 0.99540872 | 0.99218633
24940.69 | 0.99517359 | 0.99489312 | 0.99246837
24941.19 | 0.99467012 | 0.99450057 | 0.9921586
24941.69 | 0.99348981 | 0.99559166 | 0.99221775
24942.18 | 0.99386574 | 0.9951194 | 0.99209462
24942.68 | 0.9925151 | 0.99510658 | 0.99232857
24943.18 | 0.99382583 | 0.99543147 | 0.99233999
24943.67 | 0.99408161 | 0.99487087 | 0.99235539
24944.17 | 0.9936042 | 0.99535768 | 0.99248411
24944.67 | 0.99348264 | 0.99586043 | 0.99220353
24945.16 | 0.99293492 | 0.99550494 | 0.99235121
24945.66 | 0.99476952 | 0.99561729 | 0.99251827
24946.16 | 0.99523082 | 0.9952322 | 0.99261051
24946.65 | 0.99275958 | 0.99506108 | 0.99255946
24947.15 | 0.99267065 | 0.99587786 | 0.99252
24947.65 | 0.99470384 | 0.99598663 | 0.99238939
24948.14 | 0.99486118 | 0.99597673 | 0.99237967
24948.64 | 0.99366309 | 0.99565184 | 0.99251215
24949.14 | 0.99477705 | 0.99511638 | 0.99282205
24949.64 | 0.99531461 | 0.99566632 | 0.99264019
24950.13 | 0.99384969 | 0.99575678 | 0.99257229
24950.63 | 0.9951186 | 0.99548045 | 0.992646
24951.13 | 0.99359509 | 0.99600739 | 0.99280693
24951.62 | 0.99456008 | 0.99558319 | 0.99279411
24952.12 | 0.99435521 | 0.9958662 | 0.99281055
24952.62 | 0.99371586 | 0.99683783 | 0.99266245
24953.12 | 0.99591472 | 0.9960192 | 0.99289457
24953.61 | 0.99570721 | 0.99552367 | 0.99293771
24954.11 | 0.99263563 | 0.99477225 | 0.9929247
24954.61 | 0.99590422 | 0.99523842 | 0.99280904
24955.1 | 0.99408758 | 0.99612291 | 0.99283624
24955.6 | 0.99470128 | 0.99572365 | 0.99274266
24956.1 | 0.99535644 | 0.9959626 | 0.99283277
24956.6 | 0.99488719 | 0.9955855 | 0.99281943
24957.09 | 0.99428435 | 0.99523528 | 0.99292448
24957.59 | 0.9953761 | 0.99558727 | 0.99322998
24958.09 | 0.99568403 | 0.99529581 | 0.99358913
24958.59 | 0.99559022 | 0.99581 | 0.99350154
24959.08 | 0.99535626 | 0.99593909 | 0.99335318
24959.58 | 0.99539994 | 0.99621948 | 0.99375314
24960.08 | 0.99547417 | 0.99633805 | 0.99356975
24960.58 | 0.99459648 | 0.99619623 | 0.99377092
24961.07 | 0.99555886 | 0.9967805 | 0.99361082
24961.57 | 0.99492783 | 0.99674864 | 0.99384108
24962.07 | 0.99478146 | 0.99646853 | 0.99386674
24962.57 | 0.99625068 | 0.99586073 | 0.99413794
24963.06 | 0.99478955 | 0.99627576 | 0.99399405
24963.56 | 0.99693117 | 0.99693092 | 0.99418793
24964.06 | 0.99596817 | 0.99669671 | 0.99419145
24964.56 | 0.99363623 | 0.99719114 | 0.99418732
24965.05 | 0.99738865 | 0.99778868 | 0.99432788
24965.55 | 0.99499336 | 0.99763029 | 0.9944691
24966.05 | 0.9960476 | 0.99742772 | 0.99457282
24966.55 | 0.9957613 | 0.99736655 | 0.99464032
24967.04 | 0.99456634 | 0.99708171 | 0.99482785
24967.54 | 0.99636283 | 0.99689396 | 0.99474009
24968.04 | 0.99500884 | 0.9967106 | 0.99497553
24968.54 | 0.99587739 | 0.99659998 | 0.99483517
24969.04 | 0.99741182 | 0.99658542 | 0.99510885
24969.53 | 0.99548536 | 0.99674196 | 0.99502941
24970.03 | 0.9968036 | 0.99719128 | 0.99537401
24970.53 | 0.99628787 | 0.99701473 | 0.99554833
24971.03 | 0.99672839 | 0.99690272 | 0.99523391
24971.53 | 0.99586547 | 0.99661024 | 0.99578661
24972.02 | 0.99774215 | 0.99787807 | 0.99598625
24972.52 | 0.99628534 | 0.99857798 | 0.99606112
24973.02 | 0.99863176 | 0.99789411 | 0.99602414
24973.52 | 0.99713342 | 0.99780361 | 0.99602384
24974.02 | 0.99633589 | 0.99755063 | 0.99615336
24974.51 | 0.99756403 | 0.99789853 | 0.99635723
24975.01 | 0.99793669 | 0.99770339 | 0.99639298
24975.51 | 0.99778752 | 0.99725825 | 0.99627945
24976.01 | 0.99638077 | 0.99789932 | 0.9966297
24976.51 | 0.99922263 | 0.99793205 | 0.99688219
24977 | 0.99955115 | 0.99706905 | 0.99696828
24977.5 | 0.99689768 | 0.99754133 | 0.99695575
24978 | 0.99776798 | 0.99839373 | 0.99746168
24978.5 | 0.99909238 | 0.99795496 | 0.99740171
24979 | 0.99720081 | 0.99729724 | 0.99709177
24979.49 | 0.99891559 | 0.99806826 | 0.99775717
24979.99 | 0.9971113 | 0.99841318 | 0.99779612
24980.49 | 0.99808847 | 0.99873239 | 0.99801314
24980.99 | 0.99781679 | 0.99880481 | 0.99788895
24981.49 | 0.99913887 | 0.99891163 | 0.99816961
24981.99 | 0.99784101 | 0.99891403 | 0.99863314
24982.48 | 1.000274 | 0.99895056 | 0.99859673
24982.98 | 0.99689757 | 0.99891809 | 0.99890925
24983.48 | 0.99951424 | 0.99836225 | 0.99906178
24983.98 | 0.9986835 | 0.99797067 | 0.99923426
24984.48 | 0.99797501 | 0.99908467 | 0.99927673
24984.98 | 0.99894761 | 0.99944512 | 0.99951366
24985.48 | 1.0007869 | 0.99818488 | 0.99957244
24985.97 | 0.99751048 | 0.99875376 | 0.99980084
24986.47 | 0.9995157 | 0.99920851 | 0.99989889
24986.97 | 0.99973934 | 0.99959623 | 1.0004286
24987.47 | 0.99988655 | 0.99984863 | 1.0003786
24987.97 | 1.000263 | 0.99963267 | 1.0006815
24988.47 | 0.99979665 | 0.99958634 | 1.0008128
24988.96 | 0.99929281 | 0.99947742 | 1.0009298
24989.46 | 1.0007368 | 0.99867018 | 1.00099
24989.96 | 0.9997988 | 0.99952586 | 1.0010659
24990.46 | 1.0004044 | 1.0001683 | 1.0011804
24990.96 | 1.0001147 | 0.99920782 | 1.0017462
24991.46 | 0.99925747 | 1.0002335 | 1.0013916
24991.96 | 1.0013891 | 1.0004498 | 1.0018015
24992.46 | 1.0003942 | 0.99953671 | 1.0019168
24992.95 | 1.0015647 | 0.99923341 | 1.0019646
24993.45 | 1.000465 | 0.99959293 | 1.0021704
24993.95 | 1.0006425 | 0.99962125 | 1.0022963
24994.45 | 1.0008418 | 0.99945268 | 1.0026804
24994.95 | 0.99850848 | 1.0001312 | 1.0027222
24995.45 | 1.0003692 | 1.0000797 | 1.0026683
24995.95 | 1.0010444 | 0.99994818 | 1.0027156
24996.45 | 1.0007938 | 1.0003882 | 1.002882
24996.95 | 1.0002485 | 1.000692 | 1.0029138
24997.44 | 1.0009451 | 1.0004061 | 1.0032249
24997.94 | 0.99980148 | 1.0008546 | 1.0031485
24998.44 | 1.0018454 | 1.0012956 | 1.0031419
24998.94 | 1.0010883 | 1.0004332 | 1.0031443
24999.44 | 1.0013135 | 1.0006611 | 1.0033955
24999.94 | 1.0017898 | 1.001223 | 1.0036953
25000.44 | 0.99997805 | 1.0011375 | 1.0035269
25000.94 | 1.0011224 | 1.000894 | 1.0033286
25001.44 | 0.99952454 | 1.0009973 | 1.003575
25001.94 | 1.0012212 | 1.0011544 | 1.0037702
25002.44 | 1.0017214 | 1.0004599 | 1.0037823
25002.93 | 1.0012039 | 1.0008581 | 1.0034432
25003.43 | 1.0012739 | 1.0010606 | 1.0038142
25003.93 | 1.0001606 | 1.0007887 | 1.003606
25004.43 | 1.0024532 | 1.0004975 | 1.0038454
25004.93 | 1.0022568 | 1.0008303 | 1.003941
25005.43 | 1.0000016 | 1.0011007 | 1.003558
25005.93 | 1.0023094 | 1.0004224 | 1.003979
25006.43 | 1.0003205 | 1.0007779 | 1.0038737
25006.93 | 1.0025759 | 1.0008082 | 1.0036777
25007.43 | 1.0006852 | 1.0002057 | 1.00368
25007.93 | 1.0021917 | 1.0006493 | 1.0037756
25008.43 | 1.0020388 | 1.0006835 | 1.0036614
25008.93 | 1.0026348 | 0.99985988 | 1.0035094
25009.43 | 1.0026216 | 1.0004898 | 1.003712
25009.93 | 1.0018224 | 1.000898 | 1.003713
25010.42 | 1.0013111 | 1.0002085 | 1.0035404
25010.92 | 1.0020795 | 1.0002863 | 1.0031488
25011.42 | 1.0025858 | 1.0013826 | 1.0033133
25011.92 | 1.0023411 | 1.0011593 | 1.0032006
25012.42 | 1.0007515 | 1.0006266 | 1.0033251
25012.92 | 1.0029389 | 1.0007869 | 1.0030408
25013.42 | 1.0023666 | 1.0005877 | 1.0028833
25013.92 | 1.0001023 | 1.0008274 | 1.002793
25014.42 | 1.0015473 | 1.0008704 | 1.0026698
25014.92 | 1.003466 | 1.0007128 | 1.0028596
25015.42 | 1.0030902 | 1.0007506 | 1.0029728
25015.92 | 1.0013563 | 1.0008964 | 1.0027648
25016.42 | 1.0033318 | 1.0008779 | 1.0024042
25016.92 | 1.002255 | 1.0004942 | 1.002464
25017.42 | 1.0017371 | 1.0003478 | 1.0022817
25017.92 | 1.0023785 | 1.0002622 | 1.0025652
25018.42 | 1.0014436 | 1.0003219 | 1.0021112
25018.92 | 0.99944105 | 1.0004118 | 1.0022618
25019.42 | 1.0015692 | 1.0003333 | 1.002432
25019.92 | 1.000918 | 1.0003332 | 1.0021693
25020.42 | 1.000769 | 1.0005754 | 1.0021263
25020.92 | 1.0009038 | 1.0009469 | 1.0022429
25021.42 | 1.0010145 | 1.0010263 | 1.0020261
25021.92 | 1.0014046 | 1.0015095 | 1.0021075
25022.42 | 0.99992153 | 1.0004704 | 1.001825
25022.92 | 1.0007636 | 1.0009021 | 1.0018136
25023.42 | 1.0008393 | 1.0012455 | 1.0020831
25023.92 | 1.0015132 | 0.99976895 | 1.0019641
25024.42 | 0.99944486 | 1.0001793 | 1.001842
25024.92 | 1.0010881 | 1.0007445 | 1.0017906
25025.42 | 1.0009104 | 1.0007529 | 1.0019057
25025.92 | 1.0000581 | 1.000213 | 1.0018153
25026.42 | 1.0006926 | 1.0003926 | 1.0016148
25026.92 | 0.99982061 | 1.0000743 | 1.0017637
25027.42 | 1.0013895 | 0.99977242 | 1.0017107
25027.92 | 1.0013929 | 0.9995813 | 1.0016595
25028.42 | 1.0008549 | 1.0001342 | 1.0017033
25028.92 | 0.99996316 | 1.0012451 | 1.0016803
25029.42 | 1.0013005 | 1.0006488 | 1.0014047
25029.92 | 1.001889 | 1.0000265 | 1.0015042
25030.42 | 1.00146 | 0.99986058 | 1.0014468
25030.92 | 1.0011926 | 1.0004757 | 1.0012772
25031.42 | 1.0030517 | 1.0003393 | 1.0017628
25031.92 | 1.0023279 | 0.99968597 | 1.0013345
25032.42 | 1.0013094 | 0.99983996 | 1.0016305
25032.92 | 1.0005244 | 0.99993972 | 1.0014867
25033.42 | 1.0008988 | 1.0010948 | 1.0012277
25033.92 | 1.0010155 | 1.0013726 | 1.0015543
25034.42 | 0.99933754 | 0.9997068 | 1.0012551
25034.92 | 1.0019431 | 0.99983731 | 1.0010676
25035.42 | 0.99889183 | 1.0002481 | 1.0013701
25035.93 | 1.0003122 | 0.99993248 | 1.0012582
25036.43 | 1.0008087 | 1.0003934 | 1.0011591
25036.93 | 1.0007724 | 1.0005459 | 1.0011199
25037.43 | 1.0002885 | 1.0003095 | 1.0013209
25037.93 | 1.0021386 | 1.0000526 | 1.0012203
25038.43 | 0.99987311 | 0.99979838 | 1.0012995
25038.93 | 1.0012843 | 1.0005531 | 1.0010873
25039.43 | 1.0004881 | 1.0001223 | 1.0009452
25039.93 | 1.0009648 | 0.99898488 | 1.0011599
25040.43 | 1.0014218 | 1.000081 | 1.001194
25040.93 | 1.0009443 | 1.000397 | 1.0010975
25041.43 | 1.0007725 | 0.99950291 | 1.0009454
25041.93 | 0.99963125 | 0.99936084 | 1.0009552
25042.43 | 1.0013239 | 0.99999848 | 1.0009224
25042.93 | 1.0000254 | 1.0002929 | 1.0008601
25043.44 | 1.0001878 | 0.99982542 | 1.0008665
25043.94 | 1.0007866 | 0.99930269 | 1.0009254
25044.44 | 0.99940291 | 0.99965811 | 1.0009096
25044.94 | 1.0014993 | 0.9996793 | 1.0007246
25045.44 | 1.000609 | 0.99968056 | 1.0008721
25045.94 | 1.0000462 | 1.0005793 | 1.0005629
25046.44 | 0.99929991 | 1.0006224 | 1.0007232
25046.94 | 1.001846 | 1.0002775 | 1.0007984
25047.44 | 0.99842955 | 0.99903139 | 1.0007089
25047.94 | 1.0006634 | 0.99907996 | 1.0004689
25048.44 | 1.0009715 | 0.99980402 | 1.0001839
25048.95 | 0.99988271 | 0.99881829 | 1.0000358
25049.45 | 0.99943979 | 0.99929011 | 1.000109
25049.95 | 0.99959724 | 0.99935698 | 1.0004334
25050.45 | 0.99867614 | 0.99939155 | 1.0004288
25050.95 | 1.0000977 | 0.99972492 | 1.0001416
25051.45 | 0.99945159 | 0.99928615 | 0.99986124
25051.95 | 1.0009822 | 0.99938848 | 1.0000238
25052.45 | 0.99907638 | 0.99970423 | 1.0001027
25052.95 | 0.99981881 | 1.0001249 | 0.99967727
25053.46 | 1.0003803 | 0.99974315 | 0.99960743
25053.96 | 1.0003105 | 0.99977654 | 0.99950671
25054.46 | 0.99943726 | 0.99995785 | 0.99918973
25054.96 | 0.99940891 | 0.99943259 | 0.99937669
25055.46 | 0.99954209 | 0.99920589 | 0.99917785
25055.96 | 0.9990552 | 0.99948784 | 0.99923559
25056.46 | 0.99933025 | 0.99929401 | 0.99880968
25056.97 | 1.0009112 | 0.99863551 | 0.99869887
25057.47 | 0.99705108 | 0.99927054 | 0.99870037
25057.97 | 0.99873426 | 0.99976788 | 0.99867865
25058.47 | 0.99949172 | 0.99896704 | 0.99834114
25058.97 | 0.99977321 | 0.9986598 | 0.99856956
25059.47 | 1.0006201 | 0.99906634 | 0.99822368
25059.97 | 0.99767907 | 0.99962861 | 0.99816968
25060.48 | 1.0016047 | 0.99925899 | 0.99818201
25060.98 | 0.99855002 | 0.99846598 | 0.99790241
25061.48 | 0.99823536 | 0.99829876 | 0.99834477
25061.98 | 1.0001018 | 0.998428 | 0.997934
25062.48 | 0.99826968 | 0.99868977 | 0.99772619
25062.98 | 1.0002627 | 1.000052 | 0.9977589
25063.48 | 0.99845674 | 0.99997035 | 0.99770266
25063.99 | 0.99833003 | 0.99941988 | 0.99756876
25064.49 | 0.99965486 | 0.99961886 | 0.99756101
25064.99 | 0.99798641 | 0.99895619 | 0.99732112
25065.49 | 0.99940508 | 0.99975767 | 0.99728674
25065.99 | 0.99896577 | 0.99948652 | 0.99741978
25066.5 | 0.99763377 | 0.9989048 | 0.99706795
25067 | 0.99750443 | 0.99878701 | 0.99730587
25067.5 | 0.99745367 | 0.99838678 | 0.99698533
25068 | 0.99968658 | 0.99896441 | 0.99704428
25068.5 | 0.99798741 | 0.99873374 | 0.9970308
25069 | 0.99864178 | 0.99908379 | 0.99698766
25069.51 | 0.99957587 | 0.9994563 | 0.9966274
25070.01 | 0.99807094 | 0.99861061 | 0.99691832
25070.51 | 0.99856804 | 0.99911607 | 0.99705893
25071.01 | 0.99890792 | 0.9997544 | 0.99684656
25071.51 | 0.99669773 | 0.99946182 | 0.99699893
25072.02 | 1.0001097 | 0.99957674 | 0.99681417
25072.52 | 0.9982728 | 0.99927069 | 0.99695597
25073.02 | 0.99822616 | 0.99877369 | 0.9967716
25073.52 | 0.99803321 | 0.99911094 | 0.99700276
25074.02 | 0.99986412 | 0.99913237 | 0.99659253
25074.53 | 0.99798812 | 0.99882672 | 0.99665172
25075.03 | 0.99907886 | 0.99900445 | 0.99650624
25075.53 | 0.99922859 | 0.99948135 | 0.99642914
25076.03 | 0.99721687 | 0.99893388 | 0.99684406
25076.53 | 0.99791674 | 0.99835203 | 0.99676557
25077.04 | 0.99845531 | 0.99876613 | 0.99648018
25077.54 | 0.99860713 | 0.998843 | 0.99660134
25078.04 | 0.99840961 | 0.99874664 | 0.99682882
25078.54 | 0.99917925 | 0.99972535 | 0.996582
25079.05 | 0.99792527 | 0.99951933 | 0.99634185
25079.55 | 0.99767091 | 0.99930764 | 0.99627097
25080.05 | 0.99894918 | 0.99903074 | 0.99662104
25080.55 | 0.99795029 | 0.99816703 | 0.99643803
25081.05 | 0.9986696 | 0.99953332 | 0.99670899
25081.56 | 0.99936079 | 0.99938416 | 0.99642196
25082.06 | 0.99840985 | 0.99903263 | 0.99693156
25082.56 | 0.9974458 | 0.99922908 | 0.99683396
25083.06 | 0.99715198 | 0.99973188 | 0.99686434
25083.57 | 1.0003276 | 1.0002632 | 0.99692637
25084.07 | 0.99828934 | 0.99974544 | 0.99691385
25084.57 | 0.99834696 | 0.99917416 | 0.99704548
25085.07 | 0.9973304 | 0.99869894 | 0.9968816
25085.58 | 0.9990519 | 0.99875743 | 0.99711873
25086.08 | 0.99900465 | 0.99947461 | 0.99724934
25086.58 | 0.99947264 | 0.99990312 | 0.99712314
25087.08 | 0.99994715 | 0.99941196 | 0.99739836
25087.59 | 0.99943071 | 0.9996126 | 0.99733331
25088.09 | 0.99826117 | 0.99913063 | 0.99740637
25088.59 | 0.99690385 | 0.99898289 | 0.99737935
25089.1 | 0.9995116 | 0.99968464 | 0.99760956
25089.6 | 0.99745777 | 0.99967054 | 0.99764898
25090.1 | 0.99895609 | 0.9993818 | 0.99754441
25090.6 | 0.9992798 | 0.9992464 | 0.99769573
25091.11 | 0.9997282 | 0.99947881 | 0.99790242
25091.61 | 0.99780527 | 0.99993701 | 0.99766331
25092.11 | 0.99768789 | 0.9990049 | 0.99776237
25092.61 | 0.99987383 | 0.99830739 | 0.99775095
25093.12 | 0.99854495 | 0.99970594 | 0.99802418
25093.62 | 0.9995497 | 1.0001479 | 0.99820028
25094.12 | 0.99808515 | 1.0000179 | 0.99845718
25094.63 | 0.9995355 | 0.99964648 | 0.99804889
25095.13 | 0.99994851 | 0.99944026 | 0.99827002
25095.63 | 0.9977656 | 0.99996067 | 0.99850679
25096.13 | 1.0007068 | 0.99958143 | 0.99844709
25096.64 | 1.0001615 | 1.0001863 | 0.99854676
25097.14 | 0.99681488 | 0.99974793 | 0.99857072
25097.64 | 0.99916651 | 0.99988838 | 0.9985374
25098.15 | 0.99952725 | 1.0011963 | 0.99864915
25098.65 | 0.99740751 | 1.000749 | 0.99886687
25099.15 | 0.99955385 | 0.99999143 | 0.99873756
25099.66 | 1.0008359 | 1.0002228 | 0.99900079
25100.16 | 0.99849991 | 1.0005008 | 0.99902638
25100.66 | 0.9989345 | 0.99985864 | 0.99905938
25101.17 | 0.99937588 | 0.99978063 | 0.99909693
25101.67 | 0.99987156 | 0.99931097 | 0.99920401
25102.17 | 1.0013082 | 0.9997868 | 0.99926019
25102.67 | 0.99981924 | 1.0008689 | 0.99956487
25103.18 | 1.0001579 | 0.9999586 | 0.99954422
25103.68 | 0.99929332 | 0.99973706 | 0.99959364
25104.18 | 1.0020944 | 1.0008121 | 0.99969097
25104.69 | 0.99939173 | 1.0003559 | 0.99976856
25105.19 | 0.99887202 | 1.000056 | 0.9999504
25105.69 | 1.0017298 | 1.0009167 | 0.99978956
25106.2 | 1.0003785 | 1.0005272 | 1.0000746
25106.7 | 1.0000989 | 0.99999172 | 1.0002013
25107.2 | 1.0001227 | 1.0013316 | 1.0002485
25107.71 | 0.99984768 | 1.0009384 | 1.000267
25108.21 | 1.0022643 | 1.0003873 | 1.0003544
25108.72 | 0.99963132 | 1.0004157 | 1.0009169
25109.22 | 0.99860928 | 1.0000683 | 1.0007584
25109.72 | 1.0007944 | 1.0007935 | 1.0009414
25110.23 | 1.0000412 | 1.0006656 | 1.000623
25110.73 | 1.0007089 | 1.0008107 | 1.0007313
25111.23 | 1.0022434 | 1.0007088 | 1.0009943
25111.74 | 1.0015533 | 1.0003933 | 1.0010481
25112.24 | 1.0003477 | 1.0008193 | 1.0011414
25112.74 | 1.0025153 | 1.0010606 | 1.0011063
25113.25 | 1.000679 | 1.0008299 | 1.0013548
25113.75 | 1.0015125 | 1.0005485 | 1.0016145
25114.25 | 0.99886806 | 1.0012923 | 1.0016502
25114.76 | 1.0020117 | 1.0008211 | 1.0019145
25115.26 | 1.0013081 | 1.0010686 | 1.0018988
25115.77 | 1.0022466 | 1.0017914 | 1.0018965
25116.27 | 1.0001392 | 1.0011538 | 1.0019554
25116.77 | 1.0019878 | 1.0014452 | 1.0020149
25117.28 | 1.0024677 | 1.0010132 | 1.0022892
25117.78 | 0.99937773 | 1.0007701 | 1.0022289
25118.28 | 1.0026781 | 1.0012173 | 1.0027017
25118.79 | 1.0016537 | 1.0011179 | 1.0027013
25119.29 | 1.0022861 | 1.0005777 | 1.0027617
25119.8 | 1.0013687 | 1.0008176 | 1.0026033
25120.3 | 1.0016386 | 1.0012539 | 1.0026589
25120.8 | 1.0038778 | 1.0013054 | 1.0027222
25121.31 | 1.0027354 | 1.0016891 | 1.0030049
25121.81 | 1.0028874 | 1.0005728 | 1.0030413
25122.32 | 1.0026881 | 1.0006938 | 1.0031293
25122.82 | 1.0023925 | 1.0020209 | 1.0033803
25123.32 | 1.0013523 | 1.0015446 | 1.0028582
25123.83 | 1.0019215 | 1.00119 | 1.0030382
25124.33 | 1.0016432 | 1.0010428 | 1.0035524
25124.84 | 1.0020595 | 1.0009555 | 1.0032295
25125.34 | 1.0020607 | 1.0011691 | 1.0031197
25125.85 | 1.0019572 | 1.0014478 | 1.0034139
25126.35 | 1.0008798 | 1.001094 | 1.0033609
25126.85 | 1.0022477 | 1.0002419 | 1.0033033
25127.36 | 1.002273 | 1.0013579 | 1.0036778
25127.86 | 1.0017719 | 1.0023591 | 1.003886
25128.37 | 1.0024173 | 1.0022175 | 1.0036187
25128.87 | 1.0027567 | 1.0019458 | 1.003815
25129.37 | 1.0033253 | 1.0017203 | 1.0038343
25129.88 | 1.00232 | 1.0025977 | 1.0038547
25130.38 | 1.0015721 | 1.0024746 | 1.0039437
25130.89 | 1.002475 | 1.0020413 | 1.0037621
25131.39 | 1.0022117 | 1.0019545 | 1.0037381
25131.9 | 1.0039529 | 1.0017297 | 1.0038055
25132.4 | 1.0023621 | 1.0024656 | 1.0038497
25132.91 | 1.0031011 | 1.0025531 | 1.0039397
25133.41 | 1.0035233 | 1.0022824 | 1.0040317
25133.91 | 1.0037599 | 1.0017551 | 1.0037238
25134.42 | 1.0020274 | 1.0012211 | 1.003658
25134.92 | 1.001539 | 1.0030456 | 1.0038968
25135.43 | 1.0027976 | 1.002466 | 1.0037141
25135.93 | 1.0023048 | 1.0010323 | 1.003748
25136.44 | 1.0016988 | 1.0021021 | 1.0037561
25136.94 | 1.002278 | 1.0022044 | 1.0039051
25137.45 | 1.0026587 | 1.0016408 | 1.0038518
25137.95 | 1.0027117 | 1.0023625 | 1.0036383
25138.46 | 1.0030204 | 1.002673 | 1.003721
25138.96 | 1.0032742 | 1.0023675 | 1.0034475
25139.47 | 1.0016986 | 1.0023633 | 1.0034719
25139.97 | 1.0033933 | 1.0017434 | 1.003683
25140.47 | 1.0032323 | 1.0017576 | 1.0038322
25140.98 | 1.0020474 | 1.0023627 | 1.0036589
25141.48 | 1.0033993 | 1.0019809 | 1.0036142
25141.99 | 1.0011141 | 1.0013232 | 1.0036653
25142.49 | 1.0020271 | 1.0019754 | 1.0036263
25143 | 1.0007461 | 1.0030918 | 1.0034611
25143.5 | 1.0027878 | 1.0026179 | 1.0035774
25144.01 | 1.0032184 | 1.0014298 | 1.0035964
25144.51 | 1.0013761 | 1.0018393 | 1.0033383
25145.02 | 1.0036908 | 1.0021636 | 1.0033489
25145.52 | 1.0015864 | 1.0016239 | 1.0031725
25146.03 | 1.0016043 | 1.0020377 | 1.0034039
25146.53 | 1.0036503 | 1.0023061 | 1.0035194
25147.04 | 1.0021639 | 1.0023008 | 1.0033915
25147.54 | 1.0037774 | 1.0025513 | 1.0031712
25148.05 | 1.0036228 | 1.0016279 | 1.0033723
25148.55 | 1.0029963 | 1.001621 | 1.0035986
25149.06 | 1.0036909 | 1.0015484 | 1.0036331
25149.56 | 1.0018614 | 1.0008182 | 1.0030501
25150.07 | 1.0042305 | 1.0014404 | 1.0033446
25150.57 | 1.0018158 | 1.0017774 | 1.0032953
25151.08 | 1.0035867 | 1.0017326 | 1.0031207
25151.58 | 1.0024645 | 1.0028895 | 1.0031637
25152.09 | 1.0023402 | 1.0026628 | 1.0029141
25152.6 | 1.0029473 | 1.0023069 | 1.003272
25153.1 | 1.0034231 | 1.0026277 | 1.0030013
25153.61 | 1.0027901 | 1.0027501 | 1.0028359
25154.11 | 1.001242 | 1.0031198 | 1.0028131
25154.62 | 1.0018381 | 1.0020785 | 1.0028927
25155.12 | 1.0002354 | 1.0012093 | 1.0029481
25155.63 | 1.0028837 | 1.0017477 | 1.0030176
25156.13 | 1.0026608 | 1.0018785 | 1.0028263
25156.64 | 1.0009032 | 1.0019367 | 1.0028498
25157.14 | 1.001512 | 1.0022714 | 1.0026248
25157.65 | 1.0029966 | 1.0022179 | 1.0028532
25158.15 | 1.0031382 | 1.0020668 | 1.002809
25158.66 | 1.0023258 | 1.0019212 | 1.0026133
25159.17 | 1.0034217 | 1.0020145 | 1.0026476
25159.67 | 1.0028362 | 1.0019661 | 1.0027594
25160.18 | 1.001085 | 1.0018974 | 1.0027739
25160.68 | 1.000578 | 1.0022442 | 1.0027896
25161.19 | 1.0023266 | 1.0025487 | 1.0026711
25161.69 | 1.0025313 | 1.002323 | 1.0027779
25162.2 | 1.0020769 | 1.0019585 | 1.0025511
25162.7 | 1.0024519 | 1.0024376 | 1.0024055
25163.21 | 1.0017136 | 1.0019993 | 1.0021346
25163.72 | 1.0029184 | 1.000843 | 1.0025709
25164.22 | 1.0033042 | 1.0014988 | 1.0024375
25164.73 | 1.0012362 | 1.0015874 | 1.002189
25165.23 | 1.0025586 | 1.0021341 | 1.0022294
25165.74 | 1.0022089 | 1.0031826 | 1.0024744
25166.24 | 1.0011427 | 1.0032413 | 1.0027045
25166.75 | 1.0018299 | 1.0021872 | 1.0021681
25167.26 | 1.0025412 | 1.0014049 | 1.0020246
25167.76 | 1.0009008 | 1.0010638 | 1.0018243
25168.27 | 1.0003063 | 1.0010177 | 1.0025511
25168.77 | 1.0024866 | 1.0024956 | 1.0024417
25169.28 | 1.001748 | 1.0029033 | 1.0022082
25169.79 | 0.99991997 | 1.0019963 | 1.0021113
25170.29 | 1.0028316 | 1.000945 | 1.0023609
25170.8 | 1.0030623 | 1.0018677 | 1.0020202
25171.3 | 1.0018191 | 1.0033827 | 1.0021514
25171.81 | 1.0027047 | 1.0028937 | 1.002337
25172.32 | 1.0028131 | 1.0019865 | 1.0021488
25172.82 | 1.0022074 | 1.0019532 | 1.0024097
25173.33 | 1.0019686 | 1.0018919 | 1.0021198
25173.83 | 1.0019282 | 1.0012225 | 1.0020438
25174.34 | 1.0027963 | 1.0017357 | 1.0017129
25174.85 | 1.0018239 | 1.0025172 | 1.0022408
25175.35 | 1.0018489 | 1.0018131 | 1.00233
25175.86 | 1.0026056 | 1.0022737 | 1.0021968
25176.36 | 1.0020215 | 1.0025461 | 1.0019333
25176.87 | 1.0030707 | 1.0014062 | 1.0023104
25177.38 | 1.0006026 | 1.0019289 | 1.0019995
25177.88 | 1.0011319 | 1.0018108 | 1.0020474
25178.39 | 1.0027464 | 1.0010803 | 1.0018112
25178.9 | 1.0001997 | 1.0013377 | 1.0022399
25179.4 | 1.002124 | 1.0019113 | 1.0020175
25179.91 | 1.0008872 | 1.0015154 | 1.0018919
25180.42 | 1.0011393 | 1.0008118 | 1.0019194
25180.92 | 1.0037272 | 1.0021113 | 1.0017996
25181.43 | 1.0008507 | 1.0025435 | 1.0018011
25181.93 | 1.0009956 | 1.0019954 | 1.0019952
25182.44 | 1.0004878 | 1.0015809 | 1.0021753
25182.95 | 1.0013664 | 1.0016997 | 1.0018123
25183.45 | 1.0024936 | 1.0023231 | 1.0017563
25183.96 | 1.0001584 | 1.0020062 | 1.001937
25184.47 | 1.0008011 | 1.0021072 | 1.0018147
25184.97 | 1.0000289 | 1.002436 | 1.0019447
25185.48 | 1.0005821 | 1.0020837 | 1.0017444
25185.99 | 1.003456 | 1.0013015 | 1.0019372
25186.49 | 1.0009283 | 1.0015468 | 1.001721
25187 | 1.0023307 | 1.0022871 | 1.0018754
25187.51 | 1.0007158 | 1.0024513 | 1.001849
25188.01 | 1.0009041 | 1.0023977 | 1.0017031
25188.52 | 1.0026339 | 1.002083 | 1.001602
25189.03 | 1.001652 | 1.0017666 | 1.0016659
25189.53 | 1.0013315 | 1.0013581 | 1.0017514
25190.04 | 1.0019805 | 1.0015107 | 1.0016373
25190.55 | 1.0030203 | 1.0015404 | 1.001733
25191.05 | 1.0003134 | 1.0016394 | 1.0013856
25191.56 | 0.99998862 | 1.0017126 | 1.0015718
25192.07 | 1.000345 | 1.000968 | 1.0018086
25192.57 | 1.0028604 | 1.0009531 | 1.0017944
25193.08 | 1.0028827 | 1.0021094 | 1.0016328
25193.59 | 1.0015164 | 1.001872 | 1.0014405
25194.1 | 1.0010714 | 1.0012584 | 1.0014315
25194.6 | 1.0002113 | 1.0016886 | 1.0016225
25195.11 | 1.0031504 | 1.00143 | 1.0014952
25195.62 | 1.0016159 | 1.0012719 | 1.0011933
25196.12 | 0.99972964 | 1.0011708 | 1.0012083
25196.63 | 1.0015486 | 1.0010469 | 1.0012855
25197.14 | 1.0016252 | 1.0009371 | 1.0012359
25197.64 | 0.99889184 | 1.0013704 | 1.0011862
25198.15 | 1.0021036 | 1.0011854 | 1.0012512
25198.66 | 1.0015842 | 1.0004061 | 1.001133
25199.17 | 0.99885309 | 1.0015896 | 1.0013432
25199.67 | 1.0024096 | 1.0021401 | 1.0012063
25200.18 | 1.0009273 | 1.0013763 | 1.0013239
25200.69 | 1.0016456 | 1.0015029 | 1.0012654
25201.19 | 1.0004535 | 1.0008555 | 1.0012485
25201.7 | 0.99979198 | 1.0010597 | 1.0011034
25202.21 | 1.0011871 | 1.0016617 | 1.0010485
25202.72 | 1.0016478 | 1.0012631 | 1.0009555
25203.22 | 1.0014008 | 1.0009871 | 1.0009354
25203.73 | 1.0005362 | 1.0010112 | 1.0011186
25204.24 | 1.0018679 | 1.0019778 | 1.0011798
25204.75 | 1.0002806 | 1.0018094 | 1.0009936
25205.25 | 1.0004004 | 1.001194 | 1.0009588
25205.76 | 1.0007102 | 1.0005419 | 1.0008803
25206.27 | 1.0015703 | 1.001062 | 1.0005685
25206.78 | 1.0021203 | 1.0018221 | 1.0006982
25207.28 | 1.0020151 | 1.0020229 | 1.0005268
25207.79 | 1.0007442 | 1.001924 | 1.0007492
25208.3 | 1.002329 | 1.0009098 | 1.000864
25208.81 | 0.99983538 | 1.0014018 | 1.000601
25209.31 | 0.99992441 | 1.001591 | 1.0009072
25209.82 | 1.0009502 | 1.0012439 | 1.0002831
25210.33 | 1.0008625 | 1.0012087 | 1.0005052
25210.84 | 1.0028314 | 1.0006382 | 1.0007678
25211.34 | 1.0014598 | 1.0004534 | 1.0001732
25211.85 | 1.001992 | 1.0009605 | 1.0003619
25212.36 | 1.0022841 | 1.0015491 | 1.0003089
25212.87 | 1.0028579 | 1.0014378 | 1.0005742
25213.37 | 1.0009032 | 1.0014084 | 1.0004573
25213.88 | 1.0009791 | 1.0017207 | 1.0004974
25214.39 | 1.0008541 | 1.0012666 | 1.0003515
25214.9 | 1.0016176 | 1.0005232 | 1.0005307
25215.41 | 1.0000931 | 1.0017094 | 1.0002926
25215.91 | 1.0009765 | 1.0024563 | 1.0002224
25216.42 | 1.0024278 | 1.0008202 | 1.0004939
25216.93 | 1.0012416 | 1.0013161 | 1.0002149
25217.44 | 1.0005401 | 1.0025622 | 1.0006458
25217.94 | 1.0017007 | 1.0017011 | 1.000678
25218.45 | 1.0002961 | 1.0005916 | 1.0004519
25218.96 | 1.0004962 | 1.000502 | 1.0004895
25219.47 | 1.0021263 | 1.0009788 | 1.0003766
25219.98 | 1.0001758 | 1.0016932 | 1.0005168
25220.48 | 1.0011966 | 1.0012436 | 1.0002274
25220.99 | 1.0019883 | 1.0014543 | 1.000465
25221.5 | 1.0000334 | 1.0020698 | 1.0003048
25222.01 | 1.0002748 | 1.0015556 | 1.0004069
25222.52 | 1.0017869 | 1.0021882 | 1.0002787
25223.02 | 1.0020019 | 1.0023671 | 1.0004871
25223.53 | 1.0010774 | 1.001292 | 1.0004101
25224.04 | 1.001393 | 1.0003598 | 1.0003876
25224.55 | 1.0002916 | 1.0009742 | 1.0002502
25225.06 | 1.0007337 | 1.0019274 | 1.0004941
25225.57 | 1.002619 | 1.0013171 | 1.0003301
25226.07 | 0.9994149 | 1.0008701 | 1.0005788
25226.58 | 1.0018132 | 1.0015331 | 1.0003509
25227.09 | 1.0012444 | 1.0014259 | 1.0002639
25227.6 | 1.0007913 | 1.0013108 | 1.0004144
25228.11 | 1.0017769 | 1.001055 | 1.0003039
25228.62 | 1.0003719 | 1.0015632 | 1.0003832
25229.12 | 1.0009229 | 1.0020252 | 1.0004591
25229.63 | 1.0013539 | 1.0015164 | 1.0003651
25230.14 | 1.0005208 | 1.0013095 | 1.0002753
25230.65 | 1.0034363 | 1.0014911 | 1.0005541
25231.16 | 1.0023302 | 1.0016909 | 1.0005297
25231.67 | 0.99975044 | 1.0010725 | 1.0005927
25232.17 | 1.0007117 | 1.0011012 | 1.0005135
25232.68 | 1.0017343 | 1.0008659 | 1.000759
25233.19 | 1.0007023 | 1.0008203 | 1.0008403
25233.7 | 1.0013144 | 1.0014552 | 1.0005739
25234.21 | 1.0001929 | 1.0017634 | 1.0008251
25234.72 | 1.0011782 | 1.0018614 | 1.000737
25235.23 | 1.0017793 | 1.0023575 | 1.0008259
25235.73 | 1.0013453 | 1.0016739 | 1.0006082
25236.24 | 1.0010512 | 1.0018836 | 1.0005381
25236.75 | 1.0003706 | 1.00201 | 1.0006441
25237.26 | 0.99907866 | 1.0009649 | 1.0006803
25237.77 | 1.0018869 | 1.0012653 | 1.0011058
25238.28 | 1.0018088 | 1.0014586 | 1.0005923
25238.79 | 1.0035013 | 1.001956 | 1.0008881
25239.3 | 0.99971382 | 1.0018072 | 1.0011583
25239.8 | 1.0018428 | 1.001754 | 1.0007835
25240.31 | 1.0017756 | 1.001567 | 1.0009307
25240.82 | 1.0008502 | 1.0010117 | 1.0009859
25241.33 | 1.0018265 | 1.0015338 | 1.0011193
25241.84 | 1.0019754 | 1.002477 | 1.0011542
25242.35 | 1.0013709 | 1.0021426 | 1.0012004
25242.86 | 1.0006595 | 1.0014462 | 1.0012739
25243.37 | 1.0017798 | 1.0022708 | 1.0012655
25243.88 | 1.0009853 | 1.0019704 | 1.001549
25244.38 | 1.0032407 | 1.0012706 | 1.0013717
25244.89 | 1.0004202 | 1.0010808 | 1.0014696
25245.4 | 1.0024726 | 1.0018784 | 1.0013483
25245.91 | 1.0014226 | 1.0018484 | 1.0013041
25246.42 | 1.0013289 | 1.0016221 | 1.001344
25246.93 | 1.0014316 | 1.0025966 | 1.0017201
25247.44 | 1.0036521 | 1.0027224 | 1.0016755
25247.95 | 1.0005191 | 1.002576 | 1.0015735
25248.46 | 1.0008074 | 1.0020684 | 1.0017279
25248.97 | 1.0019296 | 1.0026097 | 1.0018211
25249.48 | 1.0015737 | 1.00326 | 1.0015333
25249.98 | 1.0009535 | 1.0026044 | 1.0017288
25250.49 | 1.0016325 | 1.0017281 | 1.0020038
25251 | 1.0019424 | 1.0018116 | 1.0017795
25251.51 | 1.0011345 | 1.0014495 | 1.0019718
25252.02 | 1.0031735 | 1.0020626 | 1.0022071
25252.53 | 1.0016342 | 1.002509 | 1.001802
25253.04 | 1.0016013 | 1.0019314 | 1.0021575
25253.55 | 1.0028739 | 1.0019582 | 1.0020811
25254.06 | 1.0015484 | 1.0019395 | 1.0019181
25254.57 | 1.0029477 | 1.0021968 | 1.0021722
25255.08 | 1.0017313 | 1.0016646 | 1.0018168
25255.59 | 1.0019734 | 1.0012521 | 1.0020701
25256.1 | 1.0014556 | 1.0016194 | 1.0020008
25256.61 | 1.002095 | 1.0022047 | 1.0020348
25257.12 | 1.0014877 | 1.002743 | 1.001968
25257.63 | 1.0016205 | 1.0022878 | 1.0022785
25258.13 | 1.0003384 | 1.0019431 | 1.0023123
25258.64 | 1.0029775 | 1.0023141 | 1.0023137
25259.15 | 1.0019749 | 1.0019178 | 1.0025075
25259.66 | 1.0021251 | 1.001627 | 1.0023137
25260.17 | 1.001701 | 1.0020306 | 1.0024755
25260.68 | 1.0026742 | 1.0018148 | 1.0024267
25261.19 | 1.0014467 | 1.0018975 | 1.0025076
25261.7 | 1.0036971 | 1.0022763 | 1.002739
25262.21 | 1.002452 | 1.0017212 | 1.0029025
25262.72 | 0.99977905 | 1.0015712 | 1.002738
25263.23 | 1.0030424 | 1.0027606 | 1.0026483
25263.74 | 1.0029915 | 1.0024405 | 1.0024968
25264.25 | 1.0020586 | 1.0023059 | 1.0028808
25264.76 | 1.0028198 | 1.0029963 | 1.0027289
25265.27 | 1.0020047 | 1.0027582 | 1.0029156
25265.78 | 1.0035628 | 1.0025871 | 1.0026939
25266.29 | 1.0032083 | 1.0018521 | 1.0025864
25266.8 | 1.0016792 | 1.0018616 | 1.0028397
25267.31 | 1.0022613 | 1.002271 | 1.0028374
25267.82 | 1.0029416 | 1.0019056 | 1.0029665
25268.33 | 1.0026831 | 1.002589 | 1.0030831
25268.84 | 1.003466 | 1.0031271 | 1.0030101
25269.35 | 1.0034192 | 1.0028163 | 1.0028489
25269.86 | 1.0013332 | 1.0038277 | 1.0033264
25270.37 | 1.0017427 | 1.003103 | 1.0033394
25270.88 | 1.0034687 | 1.0023381 | 1.0032199
25271.39 | 1.001673 | 1.0026562 | 1.0032858
25271.9 | 1.0019907 | 1.002355 | 1.0031468
25272.41 | 1.0012451 | 1.0027087 | 1.0030896
25272.92 | 1.0033989 | 1.0022605 | 1.0033929
25273.43 | 1.0019328 | 1.0022233 | 1.0033636
25273.94 | 1.0040538 | 1.0027987 | 1.0032169
25274.45 | 1.0013563 | 1.0028494 | 1.0031741
25274.96 | 1.0038265 | 1.0023476 | 1.0030934
25275.47 | 1.0018648 | 1.0020002 | 1.0033159
25275.98 | 1.0038678 | 1.0022862 | 1.0032453
25276.49 | 1.0025762 | 1.0028123 | 1.0033339
25277 | 1.0031382 | 1.0024251 | 1.0035097
25277.51 | 1.0036019 | 1.0015018 | 1.0032821
25278.02 | 1.0034565 | 1.0026591 | 1.0034805
25278.53 | 1.0047782 | 1.0033855 | 1.0036773
25279.04 | 1.0050409 | 1.0029817 | 1.0034594
25279.55 | 1.0004154 | 1.002471 | 1.0033681
25280.07 | 1.0043461 | 1.0022217 | 1.0035582
25280.58 | 1.0016549 | 1.0021408 | 1.0034637
25281.09 | 1.0031729 | 1.0025787 | 1.0034071
25281.6 | 1.0018702 | 1.0030858 | 1.0035494
25282.11 | 1.003183 | 1.0028257 | 1.0033164
25282.62 | 1.0053931 | 1.0029313 | 1.0035934
25283.13 | 1.0018481 | 1.0027207 | 1.0034574
25283.64 | 1.0020648 | 1.0018898 | 1.0035021
25284.15 | 1.002061 | 1.0024923 | 1.0037468
25284.66 | 1.0028606 | 1.0035953 | 1.0038221
25285.17 | 1.0023502 | 1.0027108 | 1.0040227
25285.68 | 1.0021193 | 1.0025836 | 1.003636
25286.19 | 1.0033533 | 1.0032925 | 1.0037251
25286.7 | 1.0037729 | 1.0036323 | 1.0034764
25287.21 | 1.0021534 | 1.0025258 | 1.0035304
25287.72 | 1.0031603 | 1.0019049 | 1.0034855
25288.23 | 1.0031148 | 1.0027035 | 1.0036607
25288.75 | 1.0021044 | 1.0027396 | 1.003953
25289.26 | 1.0029671 | 1.0023643 | 1.0038606
25289.77 | 1.0043472 | 1.0024523 | 1.0036797
25290.28 | 1.0030331 | 1.0028036 | 1.0034949
25290.79 | 1.0033805 | 1.0029219 | 1.0037229
25291.3 | 1.0030729 | 1.0030681 | 1.0036022
25291.81 | 1.0046756 | 1.0028687 | 1.003638
25292.32 | 1.0008136 | 1.0025655 | 1.0037034
25292.83 | 1.0022198 | 1.0026877 | 1.0035423
25293.34 | 1.0030212 | 1.0028675 | 1.0035964
25293.85 | 1.0033794 | 1.0030669 | 1.0036798
25294.37 | 1.0042004 | 1.0028794 | 1.0037246
25294.88 | 1.0044385 | 1.0029007 | 1.0037688
25295.39 | 1.0015828 | 1.0027238 | 1.0035718
25295.9 | 1.002157 | 1.0028018 | 1.0035954
25296.41 | 1.0029451 | 1.0027073 | 1.0034201
25296.92 | 1.0043009 | 1.002226 | 1.0034574
25297.43 | 1.000812 | 1.0026035 | 1.003393
25297.94 | 1.0023315 | 1.0022871 | 1.003684
25298.45 | 1.0047002 | 1.0026421 | 1.003654
25298.97 | 1.0012222 | 1.0034193 | 1.003536
25299.48 | 1.0026914 | 1.0024422 | 1.0035903
25299.99 | 1.0033659 | 1.0018747 | 1.003874
25300.5 | 1.0023941 | 1.0031632 | 1.0035142
25301.01 | 1.0027301 | 1.0033986 | 1.0035449
25301.52 | 1.0029307 | 1.0027904 | 1.0037686
25302.03 | 1.004653 | 1.0028789 | 1.0033322
25302.55 | 1.0038581 | 1.0030686 | 1.0032451
25303.06 | 1.0038185 | 1.0037227 | 1.0034568
25303.57 | 1.0030322 | 1.0029645 | 1.0033996
25304.08 | 1.0031693 | 1.0016095 | 1.0033191
25304.59 | 1.0032432 | 1.0014646 | 1.0033709
25305.1 | 1.0009176 | 1.0023977 | 1.0032904
25305.61 | 1.0019149 | 1.0030292 | 1.0032237
25306.13 | 1.0022813 | 1.0024536 | 1.003075
25306.64 | 1.0019315 | 1.0020473 | 1.003223
25307.15 | 1.0029505 | 1.0022426 | 1.0032933
25307.66 | 1.0023038 | 1.0031413 | 1.0031964
25308.17 | 1.0024626 | 1.0032668 | 1.0029736
25308.68 | 1.0031737 | 1.002907 | 1.0029609
25309.19 | 1.0013326 | 1.002867 | 1.0030552
25309.71 | 1.0015657 | 1.002686 | 1.0031157
25310.22 | 1.0026414 | 1.0026845 | 1.0031783
25310.73 | 1.0035293 | 1.0026961 | 1.0029686
25311.24 | 1.0023715 | 1.002689 | 1.0032062
25311.75 | 1.0022113 | 1.0030927 | 1.0028936
25312.26 | 1.0012216 | 1.0023604 | 1.0032482
25312.78 | 1.0010877 | 1.0016818 | 1.0029608
25313.29 | 1.003233 | 1.00293 | 1.0028943
25313.8 | 1.0036863 | 1.0032777 | 1.00285
25314.31 | 1.0028275 | 1.0027919 | 1.0028594
25314.82 | 1.0013944 | 1.0022637 | 1.0028776
25315.34 | 1.0031598 | 1.0020106 | 1.0029116
25315.85 | 1.0029711 | 1.0022914 | 1.0029312
25316.36 | 1.0029353 | 1.0020565 | 1.0025674
25316.87 | 1.0009017 | 1.0025997 | 1.0026426
25317.38 | 1.0024661 | 1.0028384 | 1.0029805
25317.9 | 1.0018582 | 1.0018559 | 1.0029336
25318.41 | 1.0050469 | 1.0020224 | 1.0025619
25318.92 | 1.0033931 | 1.0030401 | 1.0026512
25319.43 | 1.0015275 | 1.0026006 | 1.0026813
25319.94 | 1.0032119 | 1.0016298 | 1.0025756
25320.46 | 1.0033942 | 1.0014202 | 1.0026123
25320.97 | 1.0026049 | 1.0024073 | 1.002584
25321.48 | 1.0028744 | 1.0027827 | 1.00275
25321.99 | 1.0011703 | 1.0030063 | 1.0027261
25322.5 | 1.0022367 | 1.0031727 | 1.0027385
25323.02 | 1.0030193 | 1.0025363 | 1.0023898
25323.53 | 1.0014373 | 1.0033605 | 1.0027793
25324.04 | 1.0025407 | 1.0027838 | 1.0023876
25324.55 | 1.0019128 | 1.001813 | 1.0026366
25325.07 | 1.0035271 | 1.0024896 | 1.002521
25325.58 | 1.0016962 | 1.0032955 | 1.0023716
25326.09 | 1.0028323 | 1.0036936 | 1.0023318
25326.6 | 1.0018418 | 1.00305 | 1.0023553
25327.11 | 1.0030412 | 1.0031512 | 1.0025723
25327.63 | 1.0020857 | 1.0029063 | 1.0025535
25328.14 | 1.0026628 | 1.0025484 | 1.0026963
25328.65 | 1.0035236 | 1.0030846 | 1.002571
25329.16 | 1.0020702 | 1.0034627 | 1.0025524
25329.68 | 1.0016714 | 1.0040775 | 1.0023402
25330.19 | 1.0012026 | 1.0034254 | 1.0024062
25330.7 | 1.0026921 | 1.0023064 | 1.0023642
25331.21 | 1.002232 | 1.0029728 | 1.002441
25331.73 | 1.0009313 | 1.003193 | 1.0022378
25332.24 | 1.0033858 | 1.0020422 | 1.0025095
25332.75 | 1.0031396 | 1.002228 | 1.0026074
25333.26 | 1.0001796 | 1.0026574 | 1.0024017
25333.78 | 1.0024135 | 1.0025346 | 1.0025482
25334.29 | 1.0012 | 1.0027101 | 1.0022421
25334.8 | 1.0020475 | 1.0026124 | 1.0024243
25335.32 | 1.0028033 | 1.0022614 | 1.0024611
25335.83 | 1.0015483 | 1.0020951 | 1.0025326
25336.34 | 1.0033782 | 1.0028271 | 1.0023248
25336.85 | 1.0016559 | 1.0025468 | 1.002434
25337.37 | 1.0030229 | 1.0016237 | 1.0024941
25337.88 | 1.0023245 | 1.0024511 | 1.0022242
25338.39 | 1.0021173 | 1.0018142 | 1.00209
25338.91 | 1.0008316 | 1.0012168 | 1.0021594
25339.42 | 1.0036416 | 1.0010572 | 1.0022485
25339.93 | 1.0029082 | 1.0017023 | 1.0022645
25340.44 | 1.0018647 | 1.002516 | 1.0018254
25340.96 | 1.0029543 | 1.0022451 | 1.0023257
25341.47 | 1.0015636 | 1.0018258 | 1.0020657
25341.98 | 1.0018475 | 1.0018094 | 1.002268
25342.5 | 1.0014829 | 1.0023555 | 1.00226
25343.01 | 1.0027099 | 1.0023017 | 1.0017116
25343.52 | 1.0005725 | 1.0020299 | 1.0022169
25344.03 | 1.0021509 | 1.0021646 | 1.0020817
25344.55 | 1.0014195 | 1.0023792 | 1.0022715
25345.06 | 1.0026137 | 1.0023088 | 1.0026201
25345.57 | 1.0004521 | 1.0020964 | 1.0023045
25346.09 | 1.0027488 | 1.0012845 | 1.0019364
25346.6 | 1.0020107 | 1.0013327 | 1.0021343
25347.11 | 1.0025061 | 1.0013399 | 1.0018378
25347.63 | 1.0018968 | 1.0024188 | 1.0022193
25348.14 | 1.0045798 | 1.0030941 | 1.0019536
25348.65 | 1.0011736 | 1.0024638 | 1.0023108
25349.17 | 1.0030422 | 1.0023546 | 1.0017617
25349.68 | 1.0036314 | 1.0019554 | 1.0021786
25350.19 | 1.0013648 | 1.0013078 | 1.0018995
25350.71 | 1.0019474 | 1.0010712 | 1.0019161
25351.22 | 1.002006 | 1.0018131 | 1.0020175
25351.73 | 1.0031343 | 1.0028638 | 1.0018565
25352.25 | 1.0007673 | 1.0028717 | 1.0019665
25352.76 | 1.0036553 | 1.002648 | 1.00172
25353.27 | 1.0016789 | 1.0023698 | 1.0016321
25353.79 | 1.0016981 | 1.0027769 | 1.0019776
25354.3 | 1.0022893 | 1.0029123 | 1.0018455
25354.81 | 1.0025791 | 1.001577 | 1.0017796
25355.33 | 1.0012315 | 1.001922 | 1.0022393
25355.84 | 1.0042612 | 1.0024619 | 1.0018448
25356.35 | 1.0021341 | 1.0020318 | 1.0020009
25356.87 | 1.002378 | 1.0021848 | 1.0018967
25357.38 | 1.0029232 | 1.0014826 | 1.0017075
25357.9 | 1.0021234 | 1.001847 | 1.0018234
25358.41 | 1.0014088 | 1.0034465 | 1.00193
25358.92 | 1.0040323 | 1.0026363 | 1.0017652
25359.44 | 1.002226 | 1.001321 | 1.001493
25359.95 | 1.0028627 | 1.0018025 | 1.0015833
25360.46 | 1.0018314 | 1.0025092 | 1.001701
25360.98 | 1.0007914 | 1.0025603 | 1.0017001
25361.49 | 1.0022598 | 1.0024397 | 1.0014837
25362.01 | 1.0028725 | 1.0023442 | 1.0017419
25362.52 | 1.0025834 | 1.0014579 | 1.0017163
25363.03 | 1.0006852 | 1.0017841 | 1.0019208
25363.55 | 1.0025313 | 1.0021911 | 1.0017545
25364.06 | 1.0030368 | 1.0023354 | 1.0017156
25364.57 | 1.0011385 | 1.0028647 | 1.0013784
25365.09 | 1.0003581 | 1.0023389 | 1.0016425
25365.6 | 1.0018242 | 1.0018325 | 1.0016726
25366.12 | 1.002417 | 1.0016054 | 1.0019281
25366.63 | 1.0026888 | 1.001643 | 1.0017023
25367.14 | 1.0009825 | 1.0017144 | 1.0016838
25367.66 | 1.0007347 | 1.0024177 | 1.0018796
25368.17 | 1.0019562 | 1.0029594 | 1.0014123
25368.69 | 1.0019069 | 1.0021316 | 1.0018548
25369.2 | 1.002552 | 1.0028832 | 1.0014538
25369.71 | 1.0010093 | 1.0023741 | 1.0015677
25370.23 | 1.002866 | 1.0000421 | 1.0016592
25370.74 | 1.0036573 | 1.0010987 | 1.0015672
25371.26 | 1.0019072 | 1.0028294 | 1.0016591
25371.77 | 1.0029931 | 1.0027559 | 1.0016847
25372.29 | 1.0022363 | 1.0024097 | 1.0017251
25372.8 | 1.0019293 | 1.0021946 | 1.0015406
25373.31 | 1.0013165 | 1.0028979 | 1.0016547
25373.83 | 1.0022277 | 1.0026987 | 1.001663
25374.34 | 1.0020167 | 1.0010798 | 1.0015616
25374.86 | 1.0006834 | 1.0020507 | 1.0014401
25375.37 | 1.0036118 | 1.0023731 | 1.0013607
25375.89 | 1.0005166 | 1.0021147 | 1.0017156
25376.4 | 1.0018687 | 1.0024493 | 1.0018257
25376.91 | 1.0019697 | 1.0022262 | 1.0016175
25377.43 | 1.0028895 | 1.001855 | 1.0015345
25377.94 | 1.0029228 | 1.0017889 | 1.0014497
25378.46 | 1.0020216 | 1.0017892 | 1.0016803
25378.97 | 1.0012034 | 1.0015545 | 1.0015733
25379.49 | 1.0025641 | 1.001795 | 1.0016017
25380 | 1.0018506 | 1.0021502 | 1.0013961
25380.52 | 1.0025038 | 1.0023598 | 1.0015014
25381.03 | 1.0010786 | 1.0015577 | 1.0015943
25381.54 | 1.0031574 | 1.0016216 | 1.0016815
25382.06 | 1.0019766 | 1.0017795 | 1.0016298
25382.57 | 1.0019093 | 1.0022621 | 1.0016536
25383.09 | 1.0024772 | 1.0024534 | 1.0015486
25383.6 | 1.0030867 | 1.0013375 | 1.0017771
25384.12 | 1.0010543 | 1.0021539 | 1.001761
25384.63 | 1.0025152 | 1.0029574 | 1.0015647
25385.15 | 1.0028713 | 1.0020216 | 1.0018988
25385.66 | 1.002926 | 1.0020755 | 1.0019755
25386.18 | 1.0028061 | 1.0018353 | 1.0016221
25386.69 | 1.0014963 | 1.0024615 | 1.0017193
25387.21 | 1.0011667 | 1.0027158 | 1.0017794
25387.72 | 1.0030881 | 1.0025396 | 1.0017731
25388.24 | 1.0009093 | 1.0035904 | 1.0016271
25388.75 | 0.9999356 | 1.0023301 | 1.0016825
25389.27 | 1.0016517 | 1.0008894 | 1.0015656
25389.78 | 1.0002216 | 1.0018908 | 1.0018015
25390.3 | 1.002907 | 1.0017874 | 1.0018613
25390.81 | 1.0012411 | 1.0018205 | 1.0018002
25391.33 | 1.0037344 | 1.0022846 | 1.0019735
25391.84 | 1.0024003 | 1.0015928 | 1.0019364
25392.36 | 1.0036119 | 1.0016445 | 1.0017756
25392.87 | 1.0016577 | 1.0018761 | 1.0019105
25393.39 | 1.0033408 | 1.0018979 | 1.0020317
25393.9 | 1.0014347 | 1.0019577 | 1.001769
25394.42 | 1.0010305 | 1.0017426 | 1.0018842
25394.93 | 1.0035607 | 1.0021475 | 1.0021006
25395.45 | 1.0013117 | 1.0018067 | 1.002005
25395.96 | 1.0037457 | 1.0013356 | 1.0022188
25396.48 | 1.0020141 | 1.0020553 | 1.0021615
25396.99 | 1.0024722 | 1.0020724 | 1.001969
25397.51 | 1.0037119 | 1.0022517 | 1.0021284
25398.02 | 1.0017291 | 1.0019975 | 1.0021905
25398.54 | 1.0017375 | 1.0026641 | 1.0019214
25399.05 | 1.0028134 | 1.0033045 | 1.0018293
25399.57 | 1.0014593 | 1.0017578 | 1.0019666
25400.08 | 1.0026116 | 1.0019569 | 1.0019149
25400.6 | 1.0024167 | 1.0029685 | 1.0020865
25401.12 | 1.0015778 | 1.0030391 | 1.0023115
25401.63 | 1.0022519 | 1.001719 | 1.0022241
25402.15 | 1.0021946 | 1.0016435 | 1.0021062
25402.66 | 1.0028337 | 1.0017776 | 1.0023273
25403.18 | 1.0016934 | 1.0011874 | 1.0024037
25403.69 | 1.0027909 | 1.0026205 | 1.0022262
25404.21 | 1.0022749 | 1.0023321 | 1.0021012
25404.72 | 1.0023856 | 1.002323 | 1.0022065
25405.24 | 1.0013325 | 1.0037612 | 1.0023982
25405.75 | 1.0022073 | 1.0030883 | 1.0020863
25406.27 | 1.001772 | 1.0017349 | 1.0020864
25406.79 | 1.0034654 | 1.0022114 | 1.0024104
25407.3 | 1.0036262 | 1.0023511 | 1.0024439
25407.82 | 1.0013875 | 1.0019691 | 1.0022777
25408.33 | 1.0032598 | 1.0025235 | 1.0026141
25408.85 | 1.0021673 | 1.0028143 | 1.0024727
25409.36 | 1.0043824 | 1.0026636 | 1.0023412
25409.88 | 1.0011022 | 1.002752 | 1.0024083
25410.4 | 1.003029 | 1.0029767 | 1.0023021
25410.91 | 1.0010303 | 1.0019285 | 1.002044
25411.43 | 1.002741 | 1.0021114 | 1.0023029
25411.94 | 1.0032028 | 1.0029805 | 1.0024452
25412.46 | 1.0018961 | 1.0020249 | 1.0023598
25412.98 | 1.0041809 | 1.0020453 | 1.0024847
25413.49 | 1.0023306 | 1.0022162 | 1.0025219
25414.01 | 1.002563 | 1.0018201 | 1.0022829
25414.52 | 1.0016449 | 1.0022232 | 1.0022845
25415.04 | 1.0026851 | 1.00308 | 1.0023816
25415.55 | 1.0026293 | 1.0031364 | 1.0024412
25416.07 | 1.0029272 | 1.0025446 | 1.0025901
25416.59 | 1.001188 | 1.0027005 | 1.0025575
25417.1 | 1.0022631 | 1.0028029 | 1.0026027
25417.62 | 1.0011221 | 1.0028295 | 1.0027778
25418.14 | 1.0022888 | 1.0020073 | 1.002367
25418.65 | 1.0031237 | 1.0013115 | 1.0028304
25419.17 | 1.0020154 | 1.0025931 | 1.0025603
25419.68 | 1.0024943 | 1.0026193 | 1.0026552
25420.2 | 1.0021937 | 1.0023638 | 1.0026104
25420.72 | 1.0019477 | 1.0020964 | 1.0025135
25421.23 | 1.0028327 | 1.0014687 | 1.0025352
25421.75 | 1.0029818 | 1.0022512 | 1.0028521
25422.26 | 1.0037597 | 1.0019588 | 1.002779
25422.78 | 1.002708 | 1.0018836 | 1.002538
25423.3 | 1.0026584 | 1.002298 | 1.0024245
25423.81 | 1.000646 | 1.0025513 | 1.0025761
25424.33 | 1.0042773 | 1.0021478 | 1.0027472
25424.85 | 1.0025487 | 1.0022705 | 1.0026761
25425.36 | 1.0032587 | 1.0023097 | 1.0028375
25425.88 | 1.0036347 | 1.0011806 | 1.0023914
25426.4 | 1.0013973 | 1.002202 | 1.0026456
25426.91 | 1.0026444 | 1.0027767 | 1.0027011
25427.43 | 1.0037626 | 1.0016308 | 1.0025244
25427.94 | 1.0025142 | 1.0016561 | 1.0024975
25428.46 | 1.0022526 | 1.0018329 | 1.0028099
25428.98 | 1.0035061 | 1.0022636 | 1.0029191
25429.49 | 1.0036745 | 1.0035272 | 1.0026668
25430.01 | 1.0015025 | 1.0031347 | 1.0027278
25430.53 | 1.0024437 | 1.0021468 | 1.0026234
25431.04 | 1.002457 | 1.0019048 | 1.0025847
25431.56 | 1.0024398 | 1.0016237 | 1.0029134
25432.08 | 1.0025688 | 1.0023873 | 1.0026571
25432.59 | 1.0039007 | 1.0027755 | 1.0025122
25433.11 | 1.0012002 | 1.0016574 | 1.0024752
25433.63 | 1.0000868 | 1.0020968 | 1.0024275
25434.14 | 1.0025234 | 1.0031114 | 1.0027152
25434.66 | 1.0029012 | 1.0023791 | 1.0026633
25435.18 | 1.0020585 | 1.0013699 | 1.0026982
25435.69 | 1.0047505 | 1.0021642 | 1.002771
25436.21 | 1.0016 | 1.0027672 | 1.0029764
25436.73 | 1.002458 | 1.0021709 | 1.0028062
25437.25 | 1.0032919 | 1.0027191 | 1.0028907
25437.76 | 1.0039425 | 1.0031035 | 1.002717
25438.28 | 1.0024381 | 1.0023739 | 1.002569
25438.8 | 0.99933331 | 1.0025048 | 1.0024854
25439.31 | 1.0008768 | 1.0026968 | 1.0025943
25439.83 | 1.0038567 | 1.0031489 | 1.0029407
25440.35 | 1.0023872 | 1.002784 | 1.002828
25440.86 | 1.001101 | 1.0020374 | 1.0031299
25441.38 | 1.0028124 | 1.0024605 | 1.0028555
25441.9 | 1.0026375 | 1.0024493 | 1.0027298
25442.42 | 1.0005106 | 1.0030078 | 1.0027776
25442.93 | 1.0036761 | 1.002071 | 1.0027245
25443.45 | 1.0014248 | 1.0014547 | 1.0024336
25443.97 | 1.0031557 | 1.0023945 | 1.0029433
25444.48 | 1.0028693 | 1.0026506 | 1.0028862
25445 | 1.0039998 | 1.0018505 | 1.0028306
25445.52 | 1.0036107 | 1.0021892 | 1.0027625
25446.04 | 1.0016191 | 1.0027272 | 1.0029476
25446.55 | 1.0022561 | 1.0031199 | 1.0027447
25447.07 | 1.0024193 | 1.0030855 | 1.0027512
25447.59 | 1.0023031 | 1.0033856 | 1.002829
25448.1 | 1.001713 | 1.0038829 | 1.0025278
25448.62 | 1.0027451 | 1.0026935 | 1.0029523
25449.14 | 1.0015218 | 1.0028899 | 1.0029536
25449.66 | 1.0027744 | 1.0029081 | 1.0027716
25450.17 | 1.0030095 | 1.0016858 | 1.0026613
25450.69 | 1.0031376 | 1.001598 | 1.0027759
25451.21 | 1.0002179 | 1.0023195 | 1.0028411
25451.73 | 1.0048609 | 1.0027399 | 1.0027682
25452.24 | 1.0016617 | 1.0029005 | 1.0027199
25452.76 | 1.0037939 | 1.0027707 | 1.0028978
25453.28 | 1.0033761 | 1.002528 | 1.002846
25453.8 | 1.0025914 | 1.0025769 | 1.0028916
25454.31 | 1.0029836 | 1.0021054 | 1.0028535
25454.83 | 1.0030722 | 1.0026934 | 1.0028864
25455.35 | 1.0026281 | 1.0025917 | 1.0028245
25455.87 | 1.0031424 | 1.0014126 | 1.0028554
25456.39 | 1.0026196 | 1.0019859 | 1.0028132
25456.9 | 1.0025444 | 1.002655 | 1.0025078
25457.42 | 1.0039821 | 1.0035673 | 1.0025414
25457.94 | 1.0029135 | 1.0036373 | 1.0025511
25458.46 | 1.0020936 | 1.0021965 | 1.002565
25458.97 | 1.0016865 | 1.0008624 | 1.0024417
25459.49 | 1.0013819 | 1.0014137 | 1.0027501
25460.01 | 1.0044111 | 1.002308 | 1.0027917
25460.53 | 1.0026197 | 1.0019941 | 1.0027049
25461.05 | 1.0019264 | 1.0022261 | 1.0027333
25461.56 | 1.0015671 | 1.0017393 | 1.0026924
25462.08 | 1.0036203 | 1.0015359 | 1.0025882
25462.6 | 1.0030208 | 1.0022957 | 1.0026506
25463.12 | 1.0029016 | 1.0018966 | 1.0028071
25463.63 | 1.0019769 | 1.0021993 | 1.0025779
25464.15 | 1.0034732 | 1.0023926 | 1.0026633
25464.67 | 1.0014654 | 1.0017452 | 1.0026128
25465.19 | 1.0017719 | 1.0020727 | 1.0028045
25465.71 | 1.0027289 | 1.0018898 | 1.0027432
25466.22 | 1.0045593 | 1.0024087 | 1.0027856
25466.74 | 1.0036343 | 1.002413 | 1.0027437
25467.26 | 1.0013905 | 1.0011876 | 1.002893
25467.78 | 1.0013912 | 1.0019941 | 1.0028384
25468.3 | 1.0018088 | 1.0031617 | 1.0026998
25468.82 | 1.0031369 | 1.0027359 | 1.0026956
25469.33 | 1.0041353 | 1.0023567 | 1.0026403
25469.85 | 1.0022582 | 1.0020602 | 1.002652
25470.37 | 1.0043154 | 1.002032 | 1.002645
25470.89 | 1.0015934 | 1.0020507 | 1.0026626
25471.41 | 1.0023209 | 1.0023468 | 1.0027619
25471.92 | 1.003293 | 1.0023329 | 1.0027308
25472.44 | 1.0023131 | 1.0025415 | 1.0024256
25472.96 | 1.0043287 | 1.0024458 | 1.0024918
25473.48 | 1.0027877 | 1.0021554 | 1.002393
25474 | 1.0029518 | 1.0021306 | 1.002487
25474.52 | 1.0018976 | 1.0014693 | 1.0023194
25475.04 | 1.0023804 | 1.0013162 | 1.0024477
25475.55 | 1.0025052 | 1.0021558 | 1.0026305
25476.07 | 1.0029618 | 1.0027836 | 1.0023457
25476.59 | 1.0036563 | 1.0019677 | 1.0025306
25477.11 | 1.0018291 | 1.0015823 | 1.0024652
25477.63 | 1.0019472 | 1.0023555 | 1.0026027
25478.15 | 1.0025696 | 1.0027202 | 1.0023056
25478.66 | 1.0026506 | 1.0015261 | 1.0022169
25479.18 | 1.0015657 | 1.0016975 | 1.0025044
25479.7 | 1.0013016 | 1.0028254 | 1.0024734
25480.22 | 1.0037163 | 1.0030936 | 1.0025807
25480.74 | 1.0014894 | 1.0035295 | 1.0023842
25481.26 | 1.0026728 | 1.0029284 | 1.0022844
25481.78 | 1.0015571 | 1.0033106 | 1.0023619
25482.3 | 1.0028256 | 1.003176 | 1.0025128
25482.81 | 1.0014261 | 1.0021842 | 1.0023457
25483.33 | 1.0025155 | 1.0029114 | 1.002322
25483.85 | 1.0029848 | 1.0025814 | 1.0022608
25484.37 | 1.0035545 | 1.001511 | 1.0021666
25484.89 | 1.0008645 | 1.0012741 | 1.0023097
25485.41 | 1.0035891 | 1.0011138 | 1.0021103
25485.93 | 1.0014951 | 1.0016529 | 1.0020854
25486.45 | 1.0023682 | 1.0020514 | 1.0020928
25486.97 | 1.0029421 | 1.0012479 | 1.0022143
25487.48 | 1.0030598 | 1.0008015 | 1.0020318
25488 | 1.0016622 | 1.0020113 | 1.0022987
25488.52 | 1.0004524 | 1.0028545 | 1.002139
25489.04 | 1.00293 | 1.0032327 | 1.0023102
25489.56 | 1.001242 | 1.0032045 | 1.0022157
25490.08 | 1.003045 | 1.0025244 | 1.0021837
25490.6 | 1.0013634 | 1.001955 | 1.0018894
25491.12 | 1.0029306 | 1.0018347 | 1.0019186
25491.64 | 1.0015917 | 1.0016058 | 1.0019993
25492.16 | 1.0019624 | 1.0020845 | 1.0021362
25492.67 | 1.0031649 | 1.0032751 | 1.0022255
25493.19 | 1.002099 | 1.0023767 | 1.0020598
25493.71 | 1.0002251 | 1.0012852 | 1.0021671
25494.23 | 1.0015869 | 1.0021154 | 1.0019021
25494.75 | 1.0031735 | 1.0030383 | 1.0019142
25495.27 | 1.0025855 | 1.0032319 | 1.0020006
25495.79 | 1.0019845 | 1.0029173 | 1.0019065
25496.31 | 1.0013441 | 1.002597 | 1.0018363
25496.83 | 1.0021992 | 1.0027032 | 1.001936
25497.35 | 1.0009321 | 1.0025517 | 1.0021296
25497.87 | 1.0023592 | 1.0022042 | 1.001776
25498.39 | 1.0015812 | 1.002214 | 1.0020279
25498.91 | 1.0019712 | 1.001762 | 1.0019424
25499.43 | 1.0016123 | 1.0008171 | 1.0016361
25499.95 | 1.0010699 | 1.0016972 | 1.0017436
25500.46 | 1.0008748 | 1.0025484 | 1.001806
25500.98 | 1.0022319 | 1.0024509 | 1.0016743
25501.5 | 1.002934 | 1.0021652 | 1.0019205
25502.02 | 1.0018064 | 1.001674 | 1.0018606
25502.54 | 1.0017181 | 1.0015391 | 1.0017176
25503.06 | 1.0015053 | 1.0017193 | 1.0018072
25503.58 | 1.0028186 | 1.0023064 | 1.0017188
25504.1 | 1.0023809 | 1.002679 | 1.0016918
25504.62 | 1.0027182 | 1.0027223 | 1.0016782
25505.14 | 1.0029005 | 1.0026385 | 1.0016631
25505.66 | 1.0025522 | 1.0016223 | 1.0017015
25506.18 | 1.0027628 | 1.0014151 | 1.0018504
25506.7 | 1.0021415 | 1.0021652 | 1.0017063
25507.22 | 1.002208 | 1.0016589 | 1.0016994
25507.74 | 1.0029818 | 1.0013206 | 1.0015285
25508.26 | 1.0016182 | 1.0008682 | 1.0017526
25508.78 | 1.000772 | 1.0015569 | 1.002001
25509.3 | 1.0030391 | 1.0018206 | 1.0016127
25509.82 | 1.0022146 | 1.00137 | 1.0014568
25510.34 | 1.0022351 | 1.0023913 | 1.0014361
25510.86 | 1.0027359 | 1.0021346 | 1.0016424
25511.38 | 1.0013764 | 1.0016524 | 1.0015968
25511.9 | 1.0033661 | 1.0022235 | 1.0016795
25512.42 | 1.0019237 | 1.0027065 | 1.001372
25512.94 | 1.0020161 | 1.0025164 | 1.0014645
25513.46 | 1.0018792 | 1.0019728 | 1.0016312
25513.98 | 1.0018449 | 1.001886 | 1.0013565
25514.5 | 1.0000203 | 1.002656 | 1.0016016
25515.02 | 1.0018418 | 1.0025707 | 1.0017867
25515.54 | 1.0016721 | 1.001925 | 1.0015231
25516.06 | 0.99993473 | 1.0020611 | 1.0017362
25516.58 | 1.0023936 | 1.0025318 | 1.0018843
25517.1 | 1.0016234 | 1.0024047 | 1.0012389
25517.62 | 1.0014951 | 1.0024306 | 1.0015011
25518.14 | 1.0011156 | 1.0020077 | 1.0014719
25518.66 | 1.0032928 | 1.0011293 | 1.0012833
25519.18 | 1.0010269 | 1.0017794 | 1.0016735
25519.7 | 1.0013111 | 1.0017135 | 1.0013911
25520.22 | 1.0021913 | 1.0013515 | 1.001508
25520.74 | 1.0006786 | 1.0017771 | 1.0015127
25521.26 | 1.0007881 | 1.002182 | 1.0013842
25521.78 | 1.0003408 | 1.0021425 | 1.0016266
25522.3 | 1.0010004 | 1.0023445 | 1.001221
25522.82 | 1.0025114 | 1.0022635 | 1.0015092
25523.34 | 1.0020684 | 1.0026152 | 1.0015994
25523.86 | 1.0035729 | 1.0025587 | 1.0014295
25524.38 | 1.0028787 | 1.0010877 | 1.0013221
25524.9 | 1.002154 | 1.0016453 | 1.0014809
25525.43 | 1.0021409 | 1.0023299 | 1.0016799
25525.95 | 1.0018397 | 1.0026049 | 1.00152
25526.47 | 1.0014948 | 1.0033563 | 1.0013663
25526.99 | 1.0008944 | 1.0027276 | 1.0017117
25527.51 | 1.0026388 | 1.0021042 | 1.0011083
25528.03 | 1.000401 | 1.002435 | 1.001423
25528.55 | 1.0018135 | 1.0026552 | 1.0013236
25529.07 | 1.0022326 | 1.0030208 | 1.0012398
25529.59 | 1.0014509 | 1.0018961 | 1.0013408
25530.11 | 1.0013743 | 1.0007859 | 1.001563
25530.63 | 1.0019571 | 1.0025345 | 1.0013217
25531.15 | 1.0011513 | 1.0026617 | 1.0013935
25531.67 | 1.0018891 | 1.0009696 | 1.0012531
25532.19 | 0.99996757 | 1.0015544 | 1.001499
25532.71 | 1.0008013 | 1.0022115 | 1.0013848
25533.24 | 1.0030737 | 1.0017242 | 1.0013442
25533.76 | 1.0021499 | 1.0017409 | 1.0013476
25534.28 | 1.0029006 | 1.0017227 | 1.0013441
25534.8 | 1.0019374 | 1.0022775 | 1.0014893
25535.32 | 1.0017187 | 1.0027081 | 1.0014574
25535.84 | 1.0019476 | 1.0021897 | 1.0012461
25536.36 | 1.0007529 | 1.0015206 | 1.0015176
25536.88 | 1.0001936 | 1.001928 | 1.0013536
25537.4 | 1.0023742 | 1.0021526 | 1.0013756
25537.92 | 1.0033037 | 1.0009423 | 1.0012856
25538.44 | 1.0021352 | 1.0014474 | 1.001415
25538.97 | 1.0008202 | 1.0023533 | 1.0014411
25539.49 | 1.0023654 | 1.0013465 | 1.0014581
25540.01 | 0.99953525 | 1.0015725 | 1.0013793
25540.53 | 1.0025846 | 1.002189 | 1.0015033
25541.05 | 1.0000951 | 1.0012128 | 1.0009964
25541.57 | 1.0018323 | 1.0015302 | 1.0014677
25542.09 | 1.0030389 | 1.0013028 | 1.0014911
25542.61 | 1.002964 | 1.0008015 | 1.001287
25543.14 | 1.0014305 | 1.0006572 | 1.0011415
25543.66 | 1.0014777 | 1.001718 | 1.0014293
25544.18 | 0.99996174 | 1.0018223 | 1.0013515
25544.7 | 1.0011661 | 1.0015235 | 1.0013127
25545.22 | 1.0026826 | 1.0016506 | 1.00122
25545.74 | 1.0012976 | 1.001197 | 1.0016524
25546.26 | 1.0006264 | 1.0024241 | 1.0012573
25546.78 | 1.0029223 | 1.0022066 | 1.0013804
25547.31 | 1.0014497 | 1.001657 | 1.0012077
25547.83 | 1.0033154 | 1.0013551 | 1.0015623
25548.35 | 1.0021442 | 1.0006728 | 1.0017329
25548.87 | 1.0010253 | 1.0001303 | 1.0015552
25549.39 | 1.0008627 | 1.0012758 | 1.0013335
25549.91 | 1.0002132 | 1.0029415 | 1.0012817
25550.43 | 1.0017273 | 1.0023132 | 1.0011528
25550.96 | 1.0022435 | 1.0019457 | 1.001322
25551.48 | 1.001917 | 1.0017464 | 1.0016087
25552 | 1.0016473 | 1.0012842 | 1.0015227
25552.52 | 1.0019453 | 1.0011481 | 1.0013976
25553.04 | 1.0022388 | 1.000858 | 1.0014243
25553.56 | 1.0002857 | 1.0010344 | 1.0014144
25554.09 | 1.0027252 | 1.0017895 | 1.0014992
25554.61 | 1.0014096 | 1.0016607 | 1.0013832
25555.13 | 1.0012008 | 1.0009492 | 1.0013181
25555.65 | 1.0011362 | 1.0014698 | 1.00142
25556.17 | 1.0010213 | 1.0016515 | 1.0012563
25556.7 | 1.0023166 | 1.0012794 | 1.0013932
25557.22 | 1.0015904 | 1.001933 | 1.0014613
25557.74 | 1.0015584 | 1.002803 | 1.0012444
25558.26 | 1.0016137 | 1.0019357 | 1.0010782
25558.78 | 1.00111 | 1.0010685 | 1.0013484
25559.3 | 1.0024578 | 1.0017826 | 1.0012615
25559.83 | 1.000144 | 1.0018282 | 1.0014292
25560.35 | 1.0011598 | 1.0005874 | 1.001495
25560.87 | 1.001584 | 1.0006165 | 1.001562
25561.39 | 1.0025037 | 1.0017072 | 1.0014319
25561.91 | 1.0018864 | 1.0015193 | 1.001354
25562.44 | 1.0006969 | 1.0013327 | 1.0014637
25562.96 | 1.0013261 | 1.001412 | 1.0016785
25563.48 | 1.0015144 | 1.0014274 | 1.0015506
25564 | 1.0023292 | 1.0018761 | 1.0014265
25564.52 | 1.0012423 | 1.0011976 | 1.0014576
25565.05 | 1.0025722 | 1.0012118 | 1.0012504
25565.57 | 1.0021839 | 1.0014499 | 1.0015634
25566.09 | 1.0000076 | 1.0017291 | 1.001595
25566.61 | 1.0026933 | 1.0007281 | 1.001484
25567.14 | 1.0018987 | 0.99986314 | 1.0012414
25567.66 | 1.0022636 | 1.0015569 | 1.0012772
25568.18 | 1.0013469 | 1.0017133 | 1.0014346
25568.7 | 1.0011353 | 1.0010007 | 1.0014829
25569.22 | 1.00288 | 1.0012454 | 1.0013002
25569.75 | 1.0011312 | 1.0004876 | 1.0013697
25570.27 | 1.0001641 | 1.0009168 | 1.0015019
25570.79 | 1.002055 | 1.0024309 | 1.0010869
25571.31 | 1.000863 | 1.0020536 | 1.001342
25571.84 | 1.0024021 | 1.0006084 | 1.0014047
25572.36 | 1.0009918 | 1.0005575 | 1.0014827
25572.88 | 0.99973207 | 1.0014451 | 1.001148
25573.4 | 1.0025157 | 1.0013219 | 1.0011898
25573.93 | 1.0006336 | 1.0009518 | 1.0014527
25574.45 | 1.0013322 | 1.0008259 | 1.0012022
25574.97 | 1.0020416 | 1.0006644 | 1.0013741
25575.49 | 0.99994561 | 1.0010173 | 1.0015269
25576.02 | 0.99980995 | 1.0018504 | 1.0015936
25576.54 | 1.0020105 | 1.0017331 | 1.0015778
25577.06 | 1.0016938 | 1.0010973 | 1.0014005
25577.58 | 1.0016346 | 1.0012892 | 1.0015011
25578.11 | 1.0018417 | 1.0017136 | 1.0014705
25578.63 | 1.0012803 | 1.0022009 | 1.0013065
25579.15 | 1.0019874 | 1.0013789 | 1.001267
25579.68 | 1.0024192 | 1.0009122 | 1.0012483
25580.2 | 1.0017268 | 1.0009223 | 1.0013308
25580.72 | 1.0010693 | 1.0018973 | 1.0012898
25581.24 | 1.0012654 | 1.0020623 | 1.0016968
25581.77 | 1.0035616 | 1.0007359 | 1.0016089
25582.29 | 1.0012098 | 1.0009017 | 1.0012844
25582.81 | 1.0022814 | 1.001226 | 1.0012069
25583.34 | 1.0034946 | 1.0015387 | 1.0016128
25583.86 | 1.0010685 | 1.0015904 | 1.0015203
25584.38 | 1.0015658 | 1.0016724 | 1.0015545
25584.9 | 1.0018381 | 1.0017556 | 1.0013464
25585.43 | 1.0031168 | 1.0015332 | 1.0013252
25585.95 | 1.0026359 | 1.0016173 | 1.0014055
25586.47 | 1.0020698 | 1.0015461 | 1.0012327
25587 | 1.0023441 | 1.0011219 | 1.001436
25587.52 | 1.0022582 | 1.0008872 | 1.0011703
25588.04 | 1.0009956 | 1.0012007 | 1.001628
25588.57 | 1.0039312 | 1.0005513 | 1.0015344
25589.09 | 1.0008106 | 1.001009 | 1.001474
25589.61 | 1.0006722 | 1.0012792 | 1.0012106
25590.14 | 1.0026668 | 1.0009015 | 1.0013216
25590.66 | 1.0018407 | 1.0005652 | 1.0012431
25591.18 | 1.0009905 | 0.99983826 | 1.001196
25591.71 | 1.0018169 | 1.000607 | 1.0012638
25592.23 | 1.001351 | 1.001123 | 1.0011173
25592.75 | 0.99952707 | 1.0017478 | 1.0010908
25593.27 | 1.0002379 | 1.0017713 | 1.0014811
25593.8 | 1.000717 | 1.0010949 | 1.0015689
25594.32 | 1.0013252 | 1.0012825 | 1.0012436
25594.85 | 1.0018327 | 1.0012929 | 1.0013571
25595.37 | 1.0003535 | 1.0019828 | 1.0015533
25595.89 | 1.0000861 | 1.0009655 | 1.0013621
25596.42 | 1.0039776 | 1.0006506 | 1.0013949
25596.94 | 1.0001055 | 1.0012807 | 1.0012554
25597.46 | 1.0017921 | 1.0011934 | 1.001354
25597.99 | 1.0011576 | 1.0013922 | 1.0012187
25598.51 | 1.0007022 | 1.0009952 | 1.0013573
25599.03 | 1.003155 | 1.0010287 | 1.0012712
25599.56 | 1.0014419 | 1.0008482 | 1.0012354
25600.08 | 1.0026152 | 1.0010635 | 1.0012903
25600.6 | 0.99898972 | 1.0016144 | 1.0011834
25601.13 | 1.0013156 | 1.0007136 | 1.0013763
25601.65 | 0.99984052 | 1.0005408 | 1.0013076
25602.17 | 1.002315 | 1.0015802 | 1.0012509
25602.7 | 1.002809 | 1.0014233 | 1.0010606
25603.22 | 1.0008448 | 1.0003404 | 1.00107
25603.75 | 1.0013912 | 1.001353 | 1.0012242
25604.27 | 1.0018766 | 1.0022448 | 1.0011147
25604.79 | 1.0004538 | 1.0020771 | 1.0011928
25605.32 | 1.000904 | 1.0014451 | 1.0012786
25605.84 | 1.0005291 | 1.0000732 | 1.0014698
25606.36 | 1.0034422 | 0.99926896 | 1.0015414
25606.89 | 1.002423 | 1.000547 | 1.001192
25607.41 | 0.9997207 | 1.0013411 | 1.0010478
25607.94 | 1.001972 | 1.0007606 | 1.0012783
25608.46 | 1.0012629 | 1.0006566 | 1.0014129
25608.98 | 1.0006237 | 1.0009183 | 1.0011504
25609.51 | 1.0028335 | 1.0014977 | 1.001076
25610.03 | 0.99971621 | 1.0013127 | 1.0010006
25610.56 | 1.00045 | 1.0012338 | 1.0013129
25611.08 | 1.0009154 | 1.0005711 | 1.001256
25611.6 | 1.0011865 | 1.0005002 | 1.0013351
25612.13 | 1.001357 | 1.0010202 | 1.0011928
25612.65 | 1.0020232 | 1.0008996 | 1.0012367
25613.18 | 1.0020604 | 1.0009482 | 1.0010975
25613.7 | 1.0016415 | 1.0012709 | 1.0011895
25614.23 | 1.0014035 | 1.0009281 | 1.0011
25614.75 | 1.0015675 | 1.0000269 | 1.0011415
25615.27 | 1.0027051 | 0.99968894 | 1.0011369
25615.8 | 1.0023187 | 1.000074 | 1.0012746
25616.32 | 1.0016005 | 1.001524 | 1.0012534
25616.85 | 1.0014236 | 1.0010262 | 1.0011258
25617.37 | 0.99907448 | 1.0004164 | 1.0011806
25617.9 | 0.9997839 | 1.0012701 | 1.0011806
25618.42 | 1.0012009 | 1.0015778 | 1.0014343
25618.94 | 0.99935604 | 1.001356 | 1.0012918
25619.47 | 1.0017356 | 1.0009941 | 1.0012226
25619.99 | 1.0022508 | 1.0004137 | 1.0012059
25620.52 | 0.99994937 | 1.0008951 | 1.00114
25621.04 | 0.99998641 | 1.0014393 | 1.0010675
25621.57 | 1.0009904 | 1.0013296 | 1.0011924
25622.09 | 1.0008069 | 1.0017913 | 1.0011468
25622.62 | 0.99943322 | 1.0022607 | 1.0008993
25623.14 | 1.0015967 | 1.0017565 | 1.0011911
25623.66 | 1.0005703 | 1.001236 | 1.0012361
25624.19 | 1.0008974 | 1.0002422 | 1.0010246
25624.71 | 1.0004015 | 0.99977571 | 1.0011198
25625.24 | 1.0015297 | 1.0011344 | 1.0011308
25625.76 | 1.0020403 | 1.0013205 | 1.0013793
25626.29 | 1.0008914 | 1.0006094 | 1.0013477
25626.81 | 1.0003649 | 1.0004968 | 1.001076
25627.34 | 1.0013205 | 1.0007013 | 1.0012004
25627.86 | 1.0017742 | 1.0004151 | 1.0010743
25628.39 | 1.000337 | 1.0002026 | 1.0011928
25628.91 | 1.0009457 | 1.0008143 | 1.0014963
25629.44 | 1.0011218 | 1.0018604 | 1.0011006
25629.96 | 1.0010929 | 1.0014223 | 1.0011908
25630.49 | 1.002662 | 1.0008962 | 1.0011819
25631.01 | 1.0017925 | 1.0009219 | 1.0009122
25631.54 | 1.000104 | 1.0003228 | 1.001112
25632.06 | 1.0012147 | 1.0006547 | 1.0010931
25632.59 | 1.0031853 | 1.0005849 | 1.0012384
25633.11 | 0.99990756 | 1.0011589 | 1.0011814
25633.64 | 0.99905737 | 1.001382 | 1.0010515
25634.16 | 1.0011591 | 1.0006088 | 1.0009537
25634.69 | 1.0017018 | 1.0005375 | 1.0010497
25635.21 | 1.0001378 | 1.0010065 | 1.0009682
25635.74 | 0.99818719 | 1.0013325 | 1.0009356
25636.26 | 1.0001229 | 1.0009148 | 1.0009409
25636.79 | 1.0008358 | 1.001083 | 1.001018
25637.31 | 1.0006232 | 1.0014567 | 1.0009778
25637.84 | 1.0021198 | 1.0011271 | 1.0011474
25638.36 | 1.0006757 | 1.0004167 | 1.0011025
25638.89 | 0.99963754 | 1.0012408 | 1.0010508
25639.41 | 1.0003243 | 1.0014092 | 1.0007691
25639.94 | 1.000393 | 1.0009424 | 1.0008844
25640.46 | 1.000261 | 1.0005292 | 1.001056
25640.99 | 0.99963092 | 1.0006762 | 1.0008464
25641.51 | 1.0020336 | 1.0009261 | 1.0005643
25642.04 | 1.0006656 | 1.0012964 | 1.0003661
25642.56 | 1.0007758 | 1.0016367 | 1.0008705
25643.09 | 1.0001501 | 1.000704 | 1.0005472
25643.61 | 1.0017623 | 1.0009431 | 1.000571
25644.14 | 0.99967155 | 1.0011841 | 1.0009541
25644.66 | 1.0013689 | 1.0011833 | 1.0010531
25645.19 | 1.0003784 | 1.0012 | 1.000994
25645.72 | 1.0008311 | 0.99977706 | 1.0010686
25646.24 | 0.9996028 | 1.0002249 | 1.0011207
25646.77 | 1.0005903 | 1.001363 | 1.0008759
25647.29 | 1.0008466 | 1.0001154 | 1.0006764
25647.82 | 1.002334 | 0.99938383 | 1.0005674
25648.34 | 1.0006646 | 0.99965659 | 1.0010125
25648.87 | 1.0014926 | 1.0005508 | 1.000577
25649.39 | 0.99920744 | 1.0007267 | 1.0006886
25649.92 | 1.0019043 | 1.0006049 | 1.0006733
25650.45 | 1.000955 | 1.0009518 | 1.0007646
25650.97 | 0.99979637 | 1.0006188 | 1.0004915
25651.5 | 1.0026569 | 1.0002724 | 1.0004586
25652.02 | 0.99988911 | 1.0007701 | 1.0006221
25652.55 | 1.0007169 | 1.000656 | 1.0006514
25653.07 | 0.99971976 | 1.0001568 | 1.0005773
25653.6 | 1.0014667 | 1.000378 | 1.0005711
25654.13 | 1.0021023 | 1.0011022 | 1.0005369
25654.65 | 1.0004326 | 1.0020274 | 1.0007039
25655.18 | 1.0016598 | 1.000839 | 1.0007212
25655.7 | 1.0006953 | 1.0007532 | 1.0006966
25656.23 | 1.0017653 | 1.0012887 | 1.0004589
25656.76 | 0.99992493 | 1.0004872 | 1.0005266
25657.28 | 1.0031347 | 1.0010822 | 1.0006547
25657.81 | 1.0000608 | 1.0005439 | 1.0003292
25658.33 | 1.0007576 | 1.000006 | 1.0002943
25658.86 | 0.99950006 | 1.0004774 | 1.0003474
25659.39 | 1.0003407 | 1.0013684 | 1.0007703
25659.91 | 0.99897418 | 1.0009751 | 1.0004539
25660.44 | 1.0003846 | 1.0006913 | 1.0005968
25660.96 | 1.0009786 | 1.0007153 | 1.0006116
25661.49 | 0.99975809 | 1.0004256 | 1.0005275
25662.02 | 1.0012775 | 1.0002378 | 1.000587
25662.54 | 0.99943063 | 1.0008356 | 1.0003802
25663.07 | 1.0005003 | 1.0010138 | 1.0003669
25663.6 | 1.0006136 | 1.0013838 | 1.0003198
25664.12 | 1.0007098 | 1.0013099 | 1.0003755
25664.65 | 0.99948035 | 1.0013333 | 1.0001966
25665.17 | 1.00112 | 1.0018146 | 1.0000811
25665.7 | 1.001028 | 1.0007096 | 1.0001938
25666.23 | 1.0000518 | 1.0008692 | 1.0001835
25666.75 | 0.99884874 | 1.0006178 | 1.0001039
25667.28 | 1.0021255 | 1.0000275 | 1.0004679
25667.81 | 0.9997366 | 0.99981605 | 1.0005855
25668.33 | 1.0009176 | 0.99923693 | 1.0004343
25668.86 | 1.0006028 | 0.99920015 | 1.0005611
25669.39 | 0.99960239 | 0.99967185 | 1.0004748
25669.91 | 1.0022963 | 0.99981122 | 1.0001566
25670.44 | 1.0012151 | 1.0006295 | 1.0001049
25670.96 | 1.0022497 | 1.0009823 | 0.99985554
25671.49 | 1.0006597 | 1.0002532 | 1.0001345
25672.02 | 1.000753 | 0.99996241 | 1.0001375
25672.54 | 0.99934447 | 1.000455 | 1.0002371
25673.07 | 1.0012214 | 1.0010558 | 1.0004117
25673.6 | 1.0010723 | 1.00077 | 1.0001711
25674.12 | 0.99907639 | 1.0002988 | 1.0000313
25674.65 | 0.99945994 | 1.0007102 | 1.0002224
25675.18 | 1.0014351 | 1.0016208 | 1.000027
25675.7 | 0.99932553 | 1.0008766 | 1.0000856
25676.23 | 1.001019 | 0.99971346 | 0.99992183
25676.76 | 1.0014526 | 1.0001252 | 0.9999663
25677.28 | 1.0000176 | 0.99969925 | 1.0003006
25677.81 | 0.99903212 | 0.9998171 | 1.0001541
25678.34 | 1.0005049 | 1.0000454 | 1.0002728
25678.87 | 1.0002704 | 1.0002864 | 0.99995297
25679.39 | 1.0006649 | 1.0010201 | 0.99994926
25679.92 | 1.0004937 | 1.0005442 | 0.99961122
25680.45 | 1.0006193 | 0.99973944 | 1.0001655
25680.97 | 0.99971249 | 0.99907999 | 0.99992693
25681.5 | 1.0007201 | 0.99893583 | 0.99995132
25682.03 | 0.99932395 | 0.99934844 | 1.0002191
25682.55 | 1.0010195 | 0.99985561 | 1.0001789
25683.08 | 1.000394 | 1.0002874 | 1.0000121
25683.61 | 0.99951081 | 0.99922168 | 1.0000349
25684.14 | 1.0007868 | 1.0004032 | 0.9998836
25684.66 | 1.0021112 | 1.0015781 | 0.99993436
25685.19 | 1.0004812 | 1.0013098 | 0.99996472
25685.72 | 0.99951061 | 1.0008903 | 1.0002249
25686.24 | 1.0007104 | 0.99989799 | 0.99989559
25686.77 | 0.99940571 | 1.0001416 | 1.0000898
25687.3 | 1.0007995 | 1.0004216 | 0.99982403
25687.83 | 0.99914978 | 1.0004993 | 0.99971115
25688.35 | 0.99984951 | 0.99988864 | 1.0000283
25688.88 | 1.0002869 | 0.99875147 | 1.0000354
25689.41 | 1.0006479 | 0.99948308 | 0.99991355
25689.93 | 0.99910101 | 1.0006459 | 0.99996346
25690.46 | 0.99913229 | 1.0000692 | 0.99988676
25690.99 | 0.99984472 | 0.99957015 | 0.99989012
25691.52 | 1.0002143 | 0.99932532 | 0.9999271
25692.04 | 0.99967162 | 0.99986355 | 0.99975955
25692.57 | 1.0005564 | 1.000647 | 0.99990357
25693.1 | 0.99973175 | 1.0005335 | 1.0000446
25693.63 | 0.99994627 | 0.99993319 | 0.99991078
25694.15 | 1.0013203 | 0.99975718 | 0.99972055
25694.68 | 0.99837563 | 0.99987635 | 0.99962762
25695.21 | 0.99798967 | 0.99870354 | 0.99983757
25695.74 | 0.99817352 | 0.99917058 | 0.99972684
25696.26 | 1.0013531 | 0.99980508 | 0.99981142
25696.79 | 0.99702186 | 1.0003731 | 0.99988236
25697.32 | 1.0009827 | 1.0004599 | 0.99955275
25697.85 | 1.0003259 | 0.99918465 | 0.9997336
25698.37 | 0.99996623 | 0.99907128 | 0.99972797
25698.9 | 0.99970017 | 0.99969371 | 0.999741
25699.43 | 1.0003642 | 0.99999306 | 0.99967702
25699.96 | 1.0001504 | 0.99966119 | 0.99969718
25700.49 | 0.99921405 | 1.0001245 | 0.99968208
25701.01 | 0.99951801 | 1.001004 | 0.99939823
25701.54 | 1.0002736 | 1.0001891 | 0.99977907
25702.07 | 0.99887426 | 0.99943392 | 0.99963256
25702.6 | 0.99886565 | 0.99972276 | 0.99971635
25703.12 | 1.000593 | 0.99962696 | 0.99954812
25703.65 | 0.99954946 | 0.99985598 | 0.99938707
25704.18 | 0.99989882 | 0.99924318 | 0.99947807
25704.71 | 0.99894475 | 0.99923542 | 0.99964552
25705.24 | 0.99984207 | 1.000101 | 0.99947924
25705.76 | 0.99913713 | 0.99990643 | 0.99947666
25706.29 | 0.9993816 | 0.99966811 | 0.99939384
25706.82 | 0.999578 | 0.99925096 | 0.99955957
25707.35 | 0.99905828 | 0.99944266 | 0.99949495
25707.88 | 0.99746436 | 0.99992087 | 0.99963595
25708.4 | 0.99854084 | 0.99977252 | 0.99952416
25708.93 | 0.99857776 | 0.99968051 | 0.9995126
25709.46 | 1.0001495 | 0.99982388 | 0.99964628
25709.99 | 1.0002344 | 0.9999715 | 0.99954116
25710.52 | 0.99925823 | 0.99957616 | 0.99939535
25711.05 | 0.99907673 | 0.99864846 | 0.9995535
25711.57 | 1.0002295 | 0.99926992 | 0.9994192
25712.1 | 1.001633 | 0.99997001 | 0.99941181
25712.63 | 0.99752151 | 0.99958936 | 0.99919137
25713.16 | 1.0002196 | 0.99880688 | 0.99953184
25713.69 | 0.99938303 | 0.99860029 | 0.9993854
25714.21 | 1.0003501 | 0.99942613 | 0.99923229
25714.74 | 0.9987187 | 0.99947141 | 0.99917915
25715.27 | 0.99886885 | 0.99917794 | 0.99939842
25715.8 | 0.9988858 | 0.99943439 | 0.99940072
25716.33 | 0.99935902 | 0.99944278 | 0.99953374
25716.86 | 0.99871439 | 0.99901656 | 0.99954232
25717.39 | 1.0002683 | 0.99939037 | 0.9993759
25717.91 | 0.99850606 | 0.99951271 | 0.99964099
25718.44 | 0.99842245 | 0.99908496 | 0.99931621
25718.97 | 0.99826894 | 0.99944934 | 0.99930177
25719.5 | 0.99918085 | 0.99966516 | 0.99936183
25720.03 | 0.99896835 | 0.99958164 | 0.99949423
25720.56 | 0.99917064 | 0.99952053 | 0.99938919
25721.08 | 1.0013425 | 0.99980807 | 0.99930277
25721.61 | 0.9986694 | 0.99981512 | 0.99974376
25722.14 | 0.99880612 | 0.99985775 | 0.9994705
25722.67 | 0.99930523 | 0.99942888 | 0.99954879
25723.2 | 0.99948993 | 0.99890975 | 0.99944428
25723.73 | 0.99979687 | 0.99905869 | 0.99966365
25724.26 | 0.99963219 | 0.99949552 | 0.9994299
25724.79 | 0.99831473 | 0.99953051 | 0.99920248
25725.31 | 1.0002637 | 0.99902444 | 0.99931144
25725.84 | 0.999337 | 0.99964463 | 0.9994945
25726.37 | 0.99896044 | 0.9999579 | 0.9994508
25726.9 | 0.9999746 | 0.99971217 | 0.99923682
25727.43 | 0.99818761 | 0.99904067 | 0.99929509
25727.96 | 1.0004615 | 0.99957081 | 0.99942769
25728.49 | 0.99880541 | 1.0004484 | 0.99921692
25729.02 | 0.99950945 | 0.99898025 | 0.99934157
25729.55 | 0.99958904 | 0.99818705 | 0.99935878
25730.07 | 0.99922353 | 0.99984317 | 0.99927116
25730.6 | 1.0000323 | 0.99992438 | 0.99924314
25731.13 | 0.99767091 | 0.99905734 | 0.99914136
25731.66 | 0.99946427 | 0.99992201 | 0.99905749
25732.19 | 0.99955247 | 0.99898873 | 0.99936549
25732.72 | 0.99966684 | 0.9984659 | 0.99916821
25733.25 | 0.99937729 | 0.99930049 | 0.99902169
25733.78 | 0.99841089 | 0.99877761 | 0.99906451
25734.31 | 0.99991593 | 0.99964333 | 0.99917335
25734.84 | 0.99745831 | 1.0001792 | 0.99930467
25735.37 | 0.99948073 | 0.99920956 | 0.99935331
25735.89 | 0.99907565 | 0.99946617 | 0.99924387
25736.42 | 0.99931865 | 0.99968815 | 0.99926621
25736.95 | 0.99957473 | 0.99919192 | 0.99937401
25737.48 | 0.99823045 | 0.99877818 | 0.99918155
25738.01 | 0.99768523 | 0.99913234 | 0.99941248
25738.54 | 1.000583 | 0.9998256 | 0.99950481
25739.07 | 0.99871246 | 0.99967312 | 0.99946136
25739.6 | 0.99918237 | 0.99941856 | 0.99918095
25740.13 | 1.0006129 | 0.99998539 | 0.99914017
25740.66 | 0.99996929 | 0.99935879 | 0.99888937
25741.19 | 0.9999195 | 0.99875985 | 0.99895337
25741.72 | 0.99979328 | 0.99860624 | 0.99912379
25742.25 | 0.99803395 | 0.99875598 | 0.99890399
25742.78 | 0.99940758 | 0.99946577 | 0.99938348
25743.31 | 0.99917648 | 0.99853508 | 0.99895387
25743.84 | 0.99785591 | 0.99809832 | 0.9991368
25744.37 | 0.99946526 | 0.99918039 | 0.99923816
25744.9 | 0.99722548 | 0.99925952 | 0.99910754
25745.42 | 0.9994355 | 0.99956596 | 0.99926559
25745.95 | 0.99869775 | 0.99934137 | 0.99901186
25746.48 | 0.99912803 | 0.99838912 | 0.9990601
25747.01 | 1.0002526 | 0.99851537 | 0.9991548
25747.54 | 0.99931825 | 0.99924851 | 0.99906031
25748.07 | 0.99902143 | 0.99946015 | 0.99916426
25748.6 | 1.0002354 | 0.99829633 | 0.9988052
25749.13 | 0.99801725 | 0.99897034 | 0.99891487
25749.66 | 0.99937963 | 0.99908804 | 0.99883704
25750.19 | 0.99889494 | 0.99859099 | 0.99902792
25750.72 | 0.99838184 | 0.99936235 | 0.99902146
25751.25 | 0.99794732 | 0.99934239 | 0.99901262
25751.78 | 0.99956722 | 0.99858161 | 0.9990324
25752.31 | 0.9988641 | 0.99826727 | 0.99920908
25752.84 | 0.99938359 | 0.99929561 | 0.99908928
25753.37 | 0.99902756 | 0.99877657 | 0.99903613
25753.9 | 0.99849684 | 0.99793006 | 0.99885798
25754.43 | 1.0001079 | 0.99826211 | 0.99895919
25754.96 | 0.99850076 | 0.99837941 | 0.99905595
25755.49 | 0.99860093 | 0.998891 | 0.99905924
25756.02 | 0.99818364 | 0.99898725 | 0.9989225
25756.55 | 0.99903044 | 0.99868605 | 0.99896312
25757.08 | 0.99966543 | 0.99890667 | 0.99888521
25757.61 | 0.99885944 | 0.99904887 | 0.99879102
25758.14 | 0.99907956 | 0.99908912 | 0.99886734
25758.67 | 0.99878877 | 0.99892458 | 0.99900378
25759.2 | 0.99870318 | 0.99827874 | 0.99925321
25759.73 | 0.99861757 | 0.99915304 | 0.9989111
25760.26 | 0.99823064 | 0.99950381 | 0.99896367
25760.79 | 0.99922351 | 0.99901081 | 0.99887055
25761.32 | 0.99772743 | 0.9985889 | 0.99878216
25761.85 | 0.99755438 | 0.9983916 | 0.99871373
25762.38 | 0.99789874 | 0.99796744 | 0.99869065
25762.91 | 0.99801602 | 0.99855454 | 0.99867581
25763.45 | 0.99936647 | 0.99929351 | 0.9989032
25763.98 | 1.0012805 | 0.99847783 | 0.99870416
25764.51 | 0.99887824 | 0.99886976 | 0.99880424
25765.04 | 0.99883385 | 0.9987277 | 0.99919326
25765.57 | 0.99694021 | 0.99803441 | 0.9988541
25766.1 | 0.9989524 | 0.99863323 | 0.99871128
25766.63 | 0.99889484 | 0.99877393 | 0.99891772
25767.16 | 0.99731114 | 0.99890243 | 0.99871572
25767.69 | 1.0002686 | 0.99926323 | 0.99861688
25768.22 | 0.99830935 | 0.99967624 | 0.99859112
25768.75 | 0.99822548 | 0.99880529 | 0.99869949
25769.28 | 0.99871579 | 0.99796471 | 0.99895711
25769.81 | 0.99830438 | 0.99796288 | 0.99890989
25770.34 | 0.9981331 | 0.99840604 | 0.99897096
25770.87 | 0.99865826 | 0.99911254 | 0.99903212
25771.4 | 0.99766603 | 0.99884858 | 0.99890863
25771.93 | 0.99748158 | 0.99828366 | 0.99886998
25772.46 | 0.999476 | 0.99871258 | 0.99897946
25773 | 0.99738516 | 0.99921944 | 0.99866368
25773.53 | 0.99927473 | 0.9990954 | 0.99849711
25774.06 | 0.99780423 | 0.99875042 | 0.99863208
25774.59 | 0.99998194 | 0.99907655 | 0.99858673
25775.12 | 0.99769267 | 0.99897231 | 0.99849735
25775.65 | 0.99937036 | 0.99807969 | 0.998458
25776.18 | 0.9976465 | 0.99765741 | 0.99864976
25776.71 | 0.99754697 | 0.9982382 | 0.99877709
25777.24 | 0.99724436 | 0.99793311 | 0.9985841
25777.77 | 0.99763601 | 0.99818608 | 0.99858882
25778.3 | 0.99799488 | 0.99813207 | 0.99804772
25778.84 | 0.99817216 | 0.99804872 | 0.99866853
25779.37 | 0.99758344 | 0.99886337 | 0.99862133
25779.9 | 0.99751213 | 0.9985084 | 0.9986365
25780.43 | 0.99956075 | 0.99792321 | 0.9985882
25780.96 | 0.99812922 | 0.99816764 | 0.99863709
25781.49 | 0.99798142 | 0.99867513 | 0.99866971
25782.02 | 0.99838596 | 0.99833858 | 0.99839211
25782.55 | 0.99710499 | 0.99792706 | 0.99816119
25783.08 | 0.99841772 | 0.99816979 | 0.99864682
25783.62 | 0.99865808 | 0.9986148 | 0.99855945
25784.15 | 0.99575487 | 0.99866431 | 0.9983213
25784.68 | 0.99775088 | 0.99844745 | 0.99842807
25785.21 | 0.99932113 | 0.99836476 | 0.99821452
25785.74 | 0.99790028 | 0.99730303 | 0.99842694
25786.27 | 0.99802953 | 0.99735806 | 0.99851082
25786.8 | 0.99728325 | 0.99863393 | 0.99836433
25787.33 | 0.99792115 | 0.99880838 | 0.99852924
25787.87 | 0.99784036 | 0.99847352 | 0.99869946
25788.4 | 0.99725557 | 0.99845161 | 0.99858569
25788.93 | 0.99876014 | 0.99818979 | 0.99835021
25789.46 | 0.99803121 | 0.99830007 | 0.99825266
25789.99 | 0.99788081 | 0.99866217 | 0.99819167
25790.52 | 0.99773476 | 0.99886011 | 0.99824512
25791.05 | 0.99987019 | 0.99876344 | 0.99833686
25791.59 | 0.99773258 | 0.99898086 | 0.99815871
25792.12 | 0.99692492 | 0.99935436 | 0.99822806
25792.65 | 0.99895329 | 0.9985022 | 0.9982856
25793.18 | 0.9990691 | 0.99822361 | 0.99832431
25793.71 | 0.99749504 | 0.99857539 | 0.99856706
25794.24 | 0.99680954 | 0.99850002 | 0.99851994
25794.78 | 0.99748163 | 0.9978064 | 0.99842741
25795.31 | 0.99757332 | 0.99874159 | 0.9981559
25795.84 | 0.99822172 | 0.99921474 | 0.99845021
25796.37 | 0.99790072 | 0.99839015 | 0.99809447
25796.9 | 0.99909488 | 0.99872129 | 0.99809578
25797.44 | 0.99651378 | 0.99816233 | 0.99798354
25797.97 | 0.99991298 | 0.99815401 | 0.99828192
25798.5 | 0.99920326 | 0.99830341 | 0.99830959
25799.03 | 0.9960286 | 0.99878703 | 0.9984323
25799.56 | 0.9975021 | 0.99924382 | 0.9980529
25800.09 | 0.99908909 | 0.99785924 | 0.99820159
25800.63 | 0.99611484 | 0.9974275 | 0.99837304
25801.16 | 0.99865805 | 0.99804585 | 0.99828468
25801.69 | 1.000055 | 0.99876671 | 0.99824519
25802.22 | 0.99786487 | 0.99840097 | 0.99818338
25802.75 | 0.99868759 | 0.99741822 | 0.99811694
25803.29 | 0.99821305 | 0.99827989 | 0.9980724
25803.82 | 0.99979332 | 0.99851702 | 0.99804803
25804.35 | 0.99805718 | 0.99721318 | 0.99798198
25804.88 | 0.99865929 | 0.9975422 | 0.99799013
25805.41 | 0.99834003 | 0.99789146 | 0.99816514
25805.95 | 0.99869282 | 0.99789649 | 0.99795125
25806.48 | 0.99888221 | 0.99852519 | 0.9978983
25807.01 | 0.99859781 | 0.99788542 | 0.9979122
25807.54 | 0.99829811 | 0.99724974 | 0.99773465
25808.08 | 0.99744781 | 0.998168 | 0.99779101
25808.61 | 0.99739257 | 0.99854544 | 0.9978595
25809.14 | 0.99767135 | 0.99878021 | 0.99783742
25809.67 | 0.99592622 | 0.99829654 | 0.99785232
25810.2 | 0.99792755 | 0.99746229 | 0.99797056
25810.74 | 0.99730199 | 0.99763949 | 0.99780726
25811.27 | 0.99717021 | 0.99794574 | 0.99806893
25811.8 | 0.99870206 | 0.99788675 | 0.99788923
25812.33 | 0.9975834 | 0.9979418 | 0.99806192
25812.87 | 0.99833319 | 0.99840634 | 0.99810781
25813.4 | 0.99883883 | 0.99782273 | 0.99779991
25813.93 | 0.99854099 | 0.99697373 | 0.99801126
25814.46 | 0.99734799 | 0.99750487 | 0.998067
25815 | 0.99746454 | 0.99739231 | 0.99799563
25815.53 | 0.99836306 | 0.9975382 | 0.99788269
25816.06 | 0.99860657 | 0.99781709 | 0.99787448
25816.59 | 0.99753355 | 0.9975414 | 0.99788699
25817.13 | 0.99780063 | 0.99734809 | 0.99740572
25817.66 | 0.99826458 | 0.99710654 | 0.99797634
25818.19 | 0.99848834 | 0.99728196 | 0.99783321
25818.72 | 0.99669037 | 0.99797547 | 0.99793824
25819.26 | 0.99562556 | 0.99756071 | 0.99778159
25819.79 | 0.99953896 | 0.99803825 | 0.99758356
25820.32 | 0.99765576 | 0.99861998 | 0.99768587
25820.86 | 0.99785717 | 0.99813631 | 0.99789275
25821.39 | 0.99870082 | 0.99813304 | 0.99785443
25821.92 | 0.99665162 | 0.99795844 | 0.99807937
25822.45 | 0.99745374 | 0.99780293 | 0.99772034
25822.99 | 0.99677736 | 0.99774397 | 0.99754793
25823.52 | 0.99677599 | 0.99741337 | 0.99765671
25824.05 | 0.99658246 | 0.9979254 | 0.99766425
25824.59 | 0.99810456 | 0.99809207 | 0.99782407
25825.12 | 0.99693724 | 0.9987937 | 0.99751908
25825.65 | 0.99868456 | 0.9983134 | 0.99751537
25826.18 | 0.9987289 | 0.99703788 | 0.99757932
25826.72 | 0.99954788 | 0.99745339 | 0.99760489
25827.25 | 0.99711198 | 0.99773406 | 0.99748834
25827.78 | 0.99647289 | 0.99763293 | 0.99756186
25828.32 | 0.9974468 | 0.99783976 | 0.99749108
25828.85 | 0.99873111 | 0.99815695 | 0.99751647
25829.38 | 0.99662042 | 0.9970773 | 0.997523
25829.92 | 0.99846974 | 0.9969712 | 0.99758144
25830.45 | 0.99831957 | 0.99688889 | 0.99748294
25830.98 | 0.99750129 | 0.99710653 | 0.99727936
25831.52 | 0.99683978 | 0.99797999 | 0.9971536
25832.05 | 0.99644063 | 0.99809035 | 0.99748289
25832.58 | 0.99707197 | 0.99704745 | 0.99736608
25833.12 | 0.99679026 | 0.99659063 | 0.99742359
25833.65 | 0.99695214 | 0.99745874 | 0.997625
25834.18 | 0.99756593 | 0.99711728 | 0.99743125
25834.72 | 0.99781905 | 0.99643135 | 0.99714868
25835.25 | 0.99714466 | 0.99657993 | 0.99727338
25835.78 | 0.99568864 | 0.99776716 | 0.99754184
25836.32 | 0.99719924 | 0.99859426 | 0.99711868
25836.85 | 0.9977212 | 0.99700568 | 0.99721005
25837.38 | 0.99745716 | 0.99654949 | 0.99736103
25837.92 | 0.99749179 | 0.99754339 | 0.99727005
25838.45 | 0.996302 | 0.99735847 | 0.99730458
25838.98 | 0.99820587 | 0.99781546 | 0.99731899
25839.52 | 0.99656367 | 0.99776621 | 0.9972034
25840.05 | 0.99882336 | 0.99697015 | 0.99718749
25840.58 | 0.99829717 | 0.99671928 | 0.9972621
25841.12 | 0.99639946 | 0.99748166 | 0.99716431
25841.65 | 0.99709803 | 0.99762447 | 0.99699152
25842.18 | 0.99717435 | 0.99745746 | 0.99729349
25842.72 | 0.99774583 | 0.99761399 | 0.99731643
25843.25 | 0.9961519 | 0.99716062 | 0.99707301
25843.79 | 0.99628012 | 0.99768826 | 0.99681798
25844.32 | 0.99597208 | 0.9974208 | 0.99694206
25844.85 | 0.9957841 | 0.99764986 | 0.99708166
25845.39 | 0.99717853 | 0.99655828 | 0.99692211
25845.92 | 0.99716079 | 0.99577195 | 0.99708781
25846.45 | 0.99594004 | 0.99659087 | 0.99707619
25846.99 | 0.99757019 | 0.99670389 | 0.99696624
25847.52 | 0.99736243 | 0.99625622 | 0.99696668
25848.06 | 0.99534429 | 0.99720265 | 0.9971366
25848.59 | 0.99793979 | 0.9973583 | 0.99719354
25849.12 | 0.99661193 | 0.99629978 | 0.99713488
25849.66 | 0.99780093 | 0.99663805 | 0.9971152
25850.19 | 0.99765417 | 0.99661591 | 0.99695559
25850.73 | 0.99543722 | 0.99688264 | 0.99696737
25851.26 | 0.99777278 | 0.99802839 | 0.99700036
25851.79 | 0.99714562 | 0.99766522 | 0.99695537
25852.33 | 0.99599839 | 0.99684956 | 0.99689496
25852.86 | 0.99813738 | 0.99736721 | 0.99677667
25853.4 | 0.99650105 | 0.9969349 | 0.99696242
25853.93 | 0.99724488 | 0.99661053 | 0.99707871
25854.46 | 0.99772451 | 0.99756544 | 0.99663692
25855 | 0.99683259 | 0.99753297 | 0.99681322
25855.53 | 0.99755014 | 0.99682337 | 0.99687879
25856.07 | 0.9968765 | 0.99648574 | 0.99691904
25856.6 | 0.99835814 | 0.99696426 | 0.99666956
25857.14 | 0.99713863 | 0.99743137 | 0.9965103
25857.67 | 0.9957012 | 0.99738248 | 0.9966585
25858.2 | 0.99745349 | 0.99752171 | 0.99655087
25858.74 | 0.99660724 | 0.99700161 | 0.99686151
25859.27 | 0.99456933 | 0.99652756 | 0.99667299
25859.81 | 0.99700884 | 0.99681071 | 0.99680207
25860.34 | 0.99780912 | 0.99768989 | 0.99680413
25860.88 | 0.99599339 | 0.99790793 | 0.99675158
25861.41 | 0.99737 | 0.99765403 | 0.99653507
25861.95 | 0.99574198 | 0.99783231 | 0.99653786
25862.48 | 0.99800277 | 0.99693363 | 0.99677092
25863.01 | 0.99514813 | 0.99635851 | 0.99646913
25863.55 | 0.99775775 | 0.99682066 | 0.9964922
25864.08 | 0.9954729 | 0.9971357 | 0.99659448
25864.62 | 0.99640572 | 0.99662427 | 0.99679546
25865.15 | 0.99599842 | 0.99676018 | 0.99640858
25865.69 | 0.9971517 | 0.9969166 | 0.99671813
25866.22 | 0.99694958 | 0.99641351 | 0.99656402
25866.76 | 0.99737359 | 0.99673207 | 0.99659799
25867.29 | 0.99569335 | 0.99715601 | 0.99654609
25867.83 | 0.9953357 | 0.99726229 | 0.99659304
25868.36 | 0.99707658 | 0.99667985 | 0.99675127
25868.9 | 0.99749176 | 0.99644555 | 0.99647667
25869.43 | 0.99618038 | 0.99745905 | 0.99639221
25869.97 | 0.99662388 | 0.99656906 | 0.99673345
25870.5 | 0.99671193 | 0.99634125 | 0.99638644
25871.04 | 0.99612924 | 0.99751229 | 0.99657622
25871.57 | 0.99819746 | 0.99719501 | 0.99666168
25872.1 | 0.99700822 | 0.99667166 | 0.99655378
25872.64 | 0.99513514 | 0.99632324 | 0.99656323
25873.17 | 0.99659415 | 0.9958009 | 0.99645415
25873.71 | 0.99625804 | 0.9963026 | 0.99643173
25874.24 | 0.9971821 | 0.99602312 | 0.99636102
25874.78 | 0.99687869 | 0.99621469 | 0.99620384
25875.31 | 0.99735949 | 0.99721712 | 0.99627745
25875.85 | 0.99591854 | 0.99696544 | 0.99652423
25876.38 | 0.99572685 | 0.995994 | 0.9963526
25876.92 | 0.99483167 | 0.9957103 | 0.99632685
25877.46 | 0.99682055 | 0.99636993 | 0.99624421
25877.99 | 0.99801515 | 0.99666698 | 0.99644744
25878.53 | 0.99532306 | 0.99656795 | 0.995943
25879.06 | 0.99608314 | 0.99681165 | 0.99584212
25879.6 | 0.99675323 | 0.9962111 | 0.9959875
25880.13 | 0.99546098 | 0.99592519 | 0.99621014
25880.67 | 0.9940722 | 0.99710724 | 0.99618796
25881.2 | 0.99652202 | 0.99710713 | 0.9959423
25881.74 | 0.99697586 | 0.99547322 | 0.995915
25882.27 | 0.99616382 | 0.99597797 | 0.99610599
25882.81 | 0.99604778 | 0.9968115 | 0.99604537
25883.34 | 0.99628803 | 0.9954837 | 0.99601625
25883.88 | 0.99641427 | 0.99600209 | 0.99597465
25884.41 | 0.99653221 | 0.99670299 | 0.99600908
25884.95 | 0.99623048 | 0.9968691 | 0.99592568
25885.48 | 0.99766488 | 0.99745967 | 0.99571611
25886.02 | 0.99398121 | 0.99652461 | 0.9960252
25886.56 | 0.99638447 | 0.99571167 | 0.99599853
25887.09 | 0.99627522 | 0.99577712 | 0.99616472
25887.63 | 0.99615457 | 0.99549468 | 0.99612998
25888.16 | 0.99531387 | 0.99593495 | 0.99609202
25888.7 | 0.99743538 | 0.99647208 | 0.9961142
25889.23 | 0.99601606 | 0.9962059 | 0.99590526
25889.77 | 0.99666163 | 0.99601622 | 0.99609406
25890.31 | 0.99557148 | 0.99567644 | 0.99607894
25890.84 | 0.99710605 | 0.99603012 | 0.99596117
25891.38 | 0.99793275 | 0.99629991 | 0.99612271
25891.91 | 0.99644999 | 0.9957338 | 0.99590075
25892.45 | 0.99788795 | 0.99619095 | 0.99597735
25892.98 | 0.99645535 | 0.99516013 | 0.99559881
25893.52 | 0.99690861 | 0.99547536 | 0.99595246
25894.06 | 0.99534887 | 0.99644173 | 0.99574035
25894.59 | 0.99681339 | 0.99625999 | 0.9958879
25895.13 | 0.99564222 | 0.99647425 | 0.9958128
25895.66 | 0.99576179 | 0.99623639 | 0.99591053
25896.2 | 0.99721703 | 0.99518519 | 0.99581977
25896.73 | 0.99516857 | 0.99492628 | 0.99577344
25897.27 | 0.99539022 | 0.99568728 | 0.99570424
25897.81 | 0.99566861 | 0.99673817 | 0.99571447
25898.34 | 0.99626837 | 0.99649985 | 0.99560446
25898.88 | 0.99577382 | 0.99492852 | 0.99572751
25899.41 | 0.99344359 | 0.99575598 | 0.99564861
25899.95 | 0.99537242 | 0.9962813 | 0.99584038
25900.49 | 0.99550221 | 0.99548987 | 0.99595766
25901.02 | 0.99467399 | 0.99643057 | 0.99576455
25901.56 | 0.9966464 | 0.9970329 | 0.99556033
25902.1 | 0.9950033 | 0.99566897 | 0.99562665
25902.63 | 0.99550024 | 0.99585351 | 0.99565672
25903.17 | 0.99479589 | 0.99588148 | 0.99546498
25903.7 | 0.9966726 | 0.99530156 | 0.99563547
25904.24 | 0.99627168 | 0.99573406 | 0.99579177
25904.78 | 0.99732914 | 0.99515098 | 0.99574109
25905.31 | 0.99667756 | 0.99536405 | 0.99585867
25905.85 | 0.99587483 | 0.99638533 | 0.99542455
25906.39 | 0.9946376 | 0.99612966 | 0.99553051
25906.92 | 0.99527406 | 0.99590586 | 0.99526269
25907.46 | 0.99387304 | 0.99649081 | 0.99539275
25907.99 | 0.99701802 | 0.99634245 | 0.99561249
25908.53 | 0.99554272 | 0.99512855 | 0.9955302
25909.07 | 0.99415035 | 0.99534959 | 0.9954034
25909.6 | 0.99672979 | 0.9953863 | 0.99548094
25910.14 | 0.99627617 | 0.99475563 | 0.995296
25910.68 | 0.9950038 | 0.99538926 | 0.99552606
25911.21 | 0.99553307 | 0.99615584 | 0.9954037
25911.75 | 0.99665787 | 0.99610676 | 0.99556414
25912.29 | 0.99658404 | 0.9965671 | 0.99527102
25912.82 | 0.9945217 | 0.9962209 | 0.99543434
25913.36 | 0.99337364 | 0.99564745 | 0.99546948
25913.9 | 0.9947254 | 0.99629591 | 0.99536072
25914.43 | 0.99559729 | 0.99564253 | 0.99536897
25914.97 | 0.99389897 | 0.99460194 | 0.99543095
25915.51 | 0.99398872 | 0.99451734 | 0.99499207
25916.04 | 0.99436712 | 0.99479994 | 0.99538188
25916.58 | 0.9971204 | 0.99546814 | 0.99522334
25917.12 | 0.99536302 | 0.99554989 | 0.99521822
25917.65 | 0.99477197 | 0.99566737 | 0.99551456
25918.19 | 0.99694224 | 0.99578857 | 0.99533391
25918.73 | 0.99439226 | 0.9951569 | 0.99502439
25919.26 | 0.99456309 | 0.99535038 | 0.99501663
25919.8 | 0.99549974 | 0.99532467 | 0.99544754
25920.34 | 0.99370946 | 0.99460657 | 0.99537934
25920.88 | 0.99565908 | 0.99486475 | 0.99534658
25921.41 | 0.99686467 | 0.99432853 | 0.99524363
25921.95 | 0.99635589 | 0.99474551 | 0.99518386
25922.49 | 0.99274466 | 0.99551169 | 0.99508809
25923.02 | 0.9943257 | 0.99557593 | 0.99507835
25923.56 | 0.99507221 | 0.99571558 | 0.99521967
25924.1 | 0.99514625 | 0.99499681 | 0.99536238
25924.63 | 0.99460071 | 0.99459399 | 0.99499503
25925.17 | 0.9947533 | 0.99456385 | 0.99506103
25925.71 | 0.99640576 | 0.99478995 | 0.99536768
25926.25 | 0.99503219 | 0.99506669 | 0.99518845
25926.78 | 0.99595807 | 0.99479749 | 0.99472655
25927.32 | 0.99362163 | 0.9946012 | 0.99482797
25927.86 | 0.99466267 | 0.99430181 | 0.99501619
25928.39 | 0.99571509 | 0.9937153 | 0.99495311
25928.93 | 0.99566009 | 0.99331649 | 0.9949766
25929.47 | 0.99510945 | 0.99519113 | 0.99488338
25930.01 | 0.99352173 | 0.99556939 | 0.99475785
25930.54 | 0.995181 | 0.99497818 | 0.99452779
25931.08 | 0.99563022 | 0.99445088 | 0.99478325
25931.62 | 0.99430879 | 0.99431857 | 0.99497595
25932.16 | 0.99459639 | 0.99523594 | 0.99486681
25932.69 | 0.99546085 | 0.9949469 | 0.99478313
25933.23 | 0.99545802 | 0.99473023 | 0.99473032
25933.77 | 0.99574118 | 0.99492941 | 0.99499302
25934.31 | 0.99470999 | 0.99549587 | 0.99491471
25934.84 | 0.99431896 | 0.99530605 | 0.99463437
25935.38 | 0.99450598 | 0.9947788 | 0.99476954
25935.92 | 0.99505102 | 0.99460939 | 0.99461503
25936.46 | 0.99380794 | 0.99535428 | 0.99457498
25936.99 | 0.99450845 | 0.99430863 | 0.99466925
25937.53 | 0.99335047 | 0.99441689 | 0.99486869
25938.07 | 0.99338015 | 0.99484092 | 0.99483028
25938.61 | 0.99463899 | 0.99473627 | 0.99494945
25939.14 | 0.99471498 | 0.99525305 | 0.99479527
25939.68 | 0.99557422 | 0.99474049 | 0.99471779
25940.22 | 0.99394452 | 0.99558661 | 0.99451718
25940.76 | 0.99467927 | 0.99588756 | 0.99458395
25941.3 | 0.994866 | 0.99513857 | 0.99490947
25941.83 | 0.99381092 | 0.99424697 | 0.9947319
25942.37 | 0.99409365 | 0.99522074 | 0.99457678
25942.91 | 0.9942017 | 0.99510382 | 0.99471221
25943.45 | 0.99515682 | 0.99464706 | 0.99429198
25943.99 | 0.99417537 | 0.99604676 | 0.99456905
25944.52 | 0.99506763 | 0.9958544 | 0.9944126
25945.06 | 0.99617114 | 0.99494164 | 0.99457148
25945.6 | 0.99563936 | 0.99463288 | 0.99448479
25946.14 | 0.99538045 | 0.99525429 | 0.99443453
25946.68 | 0.99390326 | 0.99484971 | 0.9946351
25947.21 | 0.99499626 | 0.99399595 | 0.99460766
25947.75 | 0.9932723 | 0.99393578 | 0.99444106
25948.29 | 0.99291942 | 0.99388253 | 0.99457464
25948.83 | 0.99502704 | 0.9944477 | 0.99440617
25949.37 | 0.99319603 | 0.99514681 | 0.99448243
25949.9 | 0.99500719 | 0.99495205 | 0.9944292
25950.44 | 0.99352108 | 0.99418309 | 0.99440811
25950.98 | 0.99414397 | 0.99387824 | 0.99433927
25951.52 | 0.99427343 | 0.99422125 | 0.99427417
25952.06 | 0.99338327 | 0.99378477 | 0.99424388
25952.59 | 0.99527508 | 0.99351968 | 0.9942654
25953.13 | 0.9927758 | 0.99424222 | 0.99448881
25953.67 | 0.99455133 | 0.99423547 | 0.99417065
25954.21 | 0.9967089 | 0.99418409 | 0.99440331
25954.75 | 0.9961461 | 0.99472167 | 0.99424313
25955.29 | 0.99316421 | 0.99382585 | 0.99412842
25955.83 | 0.99507937 | 0.99365931 | 0.9943832
25956.36 | 0.99386202 | 0.99418123 | 0.99451469
25956.9 | 0.99422482 | 0.99404985 | 0.99440396
25957.44 | 0.99528842 | 0.99466098 | 0.99424227
25957.98 | 0.99480187 | 0.99496767 | 0.99437093
25958.52 | 0.99465807 | 0.9945026 | 0.99432789
25959.06 | 0.99517141 | 0.99485068 | 0.99426586
25959.59 | 0.99333386 | 0.99478299 | 0.99412672
25960.13 | 0.99499554 | 0.99397514 | 0.99389044
25960.67 | 0.99295219 | 0.99521378 | 0.9940324
25961.21 | 0.99442606 | 0.99490818 | 0.99431386
25961.75 | 0.99403975 | 0.99308237 | 0.99396828
25962.29 | 0.9923391 | 0.99245461 | 0.99400918
25962.83 | 0.99465781 | 0.99350423 | 0.99418133
25963.37 | 0.99433692 | 0.99354771 | 0.99411312
25963.9 | 0.9937087 | 0.99370434 | 0.99395904
25964.44 | 0.99454926 | 0.99445047 | 0.9940796
25964.98 | 0.99316067 | 0.99431503 | 0.9940019
25965.52 | 0.99536135 | 0.99359525 | 0.99379128
25966.06 | 0.99239204 | 0.99389131 | 0.9942019
25966.6 | 0.99356653 | 0.99342624 | 0.99391078
25967.14 | 0.99555099 | 0.99357705 | 0.99389519
25967.68 | 0.99389155 | 0.99407417 | 0.99386518
25968.21 | 0.99470407 | 0.99488321 | 0.99386317
25968.75 | 0.99470822 | 0.99561915 | 0.99382832
25969.29 | 0.99280636 | 0.99356071 | 0.99389646
25969.83 | 0.99256594 | 0.99287155 | 0.99399068
25970.37 | 0.99423584 | 0.99423003 | 0.99413234
25970.91 | 0.9924911 | 0.99345969 | 0.99404335
25971.45 | 0.99191437 | 0.99338915 | 0.99355366
25971.99 | 0.99290739 | 0.99313004 | 0.99366331
25972.53 | 0.99339168 | 0.99331661 | 0.99366077
25973.07 | 0.99353535 | 0.99402391 | 0.99411548
25973.61 | 0.99366589 | 0.99384434 | 0.99405404
25974.14 | 0.99159403 | 0.99489922 | 0.99401224
25974.68 | 0.99268734 | 0.99370083 | 0.99363564
25975.22 | 0.99337018 | 0.99363478 | 0.99377067
25975.76 | 0.99452457 | 0.99455564 | 0.99358066
25976.3 | 0.99253066 | 0.99320628 | 0.99375947
25976.84 | 0.99409109 | 0.99286114 | 0.99362589
25977.38 | 0.9919705 | 0.99328099 | 0.99364241
25977.92 | 0.99467053 | 0.99370853 | 0.99379533
25978.46 | 0.99365681 | 0.99365332 | 0.99354424
25979 | 0.99284392 | 0.99245535 | 0.99340652
25979.54 | 0.99168168 | 0.99361233 | 0.99369744
25980.08 | 0.99452788 | 0.99389532 | 0.9936432
25980.62 | 0.99270843 | 0.99267023 | 0.99365138
25981.16 | 0.99446077 | 0.99323535 | 0.99359811
25981.7 | 0.99303643 | 0.99479368 | 0.99353625
25982.23 | 0.99309504 | 0.99413049 | 0.99342885
25982.77 | 0.99129294 | 0.99218488 | 0.99326168
25983.31 | 0.99263691 | 0.99266763 | 0.99349689
25983.85 | 0.99361842 | 0.99270011 | 0.99327286
25984.39 | 0.99447764 | 0.99388327 | 0.99332132
25984.93 | 0.99161001 | 0.99443077 | 0.99367815
25985.47 | 0.99150854 | 0.99387468 | 0.99343356
25986.01 | 0.99430206 | 0.99302704 | 0.99364301
25986.55 | 0.99341674 | 0.99168009 | 0.99347826
25987.09 | 0.99485003 | 0.99312381 | 0.99342106
25987.63 | 0.99376817 | 0.99351348 | 0.99348423
25988.17 | 0.99460974 | 0.99374604 | 0.99309224
25988.71 | 0.99303878 | 0.99331313 | 0.99336079
25989.25 | 0.9931882 | 0.99370815 | 0.99302326
25989.79 | 0.99367382 | 0.99353866 | 0.99306642
25990.33 | 0.99239752 | 0.99283323 | 0.99288102
25990.87 | 0.99316472 | 0.99389968 | 0.99307717
25991.41 | 0.99301275 | 0.99349305 | 0.99349897
25991.95 | 0.99211189 | 0.99248502 | 0.99339915
25992.49 | 0.9928681 | 0.99383471 | 0.99347083
25993.03 | 0.99284485 | 0.99365976 | 0.99310418
25993.57 | 0.99208146 | 0.99423629 | 0.99314817
25994.11 | 0.99230269 | 0.99430176 | 0.9932282
25994.65 | 0.99259594 | 0.99317076 | 0.99308985
25995.19 | 0.99247653 | 0.99308909 | 0.99305969
25995.73 | 0.99292474 | 0.99385431 | 0.99333566
25996.27 | 0.99297338 | 0.99366505 | 0.99307266
25996.81 | 0.99297834 | 0.99311561 | 0.99311701
25997.35 | 0.99297671 | 0.99396491 | 0.99298257
25997.89 | 0.99383964 | 0.99531057 | 0.99287597