## Sheet1
Temperature / °C
R / Å | 203 | 213 | 223 | 233 | 245 | 255
0 | 0.08687 | 0.08378 | 0.08468 | 0.08314 | 0.07851 | 0.0761
0.03068 | 0.08762 | 0.085 | 0.08561 | 0.08423 | 0.0803 | 0.07823
0.06136 | 0.08955 | 0.08811 | 0.08797 | 0.08702 | 0.08485 | 0.08364
0.09204 | 0.0918 | 0.09181 | 0.09077 | 0.09037 | 0.09033 | 0.09014
0.12272 | 0.09344 | 0.0947 | 0.0929 | 0.09305 | 0.09485 | 0.09553
0.1534 | 0.09381 | 0.09577 | 0.09358 | 0.09413 | 0.09705 | 0.0983
0.18408 | 0.0928 | 0.09469 | 0.09259 | 0.09332 | 0.09636 | 0.09775
0.21476 | 0.09091 | 0.09195 | 0.09041 | 0.09103 | 0.09309 | 0.09414
0.24544 | 0.08925 | 0.08882 | 0.08822 | 0.0884 | 0.08852 | 0.08874
0.27612 | 0.08922 | 0.08718 | 0.08758 | 0.08707 | 0.08479 | 0.08384
0.3068 | 0.09182 | 0.08872 | 0.08974 | 0.08854 | 0.08432 | 0.08228
0.33748 | 0.09707 | 0.0939 | 0.0949 | 0.09327 | 0.08846 | 0.08595
0.36816 | 0.10386 | 0.10159 | 0.10199 | 0.10034 | 0.09648 | 0.0943
0.39884 | 0.11051 | 0.10972 | 0.10919 | 0.10792 | 0.10603 | 0.10478
0.42951 | 0.11538 | 0.11615 | 0.1147 | 0.11408 | 0.1145 | 0.11441
0.46019 | 0.11739 | 0.11938 | 0.11725 | 0.1174 | 0.11983 | 0.12083
0.49087 | 0.11636 | 0.11886 | 0.11652 | 0.11735 | 0.12095 | 0.12271
0.52155 | 0.11346 | 0.11548 | 0.11353 | 0.11469 | 0.11815 | 0.12007
0.55223 | 0.11157 | 0.11203 | 0.11109 | 0.112 | 0.11365 | 0.11489
0.58291 | 0.115 | 0.1133 | 0.11369 | 0.11369 | 0.11215 | 0.11183
0.61359 | 0.12759 | 0.12418 | 0.12559 | 0.12439 | 0.1197 | 0.11755
0.64427 | 0.15005 | 0.14624 | 0.14788 | 0.14591 | 0.13987 | 0.1367
0.67495 | 0.18006 | 0.17703 | 0.17826 | 0.17631 | 0.17113 | 0.16821
0.70563 | 0.21417 | 0.21256 | 0.21311 | 0.21199 | 0.2092 | 0.2075
0.73631 | 0.24915 | 0.24903 | 0.249 | 0.24936 | 0.24967 | 0.24973
0.76699 | 0.28236 | 0.28336 | 0.28314 | 0.2854 | 0.28884 | 0.29081
0.79767 | 0.31182 | 0.31329 | 0.31343 | 0.31772 | 0.32374 | 0.32745
0.82835 | 0.33629 | 0.33735 | 0.3385 | 0.34466 | 0.35221 | 0.35718
0.85903 | 0.35522 | 0.35504 | 0.35779 | 0.36529 | 0.37292 | 0.3784
0.88971 | 0.36883 | 0.36676 | 0.37152 | 0.37945 | 0.3855 | 0.3905
0.92039 | 0.37796 | 0.37384 | 0.38063 | 0.38778 | 0.39059 | 0.39404
0.95107 | 0.38397 | 0.37832 | 0.38659 | 0.39161 | 0.38989 | 0.3908
0.98175 | 0.38843 | 0.38256 | 0.39118 | 0.39278 | 0.38605 | 0.38381
1.01243 | 0.39294 | 0.3888 | 0.39609 | 0.39345 | 0.3824 | 0.37714
1.04311 | 0.39885 | 0.39857 | 0.40268 | 0.39575 | 0.38242 | 0.37527
1.07379 | 0.40724 | 0.41249 | 0.41188 | 0.40154 | 0.38902 | 0.382
1.10447 | 0.41911 | 0.43041 | 0.42431 | 0.41231 | 0.40387 | 0.39933
1.13515 | 0.43554 | 0.45195 | 0.44064 | 0.42918 | 0.42723 | 0.42703
1.16583 | 0.45794 | 0.47704 | 0.46191 | 0.4531 | 0.45839 | 0.4633
1.1965 | 0.48793 | 0.50627 | 0.48956 | 0.48486 | 0.49633 | 0.50586
1.22718 | 0.52691 | 0.54085 | 0.5252 | 0.52508 | 0.54017 | 0.55282
1.25786 | 0.57553 | 0.58211 | 0.56996 | 0.57382 | 0.58928 | 0.60293
1.28854 | 0.63315 | 0.63088 | 0.6239 | 0.63038 | 0.64304 | 0.65548
1.31922 | 0.69777 | 0.68679 | 0.68565 | 0.69304 | 0.70053 | 0.70987
1.3499 | 0.76617 | 0.74807 | 0.75242 | 0.75911 | 0.76021 | 0.76524
1.38058 | 0.83427 | 0.81158 | 0.82037 | 0.82513 | 0.81981 | 0.82013
1.41126 | 0.89766 | 0.87327 | 0.88507 | 0.88717 | 0.87637 | 0.87237
1.44194 | 0.95191 | 0.92865 | 0.94194 | 0.94115 | 0.92651 | 0.91919
1.47262 | 0.99302 | 0.97331 | 0.98671 | 0.98322 | 0.96667 | 0.95742
1.5033 | 1.01768 | 1.00332 | 1.01572 | 1.01003 | 0.99353 | 0.98384
1.53398 | 1.0235 | 1.0156 | 1.02623 | 1.01903 | 1.00428 | 0.99553
1.56466 | 1.00921 | 1.0081 | 1.01657 | 1.0086 | 0.99691 | 0.9902
1.59534 | 0.9747 | 0.98002 | 0.98626 | 0.97826 | 0.97039 | 0.96642
1.62602 | 0.92105 | 0.93179 | 0.93605 | 0.92863 | 0.92479 | 0.92381
1.6567 | 0.85044 | 0.8651 | 0.86783 | 0.86144 | 0.86132 | 0.86311
1.68738 | 0.766 | 0.7827 | 0.78452 | 0.77941 | 0.78223 | 0.78616
1.71806 | 0.6716 | 0.68829 | 0.68984 | 0.68608 | 0.69072 | 0.69583
1.74874 | 0.57162 | 0.58621 | 0.58813 | 0.58558 | 0.59072 | 0.59583
1.77942 | 0.47068 | 0.48123 | 0.48401 | 0.48244 | 0.4867 | 0.49049
1.8101 | 0.37342 | 0.37829 | 0.38222 | 0.38133 | 0.38345 | 0.3846
1.84078 | 0.28434 | 0.28238 | 0.28747 | 0.28706 | 0.28601 | 0.28332
1.87146 | 0.20784 | 0.19871 | 0.20456 | 0.20467 | 0.19997 | 0.19243
1.90214 | 0.14838 | 0.13363 | 0.13912 | 0.14039 | 0.13272 | 0.12036
1.93282 | 0.11022 | 0.09577 | 0.09871 | 0.10254 | 0.09572 | 0.08347
1.9635 | 0.09378 | 0.08858 | 0.08772 | 0.09455 | 0.09392 | 0.09069
1.99418 | 0.09077 | 0.09667 | 0.09413 | 0.1025 | 0.10765 | 0.11265
2.02485 | 0.09024 | 0.10343 | 0.10158 | 0.11022 | 0.11823 | 0.12789
2.05553 | 0.08651 | 0.10279 | 0.10303 | 0.11095 | 0.11935 | 0.13096
2.08621 | 0.07879 | 0.09439 | 0.09748 | 0.10363 | 0.11043 | 0.12181
2.11689 | 0.06926 | 0.08058 | 0.08662 | 0.08973 | 0.09339 | 0.10253
2.14757 | 0.06217 | 0.06592 | 0.0739 | 0.07254 | 0.0721 | 0.07691
2.17825 | 0.06233 | 0.05782 | 0.06474 | 0.05819 | 0.05429 | 0.0526
2.20893 | 0.0713 | 0.06321 | 0.06544 | 0.0563 | 0.05353 | 0.04759
2.23961 | 0.08639 | 0.07998 | 0.07765 | 0.07061 | 0.07256 | 0.06958
2.27029 | 0.10432 | 0.10162 | 0.09726 | 0.09398 | 0.09952 | 0.10083
2.30097 | 0.12309 | 0.12404 | 0.11999 | 0.12002 | 0.12708 | 0.13176
2.33165 | 0.14162 | 0.14532 | 0.1432 | 0.14555 | 0.15221 | 0.15896
2.36233 | 0.15923 | 0.16451 | 0.16527 | 0.16883 | 0.17351 | 0.18098
2.39301 | 0.17525 | 0.181 | 0.18494 | 0.1887 | 0.19025 | 0.19717
2.42369 | 0.18889 | 0.19426 | 0.2011 | 0.2042 | 0.20205 | 0.20738
2.45437 | 0.1992 | 0.20364 | 0.2127 | 0.21453 | 0.20865 | 0.21169
2.48505 | 0.20519 | 0.20846 | 0.21882 | 0.21902 | 0.20989 | 0.21034
2.51573 | 0.20597 | 0.20806 | 0.21878 | 0.21724 | 0.20569 | 0.20363
2.54641 | 0.20095 | 0.20202 | 0.21228 | 0.20913 | 0.19618 | 0.19201
2.57709 | 0.18993 | 0.19028 | 0.19961 | 0.19511 | 0.18186 | 0.17624
2.60777 | 0.17332 | 0.17337 | 0.18177 | 0.17637 | 0.16391 | 0.15772
2.63845 | 0.15221 | 0.1527 | 0.16086 | 0.15514 | 0.14468 | 0.13911
2.66913 | 0.12871 | 0.13095 | 0.14043 | 0.1352 | 0.1283 | 0.12502
2.69981 | 0.10646 | 0.11271 | 0.12585 | 0.1222 | 0.12076 | 0.12166
2.73049 | 0.09128 | 0.10435 | 0.12293 | 0.12185 | 0.12705 | 0.13303
2.76117 | 0.08956 | 0.11025 | 0.13367 | 0.13527 | 0.14663 | 0.15713
2.79184 | 0.10179 | 0.12804 | 0.15426 | 0.15797 | 0.1744 | 0.1885
2.82252 | 0.12187 | 0.15152 | 0.17895 | 0.18423 | 0.20505 | 0.2221
2.8532 | 0.14371 | 0.17545 | 0.20321 | 0.2098 | 0.23462 | 0.2542
2.88388 | 0.16357 | 0.19651 | 0.22412 | 0.23195 | 0.26042 | 0.2821
2.91456 | 0.17946 | 0.21276 | 0.23994 | 0.24903 | 0.28063 | 0.30392
2.94524 | 0.1904 | 0.22318 | 0.24982 | 0.26019 | 0.29414 | 0.31841
2.97592 | 0.1961 | 0.22744 | 0.25354 | 0.26519 | 0.30045 | 0.32495
3.0066 | 0.19673 | 0.22576 | 0.25138 | 0.26423 | 0.29955 | 0.32347
3.03728 | 0.19279 | 0.21877 | 0.244 | 0.25787 | 0.29192 | 0.31446
3.06796 | 0.18498 | 0.20741 | 0.23229 | 0.24689 | 0.27839 | 0.29885
3.09864 | 0.1741 | 0.19278 | 0.21724 | 0.23221 | 0.26006 | 0.27792
3.12932 | 0.16096 | 0.17603 | 0.19986 | 0.21477 | 0.23819 | 0.25322
3.16 | 0.1463 | 0.15826 | 0.18105 | 0.19544 | 0.21413 | 0.22639
3.19068 | 0.13075 | 0.14039 | 0.16157 | 0.17501 | 0.18914 | 0.19904
3.22136 | 0.11482 | 0.12311 | 0.14201 | 0.15411 | 0.16433 | 0.17257
3.25204 | 0.09894 | 0.10684 | 0.12277 | 0.13326 | 0.14061 | 0.14803
3.28272 | 0.08346 | 0.09177 | 0.10414 | 0.11289 | 0.11858 | 0.126
3.3134 | 0.06871 | 0.07791 | 0.08634 | 0.09335 | 0.09855 | 0.10655
3.34408 | 0.05503 | 0.06522 | 0.06961 | 0.07497 | 0.08055 | 0.08929
3.37476 | 0.04282 | 0.05372 | 0.05418 | 0.05809 | 0.06445 | 0.07361
3.40544 | 0.03256 | 0.04362 | 0.0404 | 0.0431 | 0.05005 | 0.05896
3.43612 | 0.02489 | 0.03544 | 0.02882 | 0.03056 | 0.03731 | 0.04515
3.4668 | 0.02054 | 0.0301 | 0.02047 | 0.02149 | 0.0267 | 0.03278
3.49748 | 0.01974 | 0.02845 | 0.017 | 0.01765 | 0.01999 | 0.02408
3.52816 | 0.02157 | 0.03035 | 0.01872 | 0.01944 | 0.01996 | 0.02304
3.55884 | 0.02489 | 0.03453 | 0.02316 | 0.02423 | 0.02565 | 0.02931
3.58952 | 0.02906 | 0.03967 | 0.02844 | 0.02997 | 0.03347 | 0.03808
3.62019 | 0.03382 | 0.04493 | 0.03391 | 0.03593 | 0.04147 | 0.04645
3.65087 | 0.039 | 0.04986 | 0.0394 | 0.0419 | 0.04882 | 0.05329
3.68155 | 0.04434 | 0.05416 | 0.04478 | 0.04768 | 0.05514 | 0.05815
3.71223 | 0.04948 | 0.05765 | 0.04984 | 0.05299 | 0.06022 | 0.06103
3.74291 | 0.05402 | 0.06016 | 0.05427 | 0.0575 | 0.06391 | 0.06214
3.77359 | 0.05758 | 0.06156 | 0.05774 | 0.06085 | 0.06618 | 0.06193
3.80427 | 0.05984 | 0.06175 | 0.05993 | 0.06271 | 0.06701 | 0.06093
3.83495 | 0.06061 | 0.06068 | 0.06061 | 0.06285 | 0.06647 | 0.05972
3.86563 | 0.05978 | 0.05836 | 0.05965 | 0.06119 | 0.06466 | 0.05873
3.89631 | 0.05739 | 0.05491 | 0.05708 | 0.05777 | 0.06176 | 0.0582
3.92699 | 0.05356 | 0.05048 | 0.05304 | 0.05281 | 0.05799 | 0.05807
3.95767 | 0.04852 | 0.04536 | 0.04785 | 0.0467 | 0.05365 | 0.05812
3.98835 | 0.04258 | 0.03992 | 0.04199 | 0.04003 | 0.04908 | 0.058
4.01903 | 0.03613 | 0.03465 | 0.03616 | 0.03371 | 0.04467 | 0.05738
4.04971 | 0.02968 | 0.03015 | 0.03126 | 0.02899 | 0.04082 | 0.05605
4.08039 | 0.02397 | 0.02713 | 0.02839 | 0.02722 | 0.03786 | 0.0539
4.11107 | 0.02012 | 0.02612 | 0.02826 | 0.02886 | 0.03598 | 0.05096
4.14175 | 0.01933 | 0.02711 | 0.03059 | 0.03289 | 0.03512 | 0.04736
4.17243 | 0.02163 | 0.02948 | 0.03431 | 0.03783 | 0.03501 | 0.04335
4.20311 | 0.02572 | 0.03246 | 0.03836 | 0.04261 | 0.03526 | 0.03921
4.23379 | 0.03031 | 0.03541 | 0.04199 | 0.04657 | 0.03547 | 0.03525
4.26447 | 0.03457 | 0.03787 | 0.04473 | 0.04933 | 0.03533 | 0.03175
4.29515 | 0.03803 | 0.03955 | 0.04632 | 0.0507 | 0.03461 | 0.02891
4.32583 | 0.04038 | 0.04027 | 0.04661 | 0.05061 | 0.03321 | 0.02675
4.35651 | 0.04145 | 0.03994 | 0.04559 | 0.0491 | 0.03111 | 0.02513
4.38719 | 0.04118 | 0.03856 | 0.04333 | 0.04631 | 0.02837 | 0.02379
4.41786 | 0.0396 | 0.03622 | 0.04002 | 0.04248 | 0.02514 | 0.02241
4.44854 | 0.03686 | 0.03306 | 0.03593 | 0.03792 | 0.02162 | 0.02078
4.47922 | 0.03322 | 0.02932 | 0.03143 | 0.03304 | 0.01816 | 0.01879
4.5099 | 0.02904 | 0.02531 | 0.02695 | 0.02831 | 0.01518 | 0.01654
4.54058 | 0.02479 | 0.02136 | 0.02297 | 0.02422 | 0.01323 | 0.01436
4.57126 | 0.021 | 0.01781 | 0.0199 | 0.02113 | 0.01268 | 0.01289
4.60194 | 0.01815 | 0.01494 | 0.01788 | 0.01911 | 0.01341 | 0.01288
4.63262 | 0.01643 | 0.0128 | 0.01662 | 0.0178 | 0.01487 | 0.01458
4.6633 | 0.01551 | 0.01119 | 0.01556 | 0.01666 | 0.01656 | 0.01748
4.69398 | 0.01472 | 0.00975 | 0.01421 | 0.01525 | 0.01827 | 0.02089
4.72466 | 0.01339 | 0.00831 | 0.01246 | 0.01356 | 0.02002 | 0.02433
4.75534 | 0.01106 | 0.00728 | 0.01092 | 0.01228 | 0.022 | 0.02755
4.78602 | 0.00755 | 0.00794 | 0.0112 | 0.01284 | 0.02444 | 0.03046
4.8167 | 0.00302 | 0.01102 | 0.01456 | 0.01619 | 0.02747 | 0.0331
4.84738 | 0.00354 | 0.01579 | 0.02028 | 0.02167 | 0.03109 | 0.03561
4.87806 | 0.00996 | 0.02144 | 0.02718 | 0.02824 | 0.03514 | 0.03813
4.90874 | 0.01698 | 0.0274 | 0.03441 | 0.03505 | 0.03934 | 0.04078
4.93942 | 0.02405 | 0.03321 | 0.04133 | 0.04149 | 0.04336 | 0.04356
4.9701 | 0.03072 | 0.03846 | 0.0474 | 0.04706 | 0.04686 | 0.04634
5.00078 | 0.03655 | 0.04277 | 0.05218 | 0.05135 | 0.04952 | 0.04886
5.03146 | 0.04117 | 0.04584 | 0.0553 | 0.05403 | 0.05106 | 0.05081
5.06214 | 0.04425 | 0.04741 | 0.05651 | 0.05492 | 0.05128 | 0.05184
5.09282 | 0.04555 | 0.04733 | 0.05567 | 0.05391 | 0.05004 | 0.05166
5.1235 | 0.04495 | 0.04552 | 0.05274 | 0.05101 | 0.04729 | 0.05003
5.15418 | 0.04242 | 0.04199 | 0.04781 | 0.04632 | 0.04308 | 0.04682
5.18486 | 0.03805 | 0.03685 | 0.04109 | 0.04005 | 0.03754 | 0.04205
5.21553 | 0.03206 | 0.03032 | 0.03288 | 0.03249 | 0.03089 | 0.03586
5.24621 | 0.02474 | 0.02265 | 0.02354 | 0.02399 | 0.02348 | 0.02857
5.27689 | 0.01651 | 0.0142 | 0.01352 | 0.015 | 0.01586 | 0.02075
5.30757 | 0.00798 | 0.00543 | 0.00329 | 0.00646 | 0.00943 | 0.01364
5.33825 | 0.00361 | 0.00406 | 0.00678 | 0.00588 | 0.00858 | 0.01057
5.36893 | 0.01077 | 0.01241 | 0.01613 | 0.0136 | 0.01381 | 0.01426
5.39961 | 0.01839 | 0.02019 | 0.02441 | 0.02124 | 0.02008 | 0.02056
5.43029 | 0.02499 | 0.0269 | 0.03131 | 0.02788 | 0.02568 | 0.02658
5.46097 | 0.03017 | 0.03228 | 0.03657 | 0.03319 | 0.03007 | 0.03134
5.49165 | 0.03372 | 0.03612 | 0.04004 | 0.03701 | 0.03298 | 0.03438
5.52233 | 0.03554 | 0.03833 | 0.04167 | 0.03924 | 0.03427 | 0.03552
5.55301 | 0.03565 | 0.03891 | 0.04151 | 0.03985 | 0.03392 | 0.03471
5.58369 | 0.03418 | 0.03798 | 0.03969 | 0.0389 | 0.032 | 0.03207
5.61437 | 0.03139 | 0.03578 | 0.03644 | 0.03653 | 0.02868 | 0.02785
5.64505 | 0.02764 | 0.03266 | 0.03207 | 0.0329 | 0.02418 | 0.02247
5.67573 | 0.02345 | 0.0291 | 0.02699 | 0.02828 | 0.01882 | 0.01653
5.70641 | 0.01948 | 0.02574 | 0.02169 | 0.02297 | 0.01299 | 0.01122
5.73709 | 0.01663 | 0.0233 | 0.01691 | 0.01738 | 0.00741 | 0.00918
5.76777 | 0.0157 | 0.02237 | 0.01371 | 0.01215 | 0.00485 | 0.01204
5.79845 | 0.01668 | 0.02302 | 0.01314 | 0.00864 | 0.00828 | 0.01677
5.82913 | 0.01869 | 0.02472 | 0.0149 | 0.00891 | 0.01308 | 0.02126
5.85981 | 0.02081 | 0.02673 | 0.0176 | 0.01207 | 0.01742 | 0.02474
5.89049 | 0.02243 | 0.02846 | 0.02017 | 0.01579 | 0.0209 | 0.02689
5.92117 | 0.02326 | 0.02949 | 0.02207 | 0.01904 | 0.02334 | 0.0276
5.95185 | 0.0232 | 0.02961 | 0.02305 | 0.02146 | 0.0247 | 0.02689
5.98253 | 0.02229 | 0.02874 | 0.02303 | 0.02288 | 0.02502 | 0.02487
6.0132 | 0.02065 | 0.0269 | 0.02203 | 0.02327 | 0.0244 | 0.02175
6.04388 | 0.01852 | 0.02419 | 0.02013 | 0.02264 | 0.02299 | 0.01782
6.07456 | 0.0162 | 0.02077 | 0.01747 | 0.02108 | 0.02101 | 0.01342
6.10524 | 0.01409 | 0.01683 | 0.01423 | 0.01873 | 0.0187 | 0.00905
6.13592 | 0.01266 | 0.01266 | 0.01066 | 0.01577 | 0.01638 | 0.0058
6.1666 | 0.01229 | 0.00864 | 0.00717 | 0.01242 | 0.01438 | 0.00586
6.19728 | 0.013 | 0.00569 | 0.00488 | 0.00905 | 0.013 | 0.0086
6.22796 | 0.0144 | 0.00568 | 0.00566 | 0.0063 | 0.01243 | 0.01169
6.25864 | 0.01603 | 0.0082 | 0.00847 | 0.00551 | 0.01257 | 0.01433
6.28932 | 0.01757 | 0.01125 | 0.01159 | 0.00713 | 0.01311 | 0.01628
6.32 | 0.0188 | 0.01404 | 0.01441 | 0.00964 | 0.01374 | 0.01747
6.35068 | 0.01963 | 0.01634 | 0.01671 | 0.01207 | 0.01419 | 0.01793
6.38136 | 0.02002 | 0.01804 | 0.01839 | 0.01406 | 0.01434 | 0.01771
6.41204 | 0.01998 | 0.01914 | 0.0194 | 0.01544 | 0.01412 | 0.01693
6.44272 | 0.01957 | 0.01966 | 0.01973 | 0.01616 | 0.01354 | 0.01573
6.4734 | 0.01889 | 0.01967 | 0.01946 | 0.01622 | 0.01267 | 0.01424
6.50408 | 0.01806 | 0.01928 | 0.01868 | 0.01567 | 0.01161 | 0.01261
6.53476 | 0.01723 | 0.01865 | 0.01756 | 0.01466 | 0.01051 | 0.011
6.56544 | 0.01652 | 0.01794 | 0.01636 | 0.01339 | 0.00954 | 0.00956
6.59612 | 0.01605 | 0.01733 | 0.01538 | 0.01218 | 0.00885 | 0.00839
6.6268 | 0.01584 | 0.01693 | 0.01492 | 0.01141 | 0.00857 | 0.00758
6.65748 | 0.01584 | 0.01679 | 0.01517 | 0.01143 | 0.00865 | 0.00714
6.68816 | 0.01594 | 0.01686 | 0.01608 | 0.0123 | 0.00897 | 0.00698
6.71884 | 0.016 | 0.01697 | 0.0174 | 0.01375 | 0.00933 | 0.00698
6.74952 | 0.0159 | 0.01696 | 0.0188 | 0.0154 | 0.00959 | 0.00702
6.7802 | 0.01555 | 0.01668 | 0.02003 | 0.01694 | 0.00961 | 0.00701
6.81087 | 0.01494 | 0.01602 | 0.02086 | 0.01812 | 0.00935 | 0.00692
6.84155 | 0.01418 | 0.01496 | 0.02119 | 0.01881 | 0.00878 | 0.00671
6.87223 | 0.01347 | 0.01358 | 0.02097 | 0.01895 | 0.00794 | 0.0064
6.90291 | 0.01309 | 0.01212 | 0.02024 | 0.01857 | 0.00689 | 0.006
6.93359 | 0.01335 | 0.01097 | 0.01912 | 0.01775 | 0.00576 | 0.00552
6.96427 | 0.01439 | 0.01065 | 0.01784 | 0.01666 | 0.00474 | 0.00502
6.99495 | 0.01606 | 0.01147 | 0.01666 | 0.01553 | 0.00411 | 0.00452
7.02563 | 0.01809 | 0.01321 | 0.01589 | 0.01461 | 0.00409 | 0.00406
7.05631 | 0.02014 | 0.0154 | 0.01575 | 0.01413 | 0.00459 | 0.00368
7.08699 | 0.02195 | 0.01757 | 0.01625 | 0.01414 | 0.00531 | 0.00343
7.11767 | 0.02329 | 0.01942 | 0.01718 | 0.01455 | 0.00601 | 0.00335
7.14835 | 0.02402 | 0.02071 | 0.01824 | 0.01513 | 0.00658 | 0.00349
7.17903 | 0.02407 | 0.02132 | 0.01917 | 0.01563 | 0.00702 | 0.00388
7.20971 | 0.02344 | 0.02119 | 0.01975 | 0.01587 | 0.00738 | 0.00452
7.24039 | 0.0222 | 0.02036 | 0.01988 | 0.01576 | 0.00779 | 0.00537
7.27107 | 0.02049 | 0.01892 | 0.0195 | 0.0153 | 0.00839 | 0.0064
7.30175 | 0.01852 | 0.017 | 0.01864 | 0.01455 | 0.00924 | 0.00755
7.33243 | 0.01656 | 0.01483 | 0.01738 | 0.01367 | 0.01035 | 0.00877
7.36311 | 0.01488 | 0.01266 | 0.01582 | 0.01285 | 0.01164 | 0.00998
7.39379 | 0.01373 | 0.01078 | 0.0141 | 0.01227 | 0.01297 | 0.01111
7.42447 | 0.01316 | 0.00945 | 0.01235 | 0.01205 | 0.01424 | 0.01212
7.45515 | 0.01305 | 0.00879 | 0.01069 | 0.01217 | 0.01532 | 0.01294
7.48583 | 0.01311 | 0.00864 | 0.00924 | 0.0125 | 0.01614 | 0.01352
7.51651 | 0.01306 | 0.0087 | 0.00807 | 0.01285 | 0.01664 | 0.01386
7.54719 | 0.01271 | 0.00866 | 0.00721 | 0.01305 | 0.01679 | 0.01395
7.57787 | 0.01198 | 0.00835 | 0.00667 | 0.01299 | 0.0166 | 0.01381
7.60854 | 0.0109 | 0.00769 | 0.00641 | 0.01262 | 0.0161 | 0.01348
7.63922 | 0.00957 | 0.00668 | 0.00637 | 0.01195 | 0.01532 | 0.01301
7.6699 | 0.0082 | 0.0054 | 0.00646 | 0.01101 | 0.01431 | 0.01248
7.70058 | 0.00707 | 0.00393 | 0.00658 | 0.00987 | 0.01312 | 0.01191
7.73126 | 0.0065 | 0.00242 | 0.00661 | 0.0086 | 0.01178 | 0.01136
7.76194 | 0.00664 | 0.00134 | 0.00646 | 0.00724 | 0.01032 | 0.01083
7.79262 | 0.00732 | 0.00195 | 0.00606 | 0.00583 | 0.00875 | 0.01028
7.8233 | 0.00827 | 0.00345 | 0.00535 | 0.00441 | 0.00709 | 0.00967
7.85398 | 0.00928 | 0.00508 | 0.00431 | 0.00299 | 0.00537 | 0.00897
7.88466 | 0.01025 | 0.00674 | 0.00298 | 0.00174 | 0.00371 | 0.00812
7.91534 | 0.01119 | 0.00837 | 0.0014 | 0.0015 | 0.00247 | 0.00715
7.94602 | 0.01211 | 0.00993 | 0.000449332 | 0.00268 | 0.00258 | 0.0061
7.9767 | 0.01303 | 0.01137 | 0.00219 | 0.00422 | 0.00394 | 0.00512
8.00738 | 0.01394 | 0.01261 | 0.00394 | 0.00577 | 0.00566 | 0.00446
8.03806 | 0.01476 | 0.01359 | 0.00552 | 0.00721 | 0.00736 | 0.00441
8.06874 | 0.01542 | 0.01421 | 0.00682 | 0.00842 | 0.00891 | 0.005
8.09942 | 0.01584 | 0.01443 | 0.00775 | 0.00933 | 0.01023 | 0.00595
8.1301 | 0.01592 | 0.01421 | 0.00827 | 0.00987 | 0.01125 | 0.00696
8.16078 | 0.01562 | 0.01356 | 0.00835 | 0.01 | 0.01192 | 0.00782
8.19146 | 0.01491 | 0.01251 | 0.00799 | 0.00972 | 0.01223 | 0.00841
8.22214 | 0.01382 | 0.01113 | 0.00724 | 0.00905 | 0.01215 | 0.00864
8.25282 | 0.01241 | 0.0095 | 0.00618 | 0.00803 | 0.0117 | 0.00848
8.2835 | 0.01074 | 0.00774 | 0.00488 | 0.00675 | 0.0109 | 0.00792
8.31418 | 0.00895 | 0.00597 | 0.00347 | 0.0053 | 0.00977 | 0.00699
8.34486 | 0.00715 | 0.0043 | 0.00211 | 0.00383 | 0.00837 | 0.00574
8.37554 | 0.0055 | 0.00283 | 0.00114 | 0.00256 | 0.00676 | 0.00426
8.40621 | 0.00419 | 0.00168 | 0.00141 | 0.00197 | 0.00501 | 0.0027
8.43689 | 0.00339 | 0.000933384 | 0.00228 | 0.00243 | 0.00322 | 0.0015
8.46757 | 0.00318 | 0.000680512 | 0.00306 | 0.00333 | 0.00156 | 0.00193
8.49825 | 0.00334 | 0.000685182 | 0.00364 | 0.00422 | 0.00109 | 0.00334
8.52893 | 0.00357 | 0.000671765 | 0.00401 | 0.00496 | 0.00232 | 0.0048
8.55961 | 0.00371 | 0.00068359 | 0.0042 | 0.0055 | 0.00364 | 0.00611
8.59029 | 0.00372 | 0.000869842 | 0.00425 | 0.00586 | 0.00476 | 0.00721
8.62097 | 0.00361 | 0.00121 | 0.00422 | 0.00606 | 0.00567 | 0.00807
8.65165 | 0.00341 | 0.00158 | 0.00421 | 0.00615 | 0.00638 | 0.00871
8.68233 | 0.00319 | 0.00191 | 0.0043 | 0.00616 | 0.00695 | 0.00915
8.71301 | 0.003 | 0.00218 | 0.00456 | 0.00618 | 0.00747 | 0.00942
8.74369 | 0.00291 | 0.00244 | 0.00504 | 0.00627 | 0.008 | 0.00956
8.77437 | 0.00297 | 0.00281 | 0.00571 | 0.0065 | 0.00857 | 0.00957
8.80505 | 0.00318 | 0.00338 | 0.00654 | 0.00687 | 0.00916 | 0.00946
8.83573 | 0.00358 | 0.00419 | 0.00743 | 0.00736 | 0.00969 | 0.00922
8.86641 | 0.00413 | 0.00517 | 0.0083 | 0.00792 | 0.01008 | 0.00882
8.89709 | 0.00482 | 0.00625 | 0.00908 | 0.00845 | 0.01021 | 0.00826
8.92777 | 0.00565 | 0.00731 | 0.00967 | 0.00887 | 0.01 | 0.00752
8.95845 | 0.00657 | 0.00825 | 0.01001 | 0.00908 | 0.00939 | 0.00663
8.98913 | 0.00755 | 0.00901 | 0.01004 | 0.00902 | 0.00836 | 0.00564
9.01981 | 0.00856 | 0.0095 | 0.00972 | 0.00864 | 0.00693 | 0.0047
9.05049 | 0.00954 | 0.00972 | 0.00903 | 0.00792 | 0.00517 | 0.00407
9.08117 | 0.01043 | 0.00965 | 0.00798 | 0.00683 | 0.00333 | 0.00408
9.11185 | 0.01116 | 0.00935 | 0.00657 | 0.00542 | 0.00234 | 0.0048
9.14253 | 0.01167 | 0.00892 | 0.00486 | 0.00371 | 0.00363 | 0.006
9.17321 | 0.01188 | 0.00852 | 0.00291 | 0.00184 | 0.00596 | 0.00742
9.20388 | 0.01176 | 0.00835 | 0.00101 | 0.00109 | 0.00848 | 0.00889
9.23456 | 0.01128 | 0.00861 | 0.00194 | 0.00309 | 0.01097 | 0.01034
9.26524 | 0.01046 | 0.00938 | 0.00428 | 0.00543 | 0.01332 | 0.01173
9.29592 | 0.00938 | 0.01059 | 0.00669 | 0.00781 | 0.01549 | 0.01304
9.3266 | 0.00823 | 0.01211 | 0.00906 | 0.01014 | 0.01743 | 0.01425
9.35728 | 0.00734 | 0.01376 | 0.01131 | 0.01234 | 0.01915 | 0.01536
9.38796 | 0.0072 | 0.0154 | 0.01337 | 0.01435 | 0.02061 | 0.01637
9.41864 | 0.00806 | 0.01692 | 0.01518 | 0.01614 | 0.02182 | 0.01725
9.44932 | 0.00973 | 0.01822 | 0.01668 | 0.01765 | 0.02276 | 0.01801
9.48 | 0.01178 | 0.01924 | 0.01784 | 0.01886 | 0.02341 | 0.01863
9.51068 | 0.0139 | 0.01994 | 0.01865 | 0.01978 | 0.02378 | 0.01912
9.54136 | 0.01583 | 0.02029 | 0.01911 | 0.02041 | 0.02388 | 0.01949
9.57204 | 0.01744 | 0.02032 | 0.01926 | 0.0208 | 0.02376 | 0.01976
9.60272 | 0.01861 | 0.02004 | 0.01918 | 0.02102 | 0.02346 | 0.01995
9.6334 | 0.0193 | 0.01953 | 0.01895 | 0.02112 | 0.0231 | 0.02011
9.66408 | 0.01949 | 0.01885 | 0.01867 | 0.0212 | 0.02276 | 0.02025
9.69476 | 0.01921 | 0.01809 | 0.01841 | 0.0213 | 0.02254 | 0.02037
9.72544 | 0.01854 | 0.01731 | 0.01823 | 0.02146 | 0.02247 | 0.02048
9.75612 | 0.01758 | 0.01657 | 0.01812 | 0.02164 | 0.02253 | 0.02053
9.7868 | 0.01644 | 0.01587 | 0.01801 | 0.02179 | 0.02266 | 0.02049
9.81748 | 0.01526 | 0.01519 | 0.01784 | 0.02183 | 0.02274 | 0.02031
9.84816 | 0.01418 | 0.01449 | 0.0175 | 0.02167 | 0.02266 | 0.01997
9.87884 | 0.01329 | 0.01371 | 0.01691 | 0.02123 | 0.02231 | 0.01944
9.90952 | 0.01265 | 0.0128 | 0.01605 | 0.02048 | 0.02165 | 0.01872
9.9402 | 0.01226 | 0.01175 | 0.01489 | 0.0194 | 0.02066 | 0.01784
9.97088 | 0.01204 | 0.01058 | 0.0135 | 0.01802 | 0.01937 | 0.01684