## k2 chi
k /Å-1 | Energy / eV | Pd(NO3)2/γ-Al2O3, 20C | Pd(NO3)2 ref
0 | 24358 | 0 | 0
0.5 | 24358.01 | -0.00222 | -0.00195
0.1 | 24358.038 | -0.00903 | -0.00804
0.15 | 24358.086 | -0.02067 | -0.01862
0.2 | 24358.152 | -0.03737 | -0.03406
0.25 | 24358.238 | -0.05938 | -0.05469
0.3 | 24358.343 | -0.08693 | -0.08089
0.35 | 24358.467 | -0.12025 | -0.11301
0.4 | 24358.61 | -0.15439 | -0.1514
0.45 | 24358.772 | -0.18783 | -0.19029
0.5 | 24358.952 | -0.22254 | -0.22455
0.55 | 24359.153 | -0.25597 | -0.25915
0.6 | 24359.372 | -0.28801 | -0.29135
0.65 | 24359.61 | -0.31743 | -0.32163
0.7 | 24359.867 | -0.34316 | -0.34671
0.75 | 24360.143 | -0.36385 | -0.3671
0.8 | 24360.438 | -0.37799 | -0.3821
0.85 | 24360.753 | -0.38557 | -0.39062
0.9 | 24361.086 | -0.38606 | -0.39191
0.95 | 24361.439 | -0.37916 | -0.3863
1 | 24361.81 | -0.36471 | -0.37148
1.05 | 24362.201 | -0.34294 | -0.34947
1.1 | 24362.61 | -0.31202 | -0.32239
1.15 | 24363.039 | -0.27305 | -0.28757
1.2 | 24363.486 | -0.22867 | -0.24756
1.25 | 24363.953 | -0.17849 | -0.20292
1.3 | 24364.439 | -0.12317 | -0.15419
1.35 | 24364.944 | -0.06649 | -0.10385
1.4 | 24365.468 | -0.00831 | -0.05218
1.45 | 24366.01 | 0.04794 | 0.00243
1.5 | 24366.572 | 0.10471 | 0.05947
1.55 | 24367.153 | 0.15895 | 0.11118
1.6 | 24367.754 | 0.21201 | 0.16634
1.65 | 24368.373 | 0.26164 | 0.21971
1.7 | 24369.011 | 0.31099 | 0.27648
1.75 | 24369.668 | 0.36689 | 0.32626
1.8 | 24370.344 | 0.40895 | 0.37479
1.85 | 24371.04 | 0.46149 | 0.41986
1.9 | 24371.754 | 0.49253 | 0.46675
1.95 | 24372.487 | 0.52715 | 0.50771
2 | 24373.24 | 0.54826 | 0.54575
2.05 | 24374.011 | 0.56397 | 0.57355
2.1 | 24374.802 | 0.57466 | 0.59965
2.15 | 24375.612 | 0.57858 | 0.60836
2.2 | 24376.44 | 0.56837 | 0.62132
2.25 | 24377.288 | 0.5367 | 0.61503
2.3 | 24378.155 | 0.50522 | 0.59184
2.35 | 24379.041 | 0.44721 | 0.54465
2.4 | 24379.946 | 0.35893 | 0.47535
2.45 | 24380.869 | 0.26674 | 0.38469
2.5 | 24381.812 | 0.17639 | 0.26919
2.55 | 24382.774 | 0.06703 | 0.14634
2.6 | 24383.755 | -0.06049 | 0.01093
2.65 | 24384.756 | -0.19104 | -0.12119
2.7 | 24385.775 | -0.31591 | -0.24712
2.75 | 24386.813 | -0.41417 | -0.36129
2.8 | 24387.87 | -0.5116 | -0.46866
2.85 | 24388.947 | -0.58744 | -0.56658
2.9 | 24390.042 | -0.64577 | -0.64893
2.95 | 24391.156 | -0.69879 | -0.70118
3 | 24392.29 | -0.70301 | -0.7439
3.05 | 24393.442 | -0.70962 | -0.77904
3.1 | 24394.614 | -0.70772 | -0.79519
3.15 | 24395.805 | -0.71192 | -0.80442
3.2 | 24397.014 | -0.69074 | -0.78471
3.25 | 24398.243 | -0.65034 | -0.75898
3.3 | 24399.491 | -0.59031 | -0.73282
3.35 | 24400.758 | -0.54214 | -0.68622
3.4 | 24402.043 | -0.50234 | -0.63642
3.45 | 24403.348 | -0.4557 | -0.55451
3.5 | 24404.672 | -0.3584 | -0.4668
3.55 | 24406.015 | -0.27367 | -0.38743
3.6 | 24407.377 | -0.23305 | -0.30476
3.65 | 24408.759 | -0.17218 | -0.1984
3.7 | 24410.159 | -0.07049 | -0.08885
3.75 | 24411.578 | 0.0332 | 0.01855
3.8 | 24413.016 | 0.10628 | 0.1269
3.85 | 24414.473 | 0.15132 | 0.23479
3.9 | 24415.95 | 0.27144 | 0.33568
3.95 | 24417.445 | 0.3874 | 0.44466
4 | 24418.96 | 0.47417 | 0.54578
4.05 | 24420.493 | 0.58765 | 0.66502
4.1 | 24422.046 | 0.67348 | 0.77138
4.15 | 24423.617 | 0.7384 | 0.84315
4.2 | 24425.208 | 0.78304 | 0.89924
4.25 | 24426.818 | 0.86351 | 0.93429
4.3 | 24428.447 | 0.88496 | 0.93512
4.35 | 24430.094 | 0.81119 | 0.90257
4.4 | 24431.761 | 0.77983 | 0.84669
4.45 | 24433.447 | 0.75053 | 0.77773
4.5 | 24435.152 | 0.68091 | 0.69165
4.55 | 24436.876 | 0.6125 | 0.61151
4.6 | 24438.619 | 0.53426 | 0.53158
4.65 | 24440.381 | 0.46377 | 0.4458
4.7 | 24442.163 | 0.36395 | 0.35393
4.75 | 24443.963 | 0.31519 | 0.25834
4.8 | 24445.782 | 0.21942 | 0.1761
4.85 | 24447.62 | 0.10662 | 0.07723
4.9 | 24449.478 | 0.05704 | -0.03143
4.95 | 24451.354 | -0.03425 | -0.12256
5 | 24453.25 | -0.23317 | -0.22515
5.05 | 24455.164 | -0.29582 | -0.32211
5.1 | 24457.098 | -0.35501 | -0.40116
5.15 | 24459.05 | -0.48218 | -0.46609
5.2 | 24461.022 | -0.53147 | -0.53463
5.25 | 24463.013 | -0.58519 | -0.57907
5.3 | 24465.022 | -0.65739 | -0.62322
5.35 | 24467.051 | -0.665 | -0.65752
5.4 | 24469.099 | -0.68963 | -0.67119
5.45 | 24471.166 | -0.76588 | -0.7083
5.5 | 24473.252 | -0.6983 | -0.70365
5.55 | 24475.357 | -0.73113 | -0.70066
5.6 | 24477.481 | -0.71901 | -0.68559
5.65 | 24479.624 | -0.68745 | -0.65705
5.7 | 24481.786 | -0.67449 | -0.62043
5.75 | 24483.968 | -0.57473 | -0.56077
5.8 | 24486.168 | -0.51954 | -0.51645
5.85 | 24488.387 | -0.45958 | -0.43039
5.9 | 24490.626 | -0.27584 | -0.33562
5.95 | 24492.883 | -0.26309 | -0.26195
6 | 24495.159 | -0.16702 | -0.15847
6.05 | 24497.455 | -0.04231 | -0.06562
6.1 | 24499.77 | 0.00463 | 0.01068
6.15 | 24502.103 | 0.19603 | 0.11232
6.2 | 24504.456 | 0.23268 | 0.21038
6.25 | 24506.828 | 0.32964 | 0.29837
6.3 | 24509.218 | 0.42289 | 0.39814
6.35 | 24511.628 | 0.45965 | 0.44907
6.4 | 24514.057 | 0.60088 | 0.53031
6.45 | 24516.505 | 0.53952 | 0.57935
6.5 | 24518.972 | 0.65118 | 0.61597
6.55 | 24521.458 | 0.66814 | 0.64614
6.6 | 24523.963 | 0.66021 | 0.65562
6.65 | 24526.487 | 0.57901 | 0.64562
6.7 | 24529.03 | 0.62425 | 0.63553
6.75 | 24531.592 | 0.54438 | 0.57437
6.8 | 24534.174 | 0.4777 | 0.51833
6.85 | 24536.774 | 0.48662 | 0.46909
6.9 | 24539.393 | 0.32333 | 0.39435
6.95 | 24542.032 | 0.302 | 0.32591
7 | 24544.689 | 0.17746 | 0.21954
7.05 | 24547.366 | 0.22677 | 0.13074
7.1 | 24550.061 | 0.00603 | 0.04815
7.15 | 24552.776 | 0.06848 | -0.02484
7.2 | 24555.51 | -0.10101 | -0.11958
7.25 | 24558.262 | -0.16641 | -0.22683
7.3 | 24561.034 | -0.24345 | -0.30988
7.35 | 24563.825 | -0.34792 | -0.394
7.4 | 24566.635 | -0.47765 | -0.4737
7.45 | 24569.464 | -0.54043 | -0.53728
7.5 | 24572.312 | -0.60042 | -0.61009
7.55 | 24575.179 | -0.63407 | -0.62843
7.6 | 24578.065 | -0.63234 | -0.62814
7.65 | 24580.97 | -0.60894 | -0.60035
7.7 | 24583.894 | -0.57815 | -0.55226
7.75 | 24586.837 | -0.43739 | -0.47321
7.8 | 24589.799 | -0.44006 | -0.366
7.85 | 24592.781 | -0.28206 | -0.28094
7.9 | 24595.781 | -0.17017 | -0.15454
7.95 | 24598.801 | 0.032 | -0.06156
8 | 24601.839 | 0.04603 | 0.07036
8.05 | 24604.896 | 0.42272 | 0.16106
8.1 | 24607.973 | 0.25301 | 0.24949
8.15 | 24611.069 | 0.44345 | 0.33455
8.2 | 24614.183 | 0.38381 | 0.39155
8.25 | 24617.317 | 0.41597 | 0.43493
8.3 | 24620.47 | 0.48355 | 0.4357
8.35 | 24623.642 | 0.43492 | 0.46966
8.4 | 24626.832 | 0.42541 | 0.46086
8.45 | 24630.042 | 0.224 | 0.44236
8.5 | 24633.271 | 0.4134 | 0.38805
8.55 | 24636.519 | 0.13314 | 0.34195
8.6 | 24639.786 | 0.19277 | 0.3251
8.65 | 24643.073 | 0.09452 | 0.242
8.7 | 24646.378 | 0.06814 | 0.19189
8.75 | 24649.702 | 0.02224 | 0.15827
8.8 | 24653.045 | -0.04928 | 0.11876
8.85 | 24656.407 | 0.05799 | 0.06983
8.9 | 24659.789 | -0.18995 | 0.04323
8.95 | 24663.189 | 0.07131 | 0.02222
9 | 24666.609 | 0.03522 | -0.00147
9.05 | 24670.047 | 0.01569 | -0.01705
9.1 | 24673.505 | 0.0972 | -0.04748
9.15 | 24676.981 | -0.00653 | -0.10165
9.2 | 24680.477 | 0.11708 | -0.12679
9.25 | 24683.992 | 0.02835 | -0.15067
9.3 | 24687.526 | -0.13699 | -0.16052
9.35 | 24691.078 | -0.03918 | -0.2296
9.4 | 24694.65 | -0.27249 | -0.28494
9.45 | 24698.241 | -0.18958 | -0.3112
9.5 | 24701.851 | -0.42786 | -0.35534
9.55 | 24705.48 | -0.41564 | -0.37598
9.6 | 24709.128 | -0.38803 | -0.38656
9.65 | 24712.795 | -0.54182 | -0.40159
9.7 | 24716.481 | -0.41544 | -0.40249
9.75 | 24720.187 | -0.60478 | -0.36713
9.8 | 24723.911 | -0.34005 | -0.31176
9.85 | 24727.654 | -0.41036 | -0.28234
9.9 | 24731.417 | -0.16387 | -0.22224
9.95 | 24735.198 | -0.1015 | -0.14076
10 | 24738.998 | -0.01233 | -0.11613
10.05 | 24742.818 | 0.19852 | -0.04147
10.1 | 24746.656 | -0.00134 | 0.04057
10.15 | 24750.514 | 0.28122 | 0.12619
10.2 | 24754.391 | 0.30738 | 0.19542
10.25 | 24758.286 | 0.23785 | 0.2335
10.3 | 24762.201 | 0.27629 | 0.28034
10.35 | 24766.135 | 0.41767 | 0.31129
10.4 | 24770.088 | 0.29664 | 0.28879
10.45 | 24774.06 | 0.34553 | 0.34109
10.5 | 24778.051 | 0.34999 | 0.30808
10.55 | 24782.061 | 0.30013 | 0.30669
10.6 | 24786.09 | 0.20683 | 0.28366
10.65 | 24790.138 | 0.17537 | 0.25945
10.7 | 24794.205 | 0.2175 | 0.21195
10.75 | 24798.291 | 0.07314 | 0.19506
10.8 | 24802.397 | 0.09626 | 0.14331
10.85 | 24806.521 | -0.07808 | 0.08262
10.9 | 24810.664 | -0.12248 | 0.05195
10.95 | 24814.827 | -0.12857 | -0.02123
11 | 24819.008 | -0.05823 | -0.0254
11.05 | 24823.209 | -0.09513 | -0.06283
11.1 | 24827.428 | -0.02484 | -0.12029
11.15 | 24831.667 | -0.13518 | -0.14362
11.2 | 24835.924 | -0.08482 | -0.12932
11.25 | 24840.201 | -0.08397 | -0.19465
11.3 | 24844.497 | -0.09431 | -0.15617
11.35 | 24848.812 | -0.08572 | -0.17103
11.4 | 24853.146 | -0.01653 | -0.16238
11.45 | 24857.498 | -0.00104 | -0.15512
11.5 | 24861.87 | -0.02799 | -0.1316
11.55 | 24866.261 | 0.00509 | -0.15244
11.6 | 24870.671 | -0.01436 | -0.08863
11.65 | 24875.101 | -0.14946 | -0.08416
11.7 | 24879.549 | -0.14064 | -0.0209
11.75 | 24884.016 | -0.06504 | 0.00643
11.8 | 24888.502 | -0.08261 | 0.02916
11.85 | 24893.007 | 0.0738 | 0.01186
11.9 | 24897.532 | -0.17389 | 0.05135
11.95 | 24902.075 | 0.00746 | 0.09148
12 | 24906.638 | -0.00987 | 0.07718
12.05 | 24911.219 | 0.03127 | 0.09375
12.1 | 24915.82 | 0.000431782 | 0.10037
12.15 | 24920.439 | 0.14486 | 0.12833
12.2 | 24925.078 | 0.28126 | 0.1318
12.25 | 24929.736 | 0.09515 | 0.15926
12.3 | 24934.412 | -0.02136 | 0.13011
12.35 | 24939.108 | 0.18225 | 0.12868
12.4 | 24943.823 | 0.17013 | 0.095
12.45 | 24948.557 | 0.1187 | 0.09051
12.5 | 24953.31 | 0.15594 | 0.07542
12.55 | 24958.082 | -0.0087 | 0.06307
12.6 | 24962.873 | 0.13101 | 0.04439
12.65 | 24967.683 | 0.07832 | 0.07448
12.7 | 24972.512 | 0.11891 | 0.02458
12.75 | 24977.361 | -0.06137 | 0.01859
12.8 | 24982.228 | -0.03314 | -0.03657
12.85 | 24987.114 | -0.07649 | 0.000108431
12.9 | 24992.019 | -0.12664 | -0.07041
12.95 | 24996.944 | -0.09756 | -0.04773
13 | 25001.887 | -0.15776 | -0.06256
13.05 | 25006.85 | -0.1233 | -0.06016
13.1 | 25011.831 | -0.18493 | -0.1114
13.15 | 25016.832 | -0.00844 | -0.10917
13.2 | 25021.852 | -0.14714 | -0.08288
13.25 | 25026.89 | 0.00783 | -0.11959
13.3 | 25031.948 | -0.08246 | -0.16096
13.35 | 25037.025 | -0.00651 | -0.09733
13.4 | 25042.121 | 0.06029 | -0.14039
13.45 | 25047.236 | -0.12554 | -0.10888
13.5 | 25052.37 | 0.01948 | -0.09798
13.55 | 25057.523 | -0.11683 | -0.08265
13.6 | 25062.695 | -0.12089 | -0.10958
13.65 | 25067.886 | -0.0283 | -0.03939
13.7 | 25073.096 | 0.02045 | -0.09809
13.75 | 25078.325 | -0.03726 | -0.00106
13.8 | 25083.573 | -0.21762 | -0.01363
13.85 | 25088.841 | 0.1592 | 0.00922
13.9 | 25094.127 | 0.03152 | -0.00851
13.95 | 25099.432 | -0.09207 | 0.06234
14 | 25104.757 | 0.22448 | 0.08872
14.05 | 25110.1 | 0.24381 | 0.09611
14.1 | 25115.463 | -0.02404 | 0.14689
14.15 | 25120.845 | 0.04933 | 0.1115
14.2 | 25126.245 | 0.02121 | 0.10816
14.25 | 25131.665 | -0.01067 | 0.13953
14.3 | 25137.104 | 0.21898 | 0.08127
14.35 | 25142.561 | 0.06384 | 0.05662
14.4 | 25148.038 | -0.04719 | 0.06714
14.45 | 25153.534 | 0.08405 | 0.02385
14.5 | 25159.049 | -0.00363 | 0.01788
14.55 | 25164.583 | 0.04648 | 0.00907
14.6 | 25170.136 | 0.04591 | -0.04267
14.65 | 25175.708 | -0.07953 | -0.0116
14.7 | 25181.299 | -0.01051 | -0.06566
14.75 | 25186.91 | -0.14128 | -0.04534
14.8 | 25192.539 | -0.10361 | -0.04121
14.85 | 25198.187 | -0.01548 | -0.03311
14.9 | 25203.855 | -0.02224 | -0.05909
14.95 | 25209.541 | -0.04773 | -0.03158
15 | 25215.246 | -0.13352 | 0.00423
15.05 | 25220.971 | -0.01727 | -0.01541
15.1 | 25226.714 | -0.03521 | 0.00113
15.15 | 25232.477 | 0.01097 | 0.04562
15.2 | 25238.259 | -0.15908 | 0.01383
15.25 | 25244.059 | 0.06525 | -0.0118
15.3 | 25249.879 | 0.11332 | 0.03448
15.35 | 25255.718 | -0.0677 | 0.0302
15.4 | 25261.576 | 0.2153 | 0.00612
15.45 | 25267.453 | 0.20225 | 0.06094
15.5 | 25273.349 | 0.10818 | -0.00676
15.55 | 25279.264 | 0.17376 | 0.0381
15.6 | 25285.198 | 0.0377 | -0.000617237
15.65 | 25291.151 | -0.00763 | 0.01573
15.7 | 25297.123 | -0.13877 | 0.04966
15.75 | 25303.114 | 0.16549 | 0.09091
15.8 | 25309.124 | 0.06493 | 0.05911
15.85 | 25315.154 | -0.0476 | 0.01047
15.9 | 25321.202 | 0.14446 | 0.05088
15.95 | 25327.269 | 0 | -0.0135
16 | 25333.356 | 0 | -0.05169
16.05 | 25339.461 | 0 | -0.04511
16.1 | 25345.586 | 0 | -0.00617
16.15 | 25351.73 | 0 | 0
16.2 | 25357.892 | 0 | 0
16.25 | 25364.074 | 0 | 0
16.3 | 25370.275 | 0 | 0
16.35 | 25376.494 | 0 | 0
16.4 | 25382.733 | 0 | 0
16.45 | 25388.991 | 0 | 0
16.5 | 25395.268 | 0 | 0
16.55 | 25401.564 | 0 | 0
16.6 | 25407.879 | 0 | 0
16.65 | 25414.213 | 0 | 0
16.7 | 25420.566 | 0 | 0
16.75 | 25426.939 | 0 | 0
16.8 | 25433.33 | 0 | 0
16.85 | 25439.74 | 0 | 0
16.9 | 25446.17 | 0 | 0
16.95 | 25452.618 | 0 | 0
17 | 25459.085 | 0 | 0
17.05 | 25465.572 | 0 | 0
17.1 | 25472.077 | 0 | 0
17.15 | 25478.602 | 0 | 0
17.2 | 25485.146 | 0 | 0

## FT R plots
|  |  |  | MAGNITUDE |  | IMAGINARY
R / Å | Pd(NO3)2/γ-Al2O3, 20C | Pd(NO3)2 ref | R / Å | data | fit | data | fit
0 | 0.03427 | 0.00961 | 0 | 0.000393864 | 0.01652 | 0 | 0
0.3068 | -- | -- | 0.03068 | 0.00286 | 0.01526 | -0.00278 | 0.00132
0.61359 | -- | -- | 0.06136 | 0.00711 | 0.01257 | -0.00709 | 0.00175
0.92039 | -- | -- | 0.09204 | 0.01292 | 0.01247 | -0.01274 | 0.00142
0.12272 | 0.04387 | 0.01953 | 0.12272 | 0.01963 | 0.01806 | -0.01753 | 0.00172
0.1534 | 0.04625 | 0.02805 | 0.1534 | 0.02625 | 0.02633 | -0.01853 | 0.00443
0.18408 | 0.04742 | 0.03545 | 0.18408 | 0.03176 | 0.03424 | -0.01421 | 0.01046
0.21476 | 0.04733 | 0.04041 | 0.21476 | 0.03541 | 0.04002 | -0.00571 | 0.01907
0.24544 | 0.04656 | 0.04228 | 0.24544 | 0.03692 | 0.04274 | 0.0037 | 0.02827
0.27612 | 0.04639 | 0.04139 | 0.27612 | 0.03692 | 0.0424 | 0.01082 | 0.03613
0.3068 | 0.04855 | 0.03963 | 0.3068 | 0.03715 | 0.04031 | 0.01489 | 0.04215
0.33748 | 0.05405 | 0.04061 | 0.33748 | 0.04012 | 0.03948 | 0.01831 | 0.04757
0.36816 | 0.06238 | 0.0473 | 0.36816 | 0.04715 | 0.04343 | 0.0251 | 0.05442
0.39884 | 0.07181 | 0.05882 | 0.39884 | 0.05712 | 0.0528 | 0.0378 | 0.06375
0.42951 | 0.0803 | 0.07179 | 0.42951 | 0.06762 | 0.0649 | 0.05501 | 0.07437
0.46019 | 0.0861 | 0.08277 | 0.46019 | 0.0762 | 0.0765 | 0.07139 | 0.08315
0.49087 | 0.08805 | 0.08911 | 0.49087 | 0.08094 | 0.08513 | 0.08064 | 0.0867
0.52155 | 0.08612 | 0.08912 | 0.52155 | 0.08082 | 0.0893 | 0.07973 | 0.08348
0.55223 | 0.08216 | 0.08273 | 0.55223 | 0.07645 | 0.0888 | 0.0717 | 0.07486
0.58291 | 0.08101 | 0.07308 | 0.58291 | 0.07145 | 0.08517 | 0.06492 | 0.06423
0.61359 | 0.08969 | 0.06979 | 0.61359 | 0.07386 | 0.08216 | 0.06841 | 0.05456
0.64427 | 0.1119 | 0.08581 | 0.64427 | 0.09148 | 0.08512 | 0.08576 | 0.04604
0.67495 | 0.14533 | 0.12145 | 0.67495 | 0.12362 | 0.09724 | 0.11104 | 0.03539
0.70563 | 0.18547 | 0.16841 | 0.70563 | 0.16484 | 0.11662 | 0.12948 | 0.01764
0.73631 | 0.22822 | 0.22001 | 0.73631 | 0.21019 | 0.1386 | 0.12323 | -0.01079
0.76699 | 0.27026 | 0.27152 | 0.76699 | 0.2558 | 0.15876 | 0.07953 | -0.04944
0.79767 | 0.30895 | 0.31929 | 0.79767 | 0.29867 | 0.17407 | -0.00283 | -0.09368
0.82835 | 0.34238 | 0.36063 | 0.82835 | 0.33655 | 0.18326 | -0.11203 | -0.13724
0.85903 | 0.36954 | 0.39392 | 0.85903 | 0.36812 | 0.1874 | -0.22743 | -0.17586
0.88971 | 0.39038 | 0.41879 | 0.88971 | 0.39307 | 0.19045 | -0.32731 | -0.20965
0.92039 | 0.40586 | 0.43618 | 0.92039 | 0.41219 | 0.19894 | -0.39599 | -0.24209
0.95107 | 0.41779 | 0.44829 | 0.95107 | 0.42719 | 0.21939 | -0.42717 | -0.276
0.98175 | 0.42851 | 0.45816 | 0.98175 | 0.44042 | 0.2541 | -0.42255 | -0.30882
1.01243 | 0.44035 | 0.46899 | 1.01243 | 0.45432 | 0.30003 | -0.38743 | -0.33041
1.04311 | 0.4551 | 0.48337 | 1.04311 | 0.47079 | 0.35126 | -0.32647 | -0.32554
1.07379 | 0.47362 | 0.50264 | 1.07379 | 0.49083 | 0.4017 | -0.24195 | -0.28016
1.10447 | 0.49594 | 0.52693 | 1.10447 | 0.51459 | 0.44636 | -0.1349 | -0.1883
1.13515 | 0.52175 | 0.55574 | 1.13515 | 0.54178 | 0.48219 | -0.00746 | -0.0555
1.16583 | 0.55101 | 0.58886 | 1.16583 | 0.57236 | 0.50868 | 0.13574 | 0.1034
1.1965 | 0.5844 | 0.62699 | 1.1965 | 0.60701 | 0.52846 | 0.28808 | 0.27078
1.22718 | 0.6234 | 0.6719 | 1.22718 | 0.6472 | 0.54758 | 0.44227 | 0.43289
1.25786 | 0.66981 | 0.72576 | 1.25786 | 0.69476 | 0.57451 | 0.59041 | 0.58184
1.28854 | 0.72498 | 0.79013 | 1.28854 | 0.75108 | 0.61757 | 0.72127 | 0.71121
1.31922 | 0.78901 | 0.86488 | 1.31922 | 0.81621 | 0.6812 | 0.8162 | 0.80771
1.3499 | 0.8602 | 0.94765 | 1.3499 | 0.88838 | 0.76393 | 0.84701 | 0.84529
1.38058 | 0.93512 | 1.03396 | 1.38058 | 0.964 | 0.8592 | 0.78022 | 0.78802
1.41126 | 1.00903 | 1.11783 | 1.41126 | 1.03811 | 0.95778 | 0.58895 | 0.60366
1.44194 | 1.07646 | 1.19259 | 1.44194 | 1.10501 | 1.04993 | 0.26943 | 0.28375
1.47262 | 1.13189 | 1.25166 | 1.47262 | 1.15898 | 1.12666 | -0.14554 | -0.1397
1.5033 | 1.17027 | 1.28921 | 1.5033 | 1.19484 | 1.18048 | -0.58465 | -0.59144
1.53398 | 1.1875 | 1.3007 | 1.53398 | 1.20845 | 1.20585 | -0.95246 | -0.96931
1.56466 | 1.18075 | 1.28323 | 1.56466 | 1.19703 | 1.1994 | -1.15766 | -1.17632
1.59534 | 1.14867 | 1.23576 | 1.59534 | 1.15941 | 1.16008 | -1.14529 | -1.15615
1.62602 | 1.0915 | 1.15923 | 1.62602 | 1.0961 | 1.08909 | -0.9194 | -0.91682
1.6567 | 1.01106 | 1.05639 | 1.6567 | 1.00924 | 0.98973 | -0.54525 | -0.53093
1.68738 | 0.91058 | 0.93169 | 1.68738 | 0.90246 | 0.86713 | -0.12849 | -0.11094
1.71806 | 0.7945 | 0.79086 | 1.71806 | 0.78058 | 0.7278 | 0.22124 | 0.23094
1.74874 | 0.66814 | 0.64056 | 1.74874 | 0.64931 | 0.57921 | 0.42747 | 0.42153
1.77942 | 0.53736 | 0.48789 | 1.77942 | 0.51478 | 0.42923 | 0.46971 | 0.44803
1.8101 | 0.40813 | 0.33992 | 1.8101 | 0.38316 | 0.28578 | 0.38316 | 0.35402
1.84078 | 0.28621 | 0.20329 | 1.84078 | 0.26028 | 0.15706 | 0.23709 | 0.21361
1.87146 | 0.17689 | 0.08466 | 1.87146 | 0.15119 | 0.05921 | 0.10281 | 0.09694
1.90214 | 0.08546 | 0.03013 | 1.90214 | 0.06029 | 0.07141 | 0.02599 | 0.04277
1.93282 | 0.02893 | 0.09798 | 1.93282 | 0.01771 | 0.12821 | 0.01461 | 0.04945
1.9635 | 0.05627 | 0.14909 | 1.9635 | 0.06387 | 0.16527 | 0.04551 | 0.08581
1.99418 | 0.08688 | 0.17737 | 1.99418 | 0.09253 | 0.17854 | 0.08346 | 0.11375
2.02485 | 0.10017 | 0.18497 | 2.02485 | 0.10222 | 0.16962 | 0.10175 | 0.11013
2.05553 | 0.09718 | 0.17632 | 2.05553 | 0.09611 | 0.14199 | 0.09385 | 0.07701
2.08621 | 0.08179 | 0.1583 | 2.08621 | 0.07956 | 0.10017 | 0.07218 | 0.03679
2.11689 | 0.06119 | 0.14098 | 2.11689 | 0.06247 | 0.04945 | 0.05661 | 0.01664
2.14757 | 0.051 | 0.13659 | 2.14757 | 0.06209 | 0.01205 | 0.06073 | 0.03182
2.17825 | 0.0672 | 0.15161 | 2.17825 | 0.08443 | 0.06249 | 0.08362 | 0.0768
2.20893 | 0.09839 | 0.18069 | 2.20893 | 0.11627 | 0.11223 | 0.11081 | 0.12817
2.23961 | 0.13159 | 0.21435 | 2.23961 | 0.14802 | 0.15439 | 0.12277 | 0.15679
2.27029 | 0.16146 | 0.24564 | 2.27029 | 0.17537 | 0.18681 | 0.10535 | 0.14213
2.30097 | 0.18579 | 0.27058 | 2.30097 | 0.19655 | 0.20868 | 0.05623 | 0.08139
2.33165 | 0.20398 | 0.28722 | 2.33165 | 0.21119 | 0.22039 | -0.01511 | -0.01046
2.36233 | 0.21642 | 0.29498 | 2.36233 | 0.21994 | 0.22343 | -0.09262 | -0.10832
2.39301 | 0.2242 | 0.29416 | 2.39301 | 0.22403 | 0.22009 | -0.16029 | -0.18757
2.42369 | 0.22863 | 0.28559 | 2.42369 | 0.22486 | 0.21315 | -0.20627 | -0.23203
2.45437 | 0.23086 | 0.2704 | 2.45437 | 0.22357 | 0.20536 | -0.2234 | -0.23645
2.48505 | 0.23148 | 0.24976 | 2.48505 | 0.22078 | 0.19884 | -0.20787 | -0.20416
2.51573 | 0.23046 | 0.22473 | 2.51573 | 0.21652 | 0.19467 | -0.15874 | -0.14302
2.54641 | 0.2273 | 0.19627 | 2.54641 | 0.21048 | 0.19285 | -0.07995 | -0.06301
2.57709 | 0.2214 | 0.16527 | 2.57709 | 0.20247 | 0.19272 | 0.0163 | 0.02358
2.60777 | 0.21259 | 0.13272 | 2.60777 | 0.19291 | 0.19364 | 0.10819 | 0.10101
2.63845 | 0.20151 | 0.10014 | 2.63845 | 0.18324 | 0.19544 | 0.16811 | 0.15076
2.66913 | 0.19001 | 0.07049 | 2.66913 | 0.17605 | 0.19857 | 0.17215 | 0.15618
2.69981 | 0.18112 | 0.05122 | 2.69981 | 0.17452 | 0.20379 | 0.11182 | 0.10999
2.73049 | 0.17848 | 0.05365 | 2.73049 | 0.18098 | 0.21167 | 0.00199 | 0.0211
2.76117 | 0.1846 | 0.07283 | 2.76117 | 0.19541 | 0.22219 | -0.12037 | -0.08401
2.79184 | 0.1993 | 0.0959 | 2.79184 | 0.21545 | 0.23461 | -0.20817 | -0.16795
2.82252 | 0.21982 | 0.11699 | 2.82252 | 0.23762 | 0.24763 | -0.22285 | -0.19587
2.8532 | 0.24235 | 0.13379 | 2.8532 | 0.25858 | 0.25978 | -0.1517 | -0.15057
2.88388 | 0.26337 | 0.14527 | 2.88388 | 0.27568 | 0.26973 | -0.01538 | -0.04203
2.91456 | 0.28019 | 0.15111 | 2.91456 | 0.28713 | 0.27655 | 0.13856 | 0.09373
2.94524 | 0.29099 | 0.15148 | 2.94524 | 0.29195 | 0.27977 | 0.2542 | 0.2073
2.97592 | 0.29483 | 0.14697 | 2.97592 | 0.28995 | 0.27939 | 0.28975 | 0.25529
3.0066 | 0.29151 | 0.13844 | 3.0066 | 0.28161 | 0.2758 | 0.2342 | 0.21826
3.03728 | 0.2815 | 0.12694 | 3.03728 | 0.26796 | 0.26966 | 0.11078 | 0.10933
3.06796 | 0.26578 | 0.11361 | 3.06796 | 0.25041 | 0.26172 | -0.03383 | -0.03081
3.09864 | 0.24574 | 0.09957 | 3.09864 | 0.23056 | 0.25264 | -0.14929 | -0.1503
3.12932 | 0.22295 | 0.08586 | 3.12932 | 0.20999 | 0.24288 | -0.20118 | -0.20695
3.16 | 0.19905 | 0.07341 | 3.16 | 0.19005 | 0.23257 | -0.18211 | -0.18459
3.19068 | 0.17554 | 0.06307 | 3.19068 | 0.17164 | 0.22157 | -0.11047 | -0.09794
3.22136 | 0.15363 | 0.05559 | 3.22136 | 0.1552 | 0.2095 | -0.01915 | 0.01539
3.25204 | 0.13416 | 0.05148 | 3.25204 | 0.14068 | 0.19594 | 0.05963 | 0.11171
3.28272 | 0.11752 | 0.05073 | 3.28272 | 0.1278 | 0.18057 | 0.1059 | 0.15913
3.3134 | 0.10378 | 0.05259 | 3.3134 | 0.11628 | 0.1632 | 0.11586 | 0.14873
3.34408 | 0.09279 | 0.05587 | 3.34408 | 0.10605 | 0.14393 | 0.09806 | 0.0949
3.37476 | 0.08442 | 0.05935 | 3.37476 | 0.0973 | 0.1231 | 0.0656 | 0.02591
3.40544 | 0.07858 | 0.06207 | 3.40544 | 0.09036 | 0.10128 | 0.02928 | -0.02999
3.43612 | 0.07517 | 0.0633 | 3.43612 | 0.08539 | 0.07927 | -0.00517 | -0.05639
3.4668 | 0.07386 | 0.06261 | 3.4668 | 0.08218 | 0.0581 | -0.03557 | -0.05329
3.49748 | 0.074 | 0.05982 | 3.49748 | 0.08003 | 0.03915 | -0.05995 | -0.03354
3.52816 | 0.07472 | 0.05498 | 3.52816 | 0.07804 | 0.02496 | -0.07452 | -0.01409
3.55884 | 0.07515 | 0.04837 | 3.55884 | 0.07538 | 0.02037 | -0.07452 | -0.00689
3.58952 | 0.07464 | 0.04043 | 3.58952 | 0.07157 | 0.02506 | -0.05751 | -0.01402
3.62019 | 0.07281 | 0.03174 | 3.62019 | 0.06655 | 0.0315 | -0.02647 | -0.02862
3.65087 | 0.06963 | 0.02293 | 3.65087 | 0.06076 | 0.03599 | 0.00954 | -0.0403
3.68155 | 0.06535 | 0.01464 | 3.68155 | 0.05501 | 0.03759 | 0.03836 | -0.04152
3.71223 | 0.06044 | 0.00749 | 3.71223 | 0.05032 | 0.03626 | 0.04984 | -0.03135
3.74291 | 0.05548 | 0.00272 | 3.74291 | 0.04754 | 0.03236 | 0.04052 | -0.0151
3.77359 | 0.05095 | 0.00412 | 3.77359 | 0.04679 | 0.02647 | 0.01527 | -0.000561564
3.80427 | 0.04712 | 0.0066 | 3.80427 | 0.04734 | 0.01936 | -0.01501 | 0.00661
3.83495 | 0.04389 | 0.00818 | 3.83495 | 0.04802 | 0.01204 | -0.03853 | 0.00569
3.86563 | 0.04089 | 0.00934 | 3.86563 | 0.04779 | 0.00669 | -0.04764 | 0.000555968
3.89631 | 0.03763 | 0.01087 | 3.89631 | 0.04601 | 0.00789 | -0.04165 | -0.00322
3.92699 | 0.03371 | 0.01321 | 3.92699 | 0.04244 | 0.01238 | -0.02592 | -0.00185
3.95767 | 0.02896 | 0.0162 | 3.95767 | 0.03726 | 0.01612 | -0.0084 | 0.00464
3.98835 | 0.02344 | 0.01937 | 3.98835 | 0.03095 | 0.01823 | 0.00441 | 0.01288
4.01903 | 0.01752 | 0.02228 | 4.01903 | 0.02434 | 0.01853 | 0.01 | 0.01855
4.04971 | 0.01194 | 0.02463 | 4.04971 | 0.01871 | 0.01717 | 0.00991 | 0.01907
4.08039 | 0.00849 | 0.02631 | 4.08039 | 0.0159 | 0.01446 | 0.00782 | 0.01501
4.11107 | 0.00959 | 0.0274 | 4.11107 | 0.017 | 0.01097 | 0.0072 | 0.00943
4.14175 | 0.01367 | 0.02816 | 4.14175 | 0.02065 | 0.00767 | 0.00979 | 0.00585
4.17243 | 0.01842 | 0.0289 | 4.17243 | 0.02519 | 0.00633 | 0.01557 | 0.00602
4.20311 | 0.02325 | 0.02988 | 4.20311 | 0.02993 | 0.00785 | 0.02343 | 0.00905
4.23379 | 0.02819 | 0.03118 | 4.23379 | 0.03478 | 0.01031 | 0.03198 | 0.01216
4.26447 | 0.03337 | 0.03261 | 4.26447 | 0.03981 | 0.01225 | 0.03957 | 0.0126
4.29515 | 0.03879 | 0.03386 | 4.29515 | 0.04497 | 0.01315 | 0.04396 | 0.00933
4.32583 | 0.04424 | 0.03455 | 4.32583 | 0.04999 | 0.01286 | 0.04225 | 0.00367
4.35651 | 0.04933 | 0.03437 | 4.35651 | 0.05443 | 0.01146 | 0.03189 | -0.00168
4.38719 | 0.05357 | 0.03314 | 4.38719 | 0.05773 | 0.00921 | 0.01239 | -0.00434
4.41786 | 0.05646 | 0.03081 | 4.41786 | 0.05941 | 0.00666 | -0.01305 | -0.00367
4.44854 | 0.05758 | 0.0275 | 4.44854 | 0.05908 | 0.0049 | -0.03749 | -0.00107
4.47922 | 0.05672 | 0.02347 | 4.47922 | 0.05659 | 0.00538 | -0.05241 | 0.00102
4.5099 | 0.05388 | 0.01911 | 4.5099 | 0.05207 | 0.00737 | -0.0515 | 0.000644357
4.54058 | 0.04937 | 0.01497 | 4.54058 | 0.04605 | 0.00936 | -0.03416 | -0.00243
4.57126 | 0.04391 | 0.01177 | 4.57126 | 0.03958 | 0.0107 | -0.00685 | -0.00671
4.60194 | 0.03871 | 0.01021 | 4.60194 | 0.03436 | 0.01113 | 0.01909 | -0.00991
4.63262 | 0.03543 | 0.01028 | 4.63262 | 0.03255 | 0.0106 | 0.03226 | -0.01043
4.6633 | 0.03545 | 0.01113 | 4.6633 | 0.03507 | 0.00921 | 0.02658 | -0.00823
4.69398 | 0.03869 | 0.01193 | 4.69398 | 0.04056 | 0.00717 | 0.00433 | -0.00479
4.72466 | 0.04366 | 0.01239 | 4.72466 | 0.04684 | 0.00485 | -0.02471 | -0.00209
4.75534 | 0.04864 | 0.01268 | 4.75534 | 0.05224 | 0.003 | -0.04781 | -0.00144
4.78602 | 0.05239 | 0.01324 | 4.78602 | 0.05579 | 0.00317 | -0.05521 | -0.00269
4.8167 | 0.05417 | 0.01451 | 4.8167 | 0.05693 | 0.00474 | -0.04449 | -0.00451
4.84738 | 0.05361 | 0.01667 | 4.84738 | 0.05552 | 0.00621 | -0.0211 | -0.00529
4.87806 | 0.0507 | 0.0195 | 4.87806 | 0.05169 | 0.00709 | 0.00489 | -0.00421
4.90874 | 0.04569 | 0.02261 | 4.90874 | 0.04584 | 0.00724 | 0.02405 | -0.0017
4.93942 | 0.03915 | 0.02558 | 4.93942 | 0.03861 | 0.00668 | 0.03187 | 0.00091611
4.9701 | 0.03192 | 0.0281 | 4.9701 | 0.03095 | 0.00554 | 0.03002 | 0.00226
5.00078 | 0.02527 | 0.02994 | 5.00078 | 0.02416 | 0.00408 | 0.02416 | 0.00183
5.03146 | 0.02096 | 0.03099 | 5.03146 | 0.02002 | 0.00284 | 0.01989 | 0.000230904
5.06214 | 0.0204 | 0.03122 | 5.06214 | 0.01975 | 0.00277 | 0.01942 | -0.00123
5.09282 | 0.02278 | 0.03069 | 5.09282 | 0.02218 | 0.00383 | 0.02079 | -0.00142
5.1235 | 0.0259 | 0.02954 | 5.1235 | 0.02509 | 0.00502 | 0.01982 | -6.64338e-05
5.15418 | 0.02818 | 0.02794 | 5.15418 | 0.02706 | 0.00586 | 0.01348 | 0.00211
5.18486 | 0.02883 | 0.02608 | 5.18486 | 0.02742 | 0.00619 | 0.00231 | 0.0039
5.21553 | 0.02757 | 0.02418 | 5.21553 | 0.02598 | 0.00598 | -0.00967 | 0.0044
5.24621 | 0.02442 | 0.02239 | 5.24621 | 0.02281 | 0.00531 | -0.01734 | 0.00355
5.27689 | 0.01964 | 0.02079 | 5.27689 | 0.01815 | 0.00436 | -0.01771 | 0.00212
5.30757 | 0.01362 | 0.0194 | 5.30757 | 0.01237 | 0.00346 | -0.01197 | 0.00116
5.33825 | 0.00698 | 0.01815 | 5.33825 | 0.00596 | 0.0031 | -0.0048 | 0.00134
5.36893 | 0.00305 | 0.01695 | 5.36893 | 0.00199 | 0.00348 | -0.0015 | 0.00248
5.39961 | 0.00857 | 0.01568 | 5.39961 | 0.00797 | 0.00418 | -0.00469 | 0.00375
5.43029 | 0.01486 | 0.01427 | 5.43029 | 0.01405 | 0.00476 | -0.01243 | 0.00424
5.46097 | 0.02028 | 0.0127 | 5.46097 | 0.01933 | 0.00498 | -0.01931 | 0.00352
5.49165 | 0.02445 | 0.01097 | 5.49165 | 0.02348 | 0.00477 | -0.01966 | 0.00195
5.52233 | 0.02715 | 0.00915 | 5.52233 | 0.02634 | 0.00415 | -0.01111 | 0.000408399
5.55301 | 0.02831 | 0.00739 | 5.55301 | 0.02777 | 0.00324 | 0.00366 | -0.000290771
5.58369 | 0.02794 | 0.00591 | 5.58369 | 0.02777 | 0.00231 | 0.01812 | 0.000103613
5.61437 | 0.02616 | 0.00508 | 5.61437 | 0.02637 | 0.00197 | 0.02543 | 0.00112
5.64505 | 0.02321 | 0.00519 | 5.64505 | 0.02373 | 0.00257 | 0.02234 | 0.00189
5.67573 | 0.01938 | 0.00609 | 5.67573 | 0.02007 | 0.0035 | 0.01102 | 0.00171
5.70641 | 0.01515 | 0.00735 | 5.70641 | 0.01578 | 0.00428 | -0.00204 | 0.000495726
5.73709 | 0.01135 | 0.00867 | 5.73709 | 0.0116 | 0.00473 | -0.00964 | -0.0012
5.76777 | 0.00954 | 0.00987 | 5.76777 | 0.00913 | 0.00476 | -0.00792 | -0.00255
5.79845 | 0.011 | 0.01087 | 5.79845 | 0.01033 | 0.00438 | 0.00151 | -0.00296
5.82913 | 0.01454 | 0.0116 | 5.82913 | 0.01415 | 0.00369 | 0.01253 | -0.00247
5.85981 | 0.01855 | 0.01204 | 5.85981 | 0.01858 | 0.00287 | 0.01791 | -0.00167
5.89049 | 0.02225 | 0.01215 | 5.89049 | 0.02266 | 0.00231 | 0.01342 | -0.00131
5.92117 | 0.02525 | 0.01193 | 5.92117 | 0.02592 | 0.00246 | 0.000170103 | -0.00182
5.95185 | 0.02736 | 0.0114 | 5.95185 | 0.02812 | 0.00319 | -0.0159 | -0.00301
5.98253 | 0.02849 | 0.0106 | 5.98253 | 0.02917 | 0.004 | -0.02718 | -0.00424
6.0132 | 0.02861 | 0.00967 | 6.0132 | 0.02906 | 0.00462 | -0.02832 | -0.00477
6.04388 | 0.0278 | 0.00881 | 6.04388 | 0.0279 | 0.00492 | -0.01887 | -0.00425
6.07456 | 0.02618 | 0.00831 | 6.07456 | 0.02589 | 0.00487 | -0.00335 | -0.00293
6.10524 | 0.02396 | 0.00847 | 6.10524 | 0.02331 | 0.00451 | 0.01122 | -0.00144
6.13592 | 0.02139 | 0.00934 | 6.13592 | 0.02051 | 0.00392 | 0.01882 | -0.000428564
6.1666 | 0.01878 | 0.0107 | 6.1666 | 0.01788 | 0.00328 | 0.01713 | -0.000158666
6.19728 | 0.01647 | 0.01222 | 6.19728 | 0.01583 | 0.00284 | 0.00817 | -0.000385905
6.22796 | 0.01479 | 0.01362 | 6.22796 | 0.01465 | 0.00283 | -0.0032 | -0.000553248
6.25864 | 0.0139 | 0.01468 | 6.25864 | 0.01433 | 0.00318 | -0.01181 | -0.000172685
6.28932 | 0.01374 | 0.01523 | 6.28932 | 0.01459 | 0.00362 | -0.01452 | 0.000857459
6.32 | 0.01405 | 0.01517 | 6.32 | 0.01509 | 0.00394 | -0.0111 | 0.00219
6.35068 | 0.01455 | 0.01446 | 6.35068 | 0.01556 | 0.00403 | -0.00366 | 0.00327
6.38136 | 0.01505 | 0.01312 | 6.38136 | 0.01587 | 0.00387 | 0.00477 | 0.00366
6.41204 | 0.01548 | 0.01123 | 6.41204 | 0.01602 | 0.00348 | 0.01163 | 0.00332
6.44272 | 0.01586 | 0.00894 | 6.44272 | 0.01609 | 0.00296 | 0.01547 | 0.00259
6.4734 | 0.01624 | 0.00654 | 6.4734 | 0.01614 | 0.00247 | 0.01586 | 0.00197
6.50408 | 0.01665 | 0.00463 | 6.50408 | 0.01624 | 0.00221 | 0.01294 | 0.0018
6.53476 | 0.01711 | 0.00434 | 6.53476 | 0.01641 | 0.00226 | 0.00721 | 0.00207
6.56544 | 0.01755 | 0.00579 | 6.56544 | 0.01661 | 0.00251 | -0.000439912 | 0.00246
6.59612 | 0.01792 | 0.00774 | 6.59612 | 0.0168 | 0.00276 | -0.00846 | 0.00256
6.6268 | 0.01813 | 0.00949 | 6.6268 | 0.01695 | 0.00286 | -0.01471 | 0.00214
6.65748 | 0.01814 | 0.01075 | 6.65748 | 0.01703 | 0.00275 | -0.01703 | 0.0013
6.68816 | 0.01792 | 0.0114 | 6.68816 | 0.01704 | 0.00244 | -0.01421 | 0.00038883
6.71884 | 0.01749 | 0.01141 | 6.71884 | 0.01698 | 0.00199 | -0.00678 | -0.000248289
6.74952 | 0.0169 | 0.01079 | 6.74952 | 0.01684 | 0.00152 | 0.00291 | -0.000451486
6.7802 | 0.01617 | 0.00965 | 6.7802 | 0.0166 | 0.00126 | 0.01144 | -0.000345924
6.81087 | 0.01536 | 0.00812 | 6.81087 | 0.01619 | 0.00143 | 0.01578 | -0.000234927
6.84155 | 0.01447 | 0.00642 | 6.84155 | 0.01558 | 0.00183 | 0.01462 | -0.000392109
6.87223 | 0.01349 | 0.00487 | 6.87223 | 0.01468 | 0.00221 | 0.00889 | -0.000887017
6.90291 | 0.01237 | 0.00394 | 6.90291 | 0.01347 | 0.00245 | 0.00126 | -0.00155
6.93359 | 0.01108 | 0.004 | 6.93359 | 0.01193 | 0.00249 | -0.00517 | -0.00211
6.96427 | 0.00958 | 0.00471 | 6.96427 | 0.01008 | 0.00234 | -0.00833 | -0.00233
6.99495 | 0.00787 | 0.0055 | 6.99495 | 0.008 | 0.00205 | -0.00795 | -0.00223
7.02563 | 0.00598 | 0.00602 | 7.02563 | 0.00577 | 0.00173 | -0.00544 | -0.00197
7.05631 | 0.00401 | 0.00613 | 7.05631 | 0.00361 | 0.00154 | -0.00287 | -0.00181
7.08699 | 0.00225 | 0.00581 | 7.08699 | 0.00207 | 0.00166 | -0.0018 | -0.00188
7.11767 | 0.0019 | 0.00507 | 7.11767 | 0.00249 | 0.002 | -0.00249 | -0.00214
7.14835 | 0.0033 | 0.00398 | 7.14835 | 0.00402 | 0.0024 | -0.00395 | -0.00237
7.17903 | 0.00496 | 0.00264 | 7.17903 | 0.00551 | 0.00272 | -0.00464 | -0.00234
7.20971 | 0.00642 | 0.00117 | 7.20971 | 0.0067 | 0.00289 | -0.00345 | -0.00194
7.24039 | 0.00757 | 0.000641049 | 7.24039 | 0.00752 | 0.00291 | -0.000339357 | -0.00122
7.27107 | 0.00833 | 0.00204 | 7.27107 | 0.00794 | 0.00278 | 0.00361 | -0.000382549
7.30175 | 0.00868 | 0.00341 | 7.30175 | 0.008 | 0.00255 | 0.00675 | 0.000364596
7.33243 | 0.00864 | 0.00461 | 7.33243 | 0.00774 | 0.00231 | 0.00774 | 0.000922136
7.36311 | 0.00824 | 0.00559 | 7.36311 | 0.00722 | 0.00215 | 0.00616 | 0.00132
7.39379 | 0.00752 | 0.00633 | 7.39379 | 0.00654 | 0.00215 | 0.00273 | 0.00168
7.42447 | 0.00656 | 0.00686 | 7.42447 | 0.00576 | 0.00228 | -0.00107 | 0.00208
7.45515 | 0.00544 | 0.00721 | 7.45515 | 0.00497 | 0.00246 | -0.00369 | 0.0025
7.48583 | 0.00425 | 0.00742 | 7.48583 | 0.00422 | 0.0026 | -0.00421 | 0.00282
7.51651 | 0.0031 | 0.00753 | 7.51651 | 0.00355 | 0.00264 | -0.00275 | 0.00288
7.54719 | 0.00214 | 0.00758 | 7.54719 | 0.00298 | 0.00255 | -0.000310781 | 0.00262
7.57787 | 0.00166 | 0.00762 | 7.57787 | 0.00249 | 0.00233 | 0.00167 | 0.00209
7.60854 | 0.00184 | 0.00765 | 7.60854 | 0.00209 | 0.00202 | 0.00208 | 0.00144
7.63922 | 0.00239 | 0.00769 | 7.63922 | 0.00192 | 0.00167 | 0.000711825 | 0.00085654
7.6699 | 0.00306 | 0.00775 | 7.6699 | 0.00224 | 0.00136 | -0.00154 | 0.000469344
7.70058 | 0.00381 | 0.00783 | 7.70058 | 0.00312 | 0.0012 | -0.00307 | 0.000281079
7.73126 | 0.00474 | 0.00791 | 7.73126 | 0.00443 | 0.00123 | -0.0024 | 0.000201667
7.76194 | 0.00593 | 0.00798 | 7.76194 | 0.00605 | 0.00138 | 0.00093413 | 0.000109487
7.79262 | 0.00745 | 0.00801 | 7.79262 | 0.00791 | 0.00155 | 0.00584 | -8.00012e-05
7.8233 | 0.00928 | 0.00797 | 7.8233 | 0.00994 | 0.00166 | 0.0099 | -0.000381424
7.85398 | 0.01138 | 0.00784 | 7.85398 | 0.01208 | 0.00172 | 0.0104 | -0.000753296
7.88466 | 0.01368 | 0.0076 | 7.88466 | 0.01427 | 0.00173 | 0.00575 | -0.00114
7.91534 | 0.01608 | 0.00725 | 7.91534 | 0.01646 | 0.00173 | -0.00332 | -0.0015
7.94602 | 0.01849 | 0.00679 | 7.94602 | 0.01859 | 0.00176 | -0.01358 | -0.00181
7.9767 | 0.0208 | 0.00626 | 7.9767 | 0.02063 | 0.00185 | -0.02045 | -0.00207
8.00738 | 0.02294 | 0.0057 | 8.00738 | 0.02255 | 0.00197 | -0.01995 | -0.00224
8.03806 | 0.02485 | 0.00519 | 8.03806 | 0.02432 | 0.00211 | -0.0109 | -0.00224
8.06874 | 0.02647 | 0.00476 | 8.06874 | 0.02592 | 0.00222 | 0.0041 | -0.00204
8.09942 | 0.02778 | 0.00446 | 8.09942 | 0.02731 | 0.00227 | 0.0193 | -0.0016
8.1301 | 0.02877 | 0.00427 | 8.1301 | 0.02848 | 0.00225 | 0.02813 | -0.000986981
8.16078 | 0.02948 | 0.00412 | 8.16078 | 0.0294 | 0.00215 | 0.02618 | -0.000297487
8.19146 | 0.02991 | 0.00395 | 8.19146 | 0.03006 | 0.00198 | 0.01349 | 0.000338373
8.22214 | 0.03011 | 0.00369 | 8.22214 | 0.03043 | 0.00176 | -0.00515 | 0.000826647
8.25282 | 0.03011 | 0.0033 | 8.25282 | 0.03052 | 0.00154 | -0.02208 | 0.00114
8.2835 | 0.02993 | 0.00277 | 8.2835 | 0.03033 | 0.00135 | -0.03011 | 0.0013
8.31418 | 0.02958 | 0.00211 | 8.31418 | 0.02988 | 0.00123 | -0.02583 | 0.00138
8.34486 | 0.02907 | 0.00137 | 8.34486 | 0.02921 | 0.0012 | -0.0112 | 0.00142
8.37554 | 0.02839 | 0.000592928 | 8.37554 | 0.02834 | 0.00124 | 0.00734 | 0.00143
8.40621 | 0.02752 | 0.000235046 | 8.40621 | 0.02731 | 0.00129 | 0.02176 | 0.00138
8.43689 | 0.02645 | 0.000881439 | 8.43689 | 0.02614 | 0.00133 | 0.02614 | 0.00124
8.46757 | 0.02517 | 0.00143 | 8.46757 | 0.02486 | 0.00133 | 0.01929 | 0.000990049
8.49825 | 0.02368 | 0.0018 | 8.49825 | 0.02345 | 0.00129 | 0.00504 | 0.000656388
8.52893 | 0.02199 | 0.00198 | 8.52893 | 0.0219 | 0.0012 | -0.00971 | 0.000283912
8.55961 | 0.02015 | 0.00196 | 8.55961 | 0.02021 | 0.00109 | -0.01838 | -7.04594e-05
8.59029 | 0.0182 | 0.00178 | 8.59029 | 0.01839 | 0.000950003 | -0.01775 | -0.000359507
8.62097 | 0.01623 | 0.00151 | 8.62097 | 0.0165 | 0.000809373 | -0.00919 | -0.0005551
8.65165 | 0.0144 | 0.00133 | 8.65165 | 0.01463 | 0.000673844 | 0.00225 | -0.000647724
8.68233 | 0.0129 | 0.00144 | 8.68233 | 0.013 | 0.000548263 | 0.01053 | -0.000642575
8.71301 | 0.01199 | 0.00186 | 8.71301 | 0.01191 | 0.000431367 | 0.01163 | -0.000558376
8.74369 | 0.01189 | 0.00239 | 8.74369 | 0.01166 | 0.000317459 | 0.00538 | -0.000428923
8.77437 | 0.01262 | 0.0029 | 8.77437 | 0.01237 | 0.000200167 | -0.00462 | -0.00030149
8.80505 | 0.01402 | 0.0033 | 8.80505 | 0.01387 | 7.83363e-05 | -0.01288 | -0.000226167
8.83573 | 0.01582 | 0.00352 | 8.83573 | 0.01583 | 7.22311e-05 | -0.01477 | -0.000236839
8.86641 | 0.01778 | 0.00354 | 8.86641 | 0.01793 | 0.000205311 | -0.00873 | -0.000332892
8.89709 | 0.0197 | 0.00335 | 8.89709 | 0.01995 | 0.000339419 | 0.003 | -0.000473949
8.92777 | 0.02145 | 0.00296 | 8.92777 | 0.02174 | 0.000462183 | 0.01537 | -0.000594262
8.95845 | 0.02293 | 0.00241 | 8.95845 | 0.02319 | 0.000564946 | 0.02286 | -0.000631768
8.98913 | 0.02407 | 0.00177 | 8.98913 | 0.02423 | 0.000641342 | 0.02192 | -0.000556746
9.01981 | 0.02482 | 0.0012 | 9.01981 | 0.02486 | 0.00068844 | 0.01253 | -0.000383913
9.05049 | 0.02516 | 0.00108 | 9.05049 | 0.02505 | 0.000707807 | -0.00177 | -0.000161132
9.08117 | 0.02507 | 0.00155 | 9.08117 | 0.02483 | 0.000706193 | -0.01543 | 5.79404e-05
9.11185 | 0.02456 | 0.00219 | 9.11185 | 0.02423 | 0.000695289 | -0.02316 | 0.00024015
9.14253 | 0.02366 | 0.00279 | 9.14253 | 0.02331 | 0.000689459 | -0.02221 | 0.000382285
9.17321 | 0.02241 | 0.00326 | 9.17321 | 0.0221 | 0.000700451 | -0.01336 | 0.000499476
9.20388 | 0.02086 | 0.00356 | 9.20388 | 0.02066 | 0.000731137 | -0.000558885 | 0.000602669
9.23456 | 0.01909 | 0.00367 | 9.23456 | 0.01905 | 0.00077372 | 0.01086 | 0.000682516
9.26524 | 0.01718 | 0.0036 | 9.26524 | 0.01733 | 0.000814084 | 0.01647 | 0.000712137
9.29592 | 0.01525 | 0.00338 | 9.29592 | 0.01556 | 0.000837724 | 0.01461 | 0.000667487
9.3266 | 0.01341 | 0.00303 | 9.3266 | 0.01382 | 0.000833519 | 0.00698 | 0.000550756
9.35728 | 0.01182 | 0.0026 | 9.35728 | 0.01222 | 0.00079533 | -0.00235 | 0.000398833
9.38796 | 0.01062 | 0.00216 | 9.38796 | 0.01087 | 0.000722395 | -0.00886 | 0.000268069
9.41864 | 0.00991 | 0.00175 | 9.41864 | 0.0099 | 0.000619237 | -0.00974 | 0.000202692
9.44932 | 0.00967 | 0.00144 | 9.44932 | 0.00939 | 0.000495495 | -0.00513 | 0.000206412
9.48 | 0.00975 | 0.00123 | 9.48 | 0.00931 | 0.000366497 | 0.00212 | 0.000236505
9.51068 | 0.00993 | 0.00107 | 9.51068 | 0.00948 | 0.0002568 | 0.00802 | 0.000226414
9.54136 | 0.01001 | 0.000904109 | 9.54136 | 0.00969 | 0.000204921 | 0.00954 | 0.000124834
9.57204 | 0.00981 | 0.00066462 | 9.57204 | 0.00971 | 0.000225645 | 0.00612 | -7.19642e-05
9.60272 | 0.00922 | 0.000381542 | 9.60272 | 0.00938 | 0.000272564 | -6.09021e-05 | -0.000314708
9.6334 | 0.0082 | 0.000463304 | 9.6334 | 0.00857 | 0.000308801 | -0.00546 | -0.000526704
9.66408 | 0.00676 | 0.001 | 9.66408 | 0.00726 | 0.000326057 | -0.00715 | -0.000645617
9.69476 | 0.00507 | 0.00168 | 9.69476 | 0.00554 | 0.000333687 | -0.00452 | -0.000656645
9.72544 | 0.00376 | 0.0024 | 9.72544 | 0.00388 | 0.000352422 | 0.000354446 | -0.000597553
9.75612 | 0.0043 | 0.00309 | 9.75612 | 0.00387 | 0.00040164 | 0.00386 | -0.000533253
9.7868 | 0.00673 | 0.00371 | 9.7868 | 0.00622 | 0.000483207 | 0.003 | -0.000515964
9.81748 | 0.00992 | 0.0042 | 9.81748 | 0.00958 | 0.000582808 | -0.00276 | -0.000555115
9.84816 | 0.01334 | 0.0045 | 9.84816 | 0.01323 | 0.000682314 | -0.01086 | -0.000614267
9.87884 | 0.01672 | 0.00458 | 9.87884 | 0.01684 | 0.000766707 | -0.01684 | -0.000635231
9.90952 | 0.01983 | 0.00443 | 9.90952 | 0.02016 | 0.000826067 | -0.01662 | -0.00057316
9.9402 | 0.02251 | 0.00403 | 9.9402 | 0.02299 | 0.000856201 | -0.0088 | -0.000420899
9.97088 | 0.02462 | 0.00341 | 9.97088 | 0.02516 | 0.000858902 | 0.00437 | -0.000209095