## k2 chi
k /Å-1 | Energy / eV | Pd(NH3)4/γ-Al2O3 | Pd(NH3)4(OH)2 ref
0 | 24358 | 0 | 0
0.5 | 1 24358.010 | -0.00232 | -0.00215
0.1 | 24358.038 | -0.00903 | -0.00834
0.15 | 24358.086 | -0.01974 | -0.01818
0.2 | 24358.152 | -0.03407 | -0.03128
0.25 | 24358.238 | -0.05164 | -0.04725
0.3 | 24358.343 | -0.07205 | -0.06569
0.35 | 24358.467 | -0.09492 | -0.08622
0.4 | 24358.61 | -0.11987 | -0.10844
0.45 | 24358.772 | -0.14651 | -0.13197
0.5 | 24358.952 | -0.17298 | -0.15608
0.55 | 24359.153 | -0.19929 | -0.17927
0.6 | 24359.372 | -0.22461 | -0.20194
0.65 | 24359.61 | -0.24758 | -0.22234
0.7 | 24359.867 | -0.26803 | -0.24064
0.75 | 24360.143 | -0.28478 | -0.25569
0.8 | 24360.438 | -0.29817 | -0.26743
0.85 | 24360.753 | -0.3073 | -0.27539
0.9 | 24361.086 | -0.31065 | -0.27941
0.95 | 24361.439 | -0.31045 | -0.27944
1 | 24361.81 | -0.30496 | -0.2755
1.05 | 24362.201 | -0.29215 | -0.26707
1.1 | 24362.61 | -0.27555 | -0.2539
1.15 | 24363.039 | -0.25465 | -0.23595
1.2 | 24363.486 | -0.22797 | -0.213
1.25 | 24363.953 | -0.1984 | -0.18481
1.3 | 24364.439 | -0.16209 | -0.15125
1.35 | 24364.944 | -0.11917 | -0.11231
1.4 | 24365.468 | -0.07385 | -0.06785
1.45 | 24366.01 | -0.02297 | -0.01909
1.5 | 24366.572 | 0.0397 | 0.03346
1.55 | 24367.153 | 0.09949 | 0.08983
1.6 | 24367.754 | 0.15646 | 0.14745
1.65 | 24368.373 | 0.23157 | 0.20583
1.7 | 24369.011 | 0.29247 | 0.26227
1.75 | 24369.668 | 0.3506 | 0.3167
1.8 | 24370.344 | 0.41535 | 0.36696
1.85 | 24371.04 | 0.4687 | 0.41493
1.9 | 24371.754 | 0.51214 | 0.45716
1.95 | 24372.487 | 0.55702 | 0.49196
2 | 24373.24 | 0.58942 | 0.51974
2.05 | 24374.011 | 0.61065 | 0.54118
2.1 | 24374.802 | 0.60557 | 0.55351
2.15 | 24375.612 | 0.60532 | 0.54659
2.2 | 24376.44 | 0.59477 | 0.53545
2.25 | 24377.288 | 0.54612 | 0.5171
2.3 | 24378.155 | 0.47721 | 0.46629
2.35 | 24379.041 | 0.39066 | 0.39849
2.4 | 24379.946 | 0.31904 | 0.31389
2.45 | 24380.869 | 0.23631 | 0.21712
2.5 | 24381.812 | 0.12334 | 0.11264
2.55 | 24382.774 | -0.000493945 | 0.00395
2.6 | 24383.755 | -0.11497 | -0.1004
2.65 | 24384.756 | -0.24969 | -0.19681
2.7 | 24385.775 | -0.35267 | -0.28421
2.75 | 24386.813 | -0.42081 | -0.35632
2.8 | 24387.87 | -0.49175 | -0.41531
2.85 | 24388.947 | -0.53672 | -0.46291
2.9 | 24390.042 | -0.58032 | -0.49992
2.95 | 24391.156 | -0.58944 | -0.52287
3 | 24392.29 | -0.59652 | -0.53962
3.05 | 24393.442 | -0.58935 | -0.54367
3.1 | 24394.614 | -0.58752 | -0.5411
3.15 | 24395.805 | -0.5613 | -0.53385
3.2 | 24397.014 | -0.54303 | -0.52327
3.25 | 24398.243 | -0.5139 | -0.50843
3.3 | 24399.491 | -0.49455 | -0.48937
3.35 | 24400.758 | -0.46546 | -0.4693
3.4 | 24402.043 | -0.42112 | -0.44262
3.45 | 24403.348 | -0.38736 | -0.41395
3.5 | 24404.672 | -0.37799 | -0.37199
3.55 | 24406.015 | -0.32919 | -0.3247
3.6 | 24407.377 | -0.27452 | -0.2827
3.65 | 24408.759 | -0.21417 | -0.23691
3.7 | 24410.159 | -0.13492 | -0.17413
3.75 | 24411.578 | -0.06346 | -0.10312
3.8 | 24413.016 | 0.01427 | -0.02679
3.85 | 24414.473 | 0.06101 | 0.05584
3.9 | 24415.95 | 0.13393 | 0.14717
3.95 | 24417.445 | 0.24673 | 0.24285
4 | 24418.96 | 0.35797 | 0.3409
4.05 | 24420.493 | 0.46308 | 0.45101
4.1 | 24422.046 | 0.54429 | 0.5548
4.15 | 24423.617 | 0.64041 | 0.63232
4.2 | 24425.208 | 0.68878 | 0.69513
4.25 | 24426.818 | 0.75303 | 0.74412
4.3 | 24428.447 | 0.76411 | 0.76574
4.35 | 24430.094 | 0.75695 | 0.7651
4.4 | 24431.761 | 0.74522 | 0.73946
4.45 | 24433.447 | 0.7388 | 0.69184
4.5 | 24435.152 | 0.66 | 0.62635
4.55 | 24436.876 | 0.56481 | 0.55398
4.6 | 24438.619 | 0.49644 | 0.4724
4.65 | 24440.381 | 0.38942 | 0.38637
4.7 | 24442.163 | 0.37763 | 0.2897
4.75 | 24443.963 | 0.24291 | 0.18872
4.8 | 24445.782 | 0.07068 | 0.08909
4.85 | 24447.62 | -0.03191 | 0.00741
4.9 | 24449.478 | -0.06318 | -0.07228
4.95 | 24451.354 | -0.10987 | -0.15566
5 | 24453.25 | -0.19132 | -0.22972
5.05 | 24455.164 | -0.31502 | -0.29993
5.1 | 24457.098 | -0.36762 | -0.35906
5.15 | 24459.05 | -0.38637 | -0.4117
5.2 | 24461.022 | -0.46446 | -0.45323
5.25 | 24463.013 | -0.49839 | -0.48965
5.3 | 24465.022 | -0.52924 | -0.51869
5.35 | 24467.051 | -0.55725 | -0.53572
5.4 | 24469.099 | -0.52139 | -0.54873
5.45 | 24471.166 | -0.57791 | -0.54978
5.5 | 24473.252 | -0.60263 | -0.53998
5.55 | 24475.357 | -0.57229 | -0.52435
5.6 | 24477.481 | -0.48576 | -0.49826
5.65 | 24479.624 | -0.49606 | -0.45835
5.7 | 24481.786 | -0.4862 | -0.41394
5.75 | 24483.968 | -0.33306 | -0.36056
5.8 | 24486.168 | -0.333 | -0.29495
5.85 | 24488.387 | -0.26932 | -0.22951
5.9 | 24490.626 | -0.22248 | -0.15567
5.95 | 24492.883 | -0.18358 | -0.07729
6 | 24495.159 | 0.02557 | 0.01318
6.05 | 24497.455 | 0.06374 | 0.08585
6.1 | 24499.77 | 0.14955 | 0.16194
6.15 | 24502.103 | 0.29913 | 0.23432
6.2 | 24504.456 | 0.34024 | 0.30292
6.25 | 24506.828 | 0.40149 | 0.36283
6.3 | 24509.218 | 0.4243 | 0.40436
6.35 | 24511.628 | 0.39903 | 0.4403
6.4 | 24514.057 | 0.44925 | 0.46538
6.45 | 24516.505 | 0.54384 | 0.47524
6.5 | 24518.972 | 0.52536 | 0.47802
6.55 | 24521.458 | 0.53125 | 0.46452
6.6 | 24523.963 | 0.44414 | 0.44899
6.65 | 24526.487 | 0.45027 | 0.41464
6.7 | 24529.03 | 0.40853 | 0.37442
6.75 | 24531.592 | 0.41675 | 0.34169
6.8 | 24534.174 | 0.29509 | 0.2878
6.85 | 24536.774 | 0.33591 | 0.23334
6.9 | 24539.393 | 0.19039 | 0.1722
6.95 | 24542.032 | 0.12333 | 0.11246
7 | 24544.689 | 0.04917 | 0.05274
7.05 | 24547.366 | -0.06663 | -0.01226
7.1 | 24550.061 | -0.07853 | -0.07736
7.15 | 24552.776 | -0.18653 | -0.13849
7.2 | 24555.51 | -0.20063 | -0.1986
7.25 | 24558.262 | -0.30637 | -0.2512
7.3 | 24561.034 | -0.35118 | -0.30211
7.35 | 24563.825 | -0.49171 | -0.34441
7.4 | 24566.635 | -0.44849 | -0.38067
7.45 | 24569.464 | -0.39484 | -0.4067
7.5 | 24572.312 | -0.48979 | -0.41731
7.55 | 24575.179 | -0.51884 | -0.41952
7.6 | 24578.065 | -0.43821 | -0.41104
7.65 | 24580.97 | -0.35335 | -0.39496
7.7 | 24583.894 | -0.32823 | -0.36078
7.75 | 24586.837 | -0.39865 | -0.3212
7.8 | 24589.799 | -0.26789 | -0.26949
7.85 | 24592.781 | -0.17205 | -0.21136
7.9 | 24595.781 | 0.00662 | -0.14833
7.95 | 24598.801 | -0.02042 | -0.06864
8 | 24601.839 | 0.06182 | 0.00658
8.05 | 24604.896 | 0.06124 | 0.0669
8.1 | 24607.973 | 0.1082 | 0.13123
8.15 | 24611.069 | 0.1978 | 0.19492
8.2 | 24614.183 | 0.19505 | 0.24736
8.25 | 24617.317 | 0.36149 | 0.2912
8.3 | 24620.47 | 0.34787 | 0.32479
8.35 | 24623.642 | 0.38636 | 0.33924
8.4 | 24626.832 | 0.32722 | 0.35946
8.45 | 24630.042 | 0.39117 | 0.35582
8.5 | 24633.271 | 0.35718 | 0.35298
8.55 | 24636.519 | 0.25422 | 0.33797
8.6 | 24639.786 | 0.29598 | 0.30175
8.65 | 24643.073 | 0.193 | 0.2789
8.7 | 24646.378 | 0.26742 | 0.23925
8.75 | 24649.702 | 0.2174 | 0.19942
8.8 | 24653.045 | 0.14751 | 0.15049
8.85 | 24656.407 | 0.1475 | 0.09916
8.9 | 24659.789 | 0.03308 | 0.0442
8.95 | 24663.189 | 0.1071 | -0.00862
9 | 24666.609 | -0.07667 | -0.06119
9.05 | 24670.047 | -0.10056 | -0.10235
9.1 | 24673.505 | -0.15905 | -0.15105
9.15 | 24676.981 | -0.17185 | -0.18976
9.2 | 24680.477 | -0.05818 | -0.22356
9.25 | 24683.992 | -0.18289 | -0.25934
9.3 | 24687.526 | -0.21957 | -0.28618
9.35 | 24691.078 | -0.28259 | -0.30698
9.4 | 24694.65 | -0.28707 | -0.30246
9.45 | 24698.241 | -0.24103 | -0.3029
9.5 | 24701.851 | -0.27947 | -0.29054
9.55 | 24705.48 | -0.25653 | -0.27038
9.6 | 24709.128 | -0.26058 | -0.24175
9.65 | 24712.795 | -0.24599 | -0.21243
9.7 | 24716.481 | -0.17265 | -0.164
9.75 | 24720.187 | -0.14712 | -0.11759
9.8 | 24723.911 | -0.18241 | -0.06768
9.85 | 24727.654 | -0.07353 | -0.01446
9.9 | 24731.417 | -0.06812 | 0.03367
9.95 | 24735.198 | -0.09269 | 0.08375
10 | 24738.998 | 0.01211 | 0.12153
10.05 | 24742.818 | 0.03502 | 0.15501
10.1 | 24746.656 | 0.18464 | 0.18692
10.15 | 24750.514 | 0.28692 | 0.21057
10.2 | 24754.391 | 0.13108 | 0.23203
10.25 | 24758.286 | 0.24287 | 0.24128
10.3 | 24762.201 | 0.16199 | 0.24992
10.35 | 24766.135 | 0.24885 | 0.25167
10.4 | 24770.088 | 0.23241 | 0.24742
10.45 | 24774.06 | 0.26665 | 0.23388
10.5 | 24778.051 | 0.20125 | 0.2175
10.55 | 24782.061 | 0.24095 | 0.19492
10.6 | 24786.09 | 0.26615 | 0.17372
10.65 | 24790.138 | 0.03671 | 0.14432
10.7 | 24794.205 | 0.1156 | 0.10429
10.75 | 24798.291 | 0.10274 | 0.0689
10.8 | 24802.397 | 0.07796 | 0.04098
10.85 | 24806.521 | -0.11518 | 0.00521
10.9 | 24810.664 | 0.0808 | -0.04078
10.95 | 24814.827 | -0.09726 | -0.07193
11 | 24819.008 | 0.04332 | -0.11678
11.05 | 24823.209 | -0.01109 | -0.13893
11.1 | 24827.428 | -0.2056 | -0.16879
11.15 | 24831.667 | -0.13247 | -0.18406
11.2 | 24835.924 | -0.18838 | -0.20031
11.25 | 24840.201 | -0.15149 | -0.20048
11.3 | 24844.497 | -0.13745 | -0.21177
11.35 | 24848.812 | -0.22387 | -0.20412
11.4 | 24853.146 | -0.17026 | -0.19443
11.45 | 24857.498 | -0.16389 | -0.17683
11.5 | 24861.87 | -0.14976 | -0.16359
11.55 | 24866.261 | -0.16685 | -0.13377
11.6 | 24870.671 | -0.04226 | -0.11404
11.65 | 24875.101 | 0.05491 | -0.08096
11.7 | 24879.549 | 0.0603 | -0.05497
11.75 | 24884.016 | 0.03373 | -0.03308
11.8 | 24888.502 | 0.05307 | -0.00427
11.85 | 24893.007 | 0.00573 | 0.02304
11.9 | 24897.532 | 0.02226 | 0.04954
11.95 | 24902.075 | -0.1355 | 0.05932
12 | 24906.638 | 0.04829 | 0.08083
12.05 | 24911.219 | 0.12969 | 0.08753
12.1 | 24915.82 | 0.18127 | 0.10777
12.15 | 24920.439 | -0.03439 | 0.09455
12.2 | 24925.078 | -0.10685 | 0.11145
12.25 | 24929.736 | 0.04625 | 0.10306
12.3 | 24934.412 | 0.13983 | 0.11154
12.35 | 24939.108 | 0.11196 | 0.10713
12.4 | 24943.823 | -0.03802 | 0.08948
12.45 | 24948.557 | -0.09163 | 0.08311
12.5 | 24953.31 | 0.05848 | 0.0771
12.55 | 24958.082 | -0.06565 | 0.05213
12.6 | 24962.873 | 0.08343 | 0.0436
12.65 | 24967.683 | -0.08365 | 0.02674
12.7 | 24972.512 | 0.03535 | 0.01665
12.75 | 24977.361 | -0.01691 | -0.00071245
12.8 | 24982.228 | 0.11445 | -0.01815
12.85 | 24987.114 | -0.00731 | -0.01744
12.9 | 24992.019 | 0.0876 | -0.02181
12.95 | 24996.944 | 0.04448 | -0.02015
13 | 25001.887 | 0.08775 | -0.04039
13.05 | 25006.85 | 0.04105 | -0.0276
13.1 | 25011.831 | -0.04229 | -0.02799
13.15 | 25016.832 | 0.00545 | -0.01987
13.2 | 25021.852 | -0.20532 | -0.01404
13.25 | 25026.89 | -0.1595 | -0.01836
13.3 | 25031.948 | 0.01949 | -0.00164
13.35 | 25037.025 | -0.05095 | 0.0095
13.4 | 25042.121 | 0.06657 | 0.02432
13.45 | 25047.236 | -0.01902 | 0.01582
13.5 | 25052.37 | 0.2635 | 0.01807
13.55 | 25057.523 | 0.03939 | 0.02299
13.6 | 25062.695 | 0.19213 | 0.02187
13.65 | 25067.886 | 0.10329 | 0.02079
13.7 | 25073.096 | 0.11936 | 0.01035
13.75 | 25078.325 | -0.04835 | -0.00117
13.8 | 25083.573 | -0.07322 | -0.02495
13.85 | 25088.841 | 0 | -0.06657
13.9 | 25094.127 | 0 | -0.05238
13.95 | 25099.432 | 0 | 0
14 | 25104.757 | 0 | 0
14.05 | 25110.1 | 0 | 0
14.1 | 25115.463 | 0 | 0
14.15 | 25120.845 | 0 | 0
14.2 | 25126.245 | 0 | 0
14.25 | 25131.665 | 0 | 0
14.3 | 25137.104 | 0 | 0
14.35 | 25142.561 | 0 | 0
14.4 | 25148.038 | 0 | 0
14.45 | 25153.534 | 0 | 0
14.5 | 25159.049 | 0 | 0
14.55 | 25164.583 | 0 | 0
14.6 | 25170.136 | 0 | 0
14.65 | 25175.708 | 0 | 0
14.7 | 25181.299 | 0 | 0
14.75 | 25186.91 | 0 | 0
14.8 | 25192.539 | 0 | 0
14.85 | 25198.187 | 0 | 0
14.9 | 25203.855 | 0 | 0
14.95 | 25209.541 | 0 | 0
15 | 25215.246 | 0 | 0
15.05 | 25220.971 | 0 | 0
15.1 | 25226.714 | 0 | 0
15.15 | 25232.477 | 0 | 0
15.2 | 25238.259 | 0 | 0
15.25 | 25244.059 | 0 | 0
15.3 | 25249.879 | 0 | 0
15.35 | 25255.718 | 0 | 0
15.4 | 25261.576 | 0 | 0
15.45 | 25267.453 | 0 | 0
15.5 | 25273.349 | 0 | 0
15.55 | 25279.264 | 0 | 0
15.6 | 25285.198 | 0 | 0
15.65 | 25291.151 | 0 | 0
15.7 | 25297.123 | 0 | 0
15.75 | 25303.114 | 0 | 0
15.8 | 25309.124 | 0 | 0
15.85 | 25315.154 | 0 | 0
15.9 | 25321.202 | 0 | 0
15.95 | 25327.269 | 0 | 0
16 | 25333.356 | 0 | 0
16.05 | 25339.461 | 0 | 0
16.1 | 25345.586 | 0 | 0
16.15 | 25351.73 | 0 | 0
16.2 | 25357.892 | 0 | 0
16.25 | 25364.074 | 0 | 0
16.3 | 25370.275 | 0 | 0
16.35 | 25376.494 | 0 | 0
16.4 | 25382.733 | 0 | 0
16.45 | 25388.991 | 0 | 0
16.5 | 25395.268 | 0 | 0
16.55 | 25401.564 | 0 | 0
16.6 | 25407.879 | 0 | 0
16.65 | 25414.213 | 0 | 0
16.7 | 25420.566 | 0 | 0
16.75 | 25426.939 | 0 | 0
16.8 | 25433.33 | 0 | 0
16.85 | 25439.74 | 0 | 0
16.9 | 25446.17 | 0 | 0
16.95 | 25452.618 | 0 | 0
17 | 25459.085 | 0 | 0
17.05 | 25465.572 | 0 | 0
17.1 | 25472.077 | 0 | 0
17.15 | 25478.602 | 0 | 0
17.2 | 25485.146 | 0 | 0

## FT R plots
|  |  |  | MAGNITUDE |  | IMAGINARY
R / Å | Pd(NH3)4/γ-Al2O3, 20C | Pd(NO3)2 ref | R / Å | data | fit | data | fit
0 | 0.03727 | 0.02047 | 0 | 0.02455 | 0.03605 | 0 | 0
0.30679616E | 0.038666059 | 0.02497 | 0.03068 | 0.02553 | 0.03815 | -0.000138861 | -0.000785322
0.61359232E | 0.042043992 | 0.03435 | 0.06136 | 0.02796 | 0.04333 | 0.0011 | 0.00149
0.92038847E | 0.045676792 | 0.04394 | 0.09204 | 0.03078 | 0.04938 | 0.00436 | 0.00841
0.12272 | 0.04791 | 0.05161 | 0.12272 | 0.03305 | 0.05449 | 0.00923 | 0.01933
0.1534 | 0.04755 | 0.0563 | 0.1534 | 0.03427 | 0.05749 | 0.01447 | 0.03162
0.18408 | 0.04384 | 0.05752 | 0.18408 | 0.03441 | 0.05783 | 0.01873 | 0.0418
0.21476 | 0.03648 | 0.05522 | 0.21476 | 0.03401 | 0.05547 | 0.02136 | 0.04724
0.24544 | 0.02561 | 0.04993 | 0.24544 | 0.03416 | 0.05097 | 0.02296 | 0.04735
0.27612 | 0.01259 | 0.04303 | 0.27612 | 0.03622 | 0.04574 | 0.02515 | 0.044
0.3068 | 0.01142 | 0.03744 | 0.3068 | 0.04095 | 0.04223 | 0.02986 | 0.04072
0.33748 | 0.0286 | 0.03758 | 0.33748 | 0.04797 | 0.04334 | 0.03818 | 0.04116
0.36816 | 0.04843 | 0.04547 | 0.36816 | 0.05617 | 0.05004 | 0.04956 | 0.04735
0.39884 | 0.06824 | 0.05841 | 0.39884 | 0.06422 | 0.06053 | 0.06159 | 0.05869
0.42951 | 0.0866 | 0.07292 | 0.42951 | 0.07094 | 0.07227 | 0.07082 | 0.07199
0.46019 | 0.10226 | 0.08659 | 0.46019 | 0.07539 | 0.0833 | 0.07417 | 0.08275
0.49087 | 0.11412 | 0.09785 | 0.49087 | 0.07693 | 0.0923 | 0.07048 | 0.08708
0.52155 | 0.12135 | 0.10566 | 0.52155 | 0.07546 | 0.09858 | 0.06132 | 0.08335
0.55223 | 0.12347 | 0.10948 | 0.55223 | 0.07171 | 0.10208 | 0.05075 | 0.07293
0.58291 | 0.12057 | 0.10941 | 0.58291 | 0.06785 | 0.10361 | 0.04369 | 0.05944
0.61359 | 0.11358 | 0.10638 | 0.61359 | 0.06799 | 0.10496 | 0.04361 | 0.04689
0.64427 | 0.10474 | 0.10249 | 0.64427 | 0.07671 | 0.10888 | 0.05041 | 0.0374
0.67495 | 0.09825 | 0.10118 | 0.67495 | 0.09548 | 0.11827 | 0.05939 | 0.0296
0.70563 | 0.09982 | 0.10645 | 0.70563 | 0.12222 | 0.13476 | 0.06213 | 0.01857
0.73631 | 0.11334 | 0.12062 | 0.73631 | 0.154 | 0.15803 | 0.04909 | -0.00253
0.76699 | 0.13761 | 0.14293 | 0.76699 | 0.18824 | 0.18625 | 0.01326 | -0.03943
0.79767 | 0.16854 | 0.17068 | 0.79767 | 0.22273 | 0.2171 | -0.04659 | -0.09371
0.82835 | 0.20204 | 0.2009 | 0.82835 | 0.25555 | 0.24825 | -0.12425 | -0.16086
0.85903 | 0.2349 | 0.23097 | 0.85903 | 0.28499 | 0.27757 | -0.20695 | -0.23053
0.88971 | 0.26457 | 0.25879 | 0.88971 | 0.30963 | 0.30323 | -0.27868 | -0.2891
0.92039 | 0.28912 | 0.28275 | 0.92039 | 0.32846 | 0.32386 | -0.32493 | -0.3238
0.95107 | 0.30724 | 0.30185 | 0.95107 | 0.34099 | 0.33861 | -0.33717 | -0.32689
0.98175 | 0.31834 | 0.31579 | 0.98175 | 0.34748 | 0.34738 | -0.31533 | -0.2982
1.01243 | 0.32282 | 0.32515 | 1.01243 | 0.34915 | 0.35099 | -0.26727 | -0.24494
1.04311 | 0.32232 | 0.33162 | 1.04311 | 0.34845 | 0.35151 | -0.20518 | -0.17859
1.07379 | 0.32012 | 0.33804 | 1.07379 | 0.34912 | 0.3523 | -0.14026 | -0.11003
1.10447 | 0.32118 | 0.34826 | 1.10447 | 0.35595 | 0.35795 | -0.0778 | -0.04479
1.13515 | 0.33154 | 0.36642 | 1.13515 | 0.37369 | 0.3733 | -0.01466 | 0.01955
1.16583 | 0.35644 | 0.39575 | 1.16583 | 0.40542 | 0.402 | 0.05936 | 0.09227
1.1965 | 0.39817 | 0.43752 | 1.1965 | 0.45152 | 0.44509 | 0.15639 | 0.18487
1.22718 | 0.45539 | 0.49077 | 1.22718 | 0.50986 | 0.50094 | 0.28327 | 0.30414
1.25786 | 0.5244 | 0.55291 | 1.25786 | 0.57686 | 0.56618 | 0.43474 | 0.4456
1.28854 | 0.60065 | 0.62053 | 1.28854 | 0.64847 | 0.63673 | 0.59024 | 0.59021
1.31922 | 0.67959 | 0.68997 | 1.31922 | 0.72072 | 0.70844 | 0.71589 | 0.70605
1.3499 | 0.75705 | 0.75768 | 1.3499 | 0.78995 | 0.77747 | 0.77226 | 0.75558
1.38058 | 0.82929 | 0.82038 | 1.38058 | 0.85288 | 0.84034 | 0.72577 | 0.70663
1.41126 | 0.89304 | 0.87514 | 1.41126 | 0.90669 | 0.89403 | 0.56059 | 0.54386
1.44194 | 0.94553 | 0.91943 | 1.44194 | 0.94899 | 0.93598 | 0.28692 | 0.27692
1.47262 | 0.98453 | 0.95122 | 1.47262 | 0.97793 | 0.96422 | -0.05747 | -0.05794
1.5033 | 1.00837 | 0.96896 | 1.5033 | 0.99216 | 0.97728 | -0.41364 | -0.40395
1.53398 | 1.01597 | 0.97167 | 1.53398 | 0.99089 | 0.97434 | -0.71467 | -0.69662
1.56466 | 1.00687 | 0.9589 | 1.56466 | 0.97388 | 0.95513 | -0.9022 | -0.87968
1.59534 | 0.98122 | 0.93076 | 1.59534 | 0.94145 | 0.92 | -0.94145 | -0.91976
1.62602 | 0.93973 | 0.8879 | 1.62602 | 0.89443 | 0.86986 | -0.83043 | -0.81521
1.6567 | 0.8837 | 0.83145 | 1.6567 | 0.83411 | 0.80612 | -0.60039 | -0.59652
1.68738 | 0.81486 | 0.763 | 1.68738 | 0.76223 | 0.73067 | -0.30736 | -0.31787
1.71806 | 0.73539 | 0.68451 | 1.71806 | 0.68083 | 0.64576 | -0.01708 | -0.04253
1.74874 | 0.64778 | 0.59823 | 1.74874 | 0.59226 | 0.55392 | 0.21203 | 0.17378
1.77942 | 0.55474 | 0.50661 | 1.77942 | 0.49899 | 0.45787 | 0.34319 | 0.29658
1.8101 | 0.4591 | 0.4122 | 1.8101 | 0.40361 | 0.36041 | 0.36866 | 0.31956
1.84078 | 0.36373 | 0.31759 | 1.84078 | 0.30866 | 0.2643 | 0.30856 | 0.26308
1.87146 | 0.27151 | 0.22524 | 1.87146 | 0.21658 | 0.17216 | 0.20201 | 0.16519
1.90214 | 0.18539 | 0.13749 | 1.90214 | 0.12962 | 0.08642 | 0.09364 | 0.06847
1.93282 | 0.10927 | 0.05639 | 1.93282 | 0.04974 | 0.00952 | 0.02 | 0.00687
1.9635 | 0.05433 | 0.01634 | 1.9635 | 0.0214 | 0.05815 | -0.000223369 | -0.00327
1.99418 | 0.05809 | 0.07924 | 1.99418 | 0.08254 | 0.11381 | 0.03064 | 0.03413
2.02485 | 0.0959 | 0.13139 | 2.02485 | 0.1328 | 0.15725 | 0.09286 | 0.09906
2.05553 | 0.13002 | 0.17221 | 2.05553 | 0.17172 | 0.18811 | 0.15799 | 0.16414
2.08621 | 0.15437 | 0.20155 | 2.08621 | 0.19928 | 0.20654 | 0.19927 | 0.20472
2.11689 | 0.16823 | 0.21967 | 2.11689 | 0.2158 | 0.21313 | 0.20031 | 0.20692
2.14757 | 0.17221 | 0.22719 | 2.14757 | 0.222 | 0.2089 | 0.15935 | 0.17104
2.17825 | 0.16757 | 0.22508 | 2.17825 | 0.21888 | 0.19521 | 0.08825 | 0.10986
2.20893 | 0.15611 | 0.21456 | 2.20893 | 0.20772 | 0.17378 | 0.00708 | 0.0428
2.23961 | 0.14013 | 0.19709 | 2.23961 | 0.19 | 0.1466 | -0.06331 | -0.01153
2.27029 | 0.12253 | 0.1743 | 2.27029 | 0.16732 | 0.11601 | -0.10814 | -0.04165
2.30097 | 0.10696 | 0.14791 | 2.30097 | 0.14144 | 0.0851 | -0.12257 | -0.0463
2.33165 | 0.09747 | 0.11983 | 2.33165 | 0.1142 | 0.05907 | -0.11178 | -0.03355
2.36233 | 0.09674 | 0.09214 | 2.36233 | 0.0877 | 0.04816 | -0.08755 | -0.01665
2.39301 | 0.10391 | 0.06759 | 2.39301 | 0.06465 | 0.05817 | -0.06306 | -0.00845
2.42369 | 0.11533 | 0.05043 | 2.42369 | 0.04917 | 0.07742 | -0.04793 | -0.0165
2.45437 | 0.12729 | 0.04575 | 2.45437 | 0.04559 | 0.09642 | -0.0453 | -0.04063
2.48505 | 0.13719 | 0.05234 | 2.48505 | 0.05197 | 0.11158 | -0.05167 | -0.07366
2.51573 | 0.14347 | 0.06286 | 2.51573 | 0.06159 | 0.12151 | -0.05937 | -0.10461
2.54641 | 0.14536 | 0.07243 | 2.54641 | 0.07013 | 0.12578 | -0.06034 | -0.12317
2.57709 | 0.14261 | 0.07907 | 2.57709 | 0.07586 | 0.12447 | -0.04965 | -0.12344
2.60777 | 0.13536 | 0.08215 | 2.60777 | 0.07823 | 0.11805 | -0.02746 | -0.10587
2.63845 | 0.12404 | 0.08164 | 2.63845 | 0.07725 | 0.1073 | 0.00123 | -0.07656
2.66913 | 0.1093 | 0.07784 | 2.66913 | 0.07324 | 0.09333 | 0.02872 | -0.0446
2.69981 | 0.09192 | 0.07125 | 2.69981 | 0.06669 | 0.07757 | 0.04773 | -0.01856
2.73049 | 0.07276 | 0.06247 | 2.73049 | 0.05819 | 0.06197 | 0.05415 | -0.0034
2.76117 | 0.05269 | 0.05214 | 2.76117 | 0.04835 | 0.04935 | 0.04834 | 0.000858841
2.79184 | 0.03256 | 0.04092 | 2.79184 | 0.03782 | 0.0434 | 0.03473 | -0.00148
2.82252 | 0.01316 | 0.02948 | 2.82252 | 0.02723 | 0.04578 | 0.01973 | -0.00398
2.8532 | 0.00487 | 0.01857 | 2.8532 | 0.01732 | 0.0534 | 0.00914 | -0.000988953
2.88388 | 0.02096 | 0.00982 | 2.88388 | 0.00988 | 0.06213 | 0.00591 | 0.01011
2.91456 | 0.03474 | 0.00928 | 2.91456 | 0.00996 | 0.06946 | 0.00918 | 0.02795
2.94524 | 0.04599 | 0.01613 | 2.94524 | 0.0161 | 0.07414 | 0.0149 | 0.0479
2.97592 | 0.0546 | 0.02373 | 2.97592 | 0.02311 | 0.07567 | 0.01777 | 0.06408
3.0066 | 0.06064 | 0.03079 | 3.0066 | 0.02981 | 0.07395 | 0.01355 | 0.07174
3.03728 | 0.06427 | 0.03715 | 3.03728 | 0.036 | 0.06921 | 0.000965963 | 0.06905
3.06796 | 0.06573 | 0.04285 | 3.06796 | 0.0417 | 0.06189 | -0.0176 | 0.0577
3.09864 | 0.06533 | 0.04793 | 3.09864 | 0.04693 | 0.05271 | -0.0369 | 0.0421
3.12932 | 0.06339 | 0.05241 | 3.12932 | 0.05163 | 0.04265 | -0.05063 | 0.0275
3.16 | 0.06023 | 0.05626 | 3.16 | 0.05572 | 0.0332 | -0.05374 | 0.018
3.19068 | 0.05615 | 0.05936 | 3.19068 | 0.05906 | 0.02676 | -0.04419 | 0.01508
3.22136 | 0.05137 | 0.06157 | 3.22136 | 0.06149 | 0.02599 | -0.02375 | 0.01721
3.25204 | 0.0461 | 0.06276 | 3.25204 | 0.06284 | 0.03045 | 0.00265 | 0.02076
3.28272 | 0.04053 | 0.06279 | 3.28272 | 0.063 | 0.03698 | 0.02854 | 0.02157
3.3134 | 0.03485 | 0.06158 | 3.3134 | 0.06188 | 0.04323 | 0.04795 | 0.01673
3.34408 | 0.02939 | 0.05909 | 3.34408 | 0.05947 | 0.04801 | 0.05714 | 0.00574
3.37476 | 0.02464 | 0.05539 | 3.37476 | 0.05587 | 0.05077 | 0.05555 | -0.00932
3.40544 | 0.02146 | 0.0506 | 3.40544 | 0.05121 | 0.05132 | 0.04549 | -0.02471
3.43612 | 0.02077 | 0.04495 | 3.43612 | 0.04575 | 0.04966 | 0.03108 | -0.03643
3.4668 | 0.02278 | 0.03878 | 3.4668 | 0.03982 | 0.04599 | 0.01668 | -0.04179
3.49748 | 0.02662 | 0.03253 | 3.49748 | 0.0339 | 0.04067 | 0.00544 | -0.04033
3.52816 | 0.03122 | 0.02683 | 3.52816 | 0.02858 | 0.03419 | -0.00142 | -0.03385
3.55884 | 0.03577 | 0.02253 | 3.55884 | 0.0246 | 0.02729 | -0.00461 | -0.0256
3.58952 | 0.03975 | 0.0205 | 3.58952 | 0.02263 | 0.02107 | -0.00604 | -0.01894
3.62019 | 0.0428 | 0.02096 | 3.62019 | 0.02278 | 0.01733 | -0.0078 | -0.01603
3.65087 | 0.04468 | 0.02308 | 3.65087 | 0.02437 | 0.0177 | -0.01124 | -0.01711
3.68155 | 0.04527 | 0.02572 | 3.68155 | 0.02648 | 0.02129 | -0.01644 | -0.02055
3.71223 | 0.0445 | 0.02807 | 3.71223 | 0.02838 | 0.02587 | -0.02235 | -0.02363
3.74291 | 0.04241 | 0.02967 | 3.74291 | 0.02965 | 0.03002 | -0.02733 | -0.0237
3.77359 | 0.03909 | 0.03032 | 3.77359 | 0.03008 | 0.03305 | -0.02987 | -0.0193
3.80427 | 0.03471 | 0.02998 | 3.80427 | 0.02964 | 0.03468 | -0.02924 | -0.01068
3.83495 | 0.02949 | 0.02873 | 3.83495 | 0.02841 | 0.03479 | -0.02567 | 0.000274526
3.86563 | 0.02369 | 0.02676 | 3.86563 | 0.02657 | 0.03343 | -0.02023 | 0.01086
3.89631 | 0.01763 | 0.02433 | 3.89631 | 0.0244 | 0.03075 | -0.01433 | 0.01855
3.92699 | 0.01169 | 0.02183 | 3.92699 | 0.02224 | 0.02702 | -0.00913 | 0.02194
3.95767 | 0.00662 | 0.01968 | 3.95767 | 0.02047 | 0.02259 | -0.00516 | 0.02117
3.98835 | 0.00488 | 0.01834 | 3.98835 | 0.01943 | 0.01797 | -0.00223 | 0.01776
4.01903 | 0.00763 | 0.01804 | 4.01903 | 0.01925 | 0.01394 | 0.000361934 | 0.01391
4.04971 | 0.01109 | 0.0187 | 4.04971 | 0.01981 | 0.01169 | 0.00339 | 0.01159
4.08039 | 0.01392 | 0.01993 | 4.08039 | 0.02078 | 0.01212 | 0.0073 | 0.01178
4.11107 | 0.01582 | 0.02127 | 4.11107 | 0.0218 | 0.01447 | 0.01196 | 0.01416
4.14175 | 0.01672 | 0.02239 | 4.14175 | 0.02258 | 0.01734 | 0.01666 | 0.01733
4.17243 | 0.01666 | 0.02304 | 4.17243 | 0.02293 | 0.01986 | 0.02041 | 0.01944
4.20311 | 0.01572 | 0.02311 | 4.20311 | 0.02276 | 0.02161 | 0.02233 | 0.01898
4.23379 | 0.01411 | 0.02257 | 4.23379 | 0.02207 | 0.0224 | 0.02198 | 0.01539
4.26447 | 0.01209 | 0.02148 | 4.26447 | 0.02089 | 0.0222 | 0.01952 | 0.00928
4.29515 | 0.01006 | 0.01993 | 4.29515 | 0.01935 | 0.02103 | 0.01563 | 0.00216
4.32583 | 0.00863 | 0.01808 | 4.32583 | 0.01761 | 0.01902 | 0.01125 | -0.00415
4.35651 | 0.00847 | 0.01614 | 4.35651 | 0.01585 | 0.01633 | 0.00722 | -0.0082
4.38719 | 0.00965 | 0.01436 | 4.38719 | 0.01431 | 0.01321 | 0.00403 | -0.00946
4.41786 | 0.01157 | 0.01299 | 4.41786 | 0.01318 | 0.00999 | 0.00168 | -0.00838
4.44854 | 0.01365 | 0.01222 | 4.44854 | 0.01259 | 0.00723 | -0.000185905 | -0.00623
4.47922 | 0.01551 | 0.01208 | 4.47922 | 0.01252 | 0.00596 | -0.00206 | -0.00447
4.5099 | 0.01695 | 0.01241 | 4.5099 | 0.01279 | 0.00684 | -0.00432 | -0.00421
4.54058 | 0.0179 | 0.01295 | 4.54058 | 0.01319 | 0.00884 | -0.00698 | -0.00579
4.57126 | 0.01831 | 0.01347 | 4.57126 | 0.01352 | 0.01092 | -0.00972 | -0.00867
4.60194 | 0.01821 | 0.0138 | 4.60194 | 0.01366 | 0.01261 | -0.01199 | -0.01172
4.63262 | 0.01766 | 0.01383 | 4.63262 | 0.01353 | 0.01373 | -0.01322 | -0.0137
4.6633 | 0.01675 | 0.01354 | 4.6633 | 0.01311 | 0.01419 | -0.01307 | -0.01371
4.69398 | 0.01557 | 0.01294 | 4.69398 | 0.01242 | 0.01401 | -0.01151 | -0.01157
4.72466 | 0.01425 | 0.01208 | 4.72466 | 0.01152 | 0.01322 | -0.00892 | -0.00786
4.75534 | 0.01289 | 0.01101 | 4.75534 | 0.01046 | 0.01191 | -0.00583 | -0.00362
4.78602 | 0.01159 | 0.00983 | 4.78602 | 0.00934 | 0.01021 | -0.00284 | 1.71227e-05
4.8167 | 0.0104 | 0.00864 | 4.8167 | 0.00823 | 0.00828 | -0.000365908 | 0.00226
4.84738 | 0.00935 | 0.00752 | 4.84738 | 0.00724 | 0.00633 | 0.00144 | 0.00293
4.87806 | 0.00844 | 0.00657 | 4.87806 | 0.00642 | 0.00467 | 0.00264 | 0.00243
4.90874 | 0.00762 | 0.00586 | 4.90874 | 0.0058 | 0.00384 | 0.00345 | 0.00155
4.93942 | 0.00685 | 0.00538 | 4.93942 | 0.00539 | 0.00417 | 0.00406 | 0.00111
4.9701 | 0.00608 | 0.00511 | 4.9701 | 0.00513 | 0.00516 | 0.00455 | 0.00161
5.00078 | 0.00531 | 0.00495 | 5.00078 | 0.00495 | 0.00622 | 0.00483 | 0.00306
5.03146 | 0.00456 | 0.00482 | 5.03146 | 0.00477 | 0.00705 | 0.00475 | 0.00501
5.06214 | 0.00389 | 0.00466 | 5.06214 | 0.00456 | 0.00754 | 0.00416 | 0.00674
5.09282 | 0.00339 | 0.00443 | 5.09282 | 0.00429 | 0.00765 | 0.00304 | 0.00759
5.1235 | 0.00315 | 0.00412 | 5.1235 | 0.00395 | 0.00739 | 0.00154 | 0.00721
5.15418 | 0.0032 | 0.00374 | 5.15418 | 0.00356 | 0.00679 | -2.34874e-05 | 0.00571
5.18486 | 0.00347 | 0.00329 | 5.18486 | 0.00313 | 0.0059 | -0.0013 | 0.00355
5.21553 | 0.00385 | 0.0028 | 5.21553 | 0.00267 | 0.0048 | -0.00202 | 0.00143
5.24621 | 0.00428 | 0.00228 | 5.24621 | 0.00219 | 0.00356 | -0.0021 | -5.95008e-05
5.27689 | 0.00477 | 0.00175 | 5.27689 | 0.00169 | 0.00229 | -0.00168 | -0.000602028
5.30757 | 0.00535 | 0.00122 | 5.30757 | 0.00117 | 0.00115 | -0.00106 | -0.000265487
5.33825 | 0.00607 | 0.000739504 | 5.33825 | 0.000690851 | 0.00090594 | -0.000584743 | 0.000560031
5.36893 | 0.00697 | 0.000588366 | 5.36893 | 0.00050084 | 0.00173 | -0.00050084 | 0.00134
5.39961 | 0.00804 | 0.000971097 | 5.39961 | 0.000895203 | 0.00258 | -0.000853982 | 0.00161
5.43029 | 0.00926 | 0.00154 | 5.43029 | 0.00148 | 0.00327 | -0.00148 | 0.00115
5.46097 | 0.01057 | 0.00215 | 5.46097 | 0.00211 | 0.00373 | -0.00205 | 5.33191e-05
5.49165 | 0.01191 | 0.00275 | 5.49165 | 0.00272 | 0.00397 | -0.00223 | -0.00134
5.52233 | 0.0132 | 0.0033 | 5.52233 | 0.00329 | 0.00399 | -0.0018 | -0.0026
5.55301 | 0.01438 | 0.00379 | 5.55301 | 0.0038 | 0.0038 | -0.00072227 | -0.00335
5.58369 | 0.0154 | 0.00419 | 5.58369 | 0.00421 | 0.00345 | 0.000802488 | -0.00342
5.61437 | 0.01621 | 0.00448 | 5.61437 | 0.0045 | 0.00297 | 0.00243 | -0.0029
5.64505 | 0.0168 | 0.00465 | 5.64505 | 0.00467 | 0.00241 | 0.00376 | -0.00205
5.67573 | 0.01714 | 0.00468 | 5.67573 | 0.0047 | 0.00181 | 0.00452 | -0.00119
5.70641 | 0.01726 | 0.00459 | 5.70641 | 0.0046 | 0.00124 | 0.00459 | -0.000606653
5.73709 | 0.01716 | 0.00438 | 5.73709 | 0.00439 | 0.000785264 | 0.00405 | -0.000399886
5.76777 | 0.01688 | 0.00407 | 5.76777 | 0.00408 | 0.000650121 | 0.00313 | -0.000510246
5.79845 | 0.01647 | 0.00371 | 5.79845 | 0.00371 | 0.000851559 | 0.0021 | -0.000749912
5.82913 | 0.01594 | 0.00333 | 5.82913 | 0.00333 | 0.00112 | 0.00121 | -0.000900235
5.85981 | 0.01534 | 0.003 | 5.85981 | 0.00299 | 0.00134 | 0.000559928 | -0.000806889
5.89049 | 0.01467 | 0.00276 | 5.89049 | 0.00275 | 0.00146 | 0.000140716 | -0.000438471
5.92117 | 0.01394 | 0.00267 | 5.92117 | 0.00266 | 0.0015 | -0.00015721 | 0.000110654
5.95185 | 0.01314 | 0.00271 | 5.95185 | 0.0027 | 0.00146 | -0.000469199 | 0.000668237
5.98253 | 0.01224 | 0.00285 | 5.98253 | 0.00284 | 0.00135 | -0.000890765 | 0.00106
6.0132 | 0.01125 | 0.00302 | 6.0132 | 0.00301 | 0.0012 | -0.00144 | 0.00117
6.04388 | 0.01016 | 0.00317 | 6.04388 | 0.00317 | 0.00102 | -0.00205 | 0.000989797
6.07456 | 0.00901 | 0.00327 | 6.07456 | 0.00328 | 0.000854649 | -0.00262 | 0.000604005
6.10524 | 0.00791 | 0.00332 | 6.10524 | 0.00333 | 0.000710402 | -0.00305 | 0.000149232
6.13592 | 0.00701 | 0.00331 | 6.13592 | 0.00334 | 0.000608511 | -0.00328 | -0.000238221
6.1666 | 0.00657 | 0.00327 | 6.1666 | 0.00331 | 0.000551302 | -0.00331 | -0.000469505
6.19728 | 0.00675 | 0.00322 | 6.19728 | 0.00327 | 0.000524286 | -0.00318 | -0.000524202
6.22796 | 0.00754 | 0.00319 | 6.22796 | 0.00324 | 0.000506658 | -0.00295 | -0.000442089
6.25864 | 0.00868 | 0.0032 | 6.25864 | 0.00326 | 0.000484135 | -0.00265 | -0.000294056
6.28932 | 0.00992 | 0.00326 | 6.28932 | 0.00331 | 0.000453501 | -0.00226 | -0.000147531
6.32 | 0.01105 | 0.00336 | 6.32 | 0.00339 | 0.000421494 | -0.00176 | -4.14059e-05
6.35068 | 0.01192 | 0.00347 | 6.35068 | 0.00348 | 0.00040124 | -0.00111 | 2.11968e-05
6.38136 | 0.01241 | 0.00357 | 6.38136 | 0.00356 | 0.000404889 | -0.000289176 | 6.30467e-05
6.41204 | 0.01244 | 0.00362 | 6.41204 | 0.00359 | 0.000434287 | 0.000626927 | 0.00011378
6.44272 | 0.01195 | 0.0036 | 6.44272 | 0.00355 | 0.000479841 | 0.00153 | 0.000192211
6.4734 | 0.01094 | 0.0035 | 6.4734 | 0.00344 | 0.000528465 | 0.00227 | 0.000297815
6.50408 | 0.00943 | 0.00332 | 6.50408 | 0.00325 | 0.000569996 | 0.00273 | 0.000413441
6.53476 | 0.00755 | 0.00305 | 6.53476 | 0.00298 | 0.000598915 | 0.00285 | 0.000515537
6.56544 | 0.00561 | 0.00271 | 6.56544 | 0.00265 | 0.000613869 | 0.00265 | 0.000585213
6.59612 | 0.00452 | 0.00233 | 6.59612 | 0.00229 | 0.000616504 | 0.00225 | 0.000614329
6.6268 | 0.00558 | 0.00196 | 6.6268 | 0.00193 | 0.000609892 | 0.00181 | 0.000604595
6.65748 | 0.00829 | 0.00165 | 6.65748 | 0.00162 | 0.000596682 | 0.00147 | 0.000562008
6.68816 | 0.01163 | 0.00149 | 6.68816 | 0.00146 | 0.00057738 | 0.00131 | 0.000491464
6.71884 | 0.01513 | 0.00152 | 6.71884 | 0.00147 | 0.000549442 | 0.00133 | 0.000395772
6.74952 | 0.01856 | 0.00171 | 6.74952 | 0.00162 | 0.000507667 | 0.00143 | 0.000279999
6.7802 | 0.02176 | 0.00195 | 6.7802 | 0.00185 | 0.000445701 | 0.00149 | 0.000158103
6.81087 | 0.02461 | 0.00219 | 6.81087 | 0.00207 | 0.00035825 | 0.00137 | 5.64416e-05
6.84155 | 0.02701 | 0.00238 | 6.84155 | 0.00225 | 0.000244911 | 0.00101 | 9.50371e-06
6.87223 | 0.02892 | 0.00249 | 6.87223 | 0.00235 | 0.00013223 | 0.000438836 | 4.70721e-05
6.90291 | 0.0303 | 0.00251 | 6.90291 | 0.00238 | 0.000182631 | -0.000257549 | 0.00017705
6.93359 | 0.03116 | 0.00245 | 6.93359 | 0.00233 | 0.000378075 | -0.000929348 | 0.000371926
6.96427 | 0.03156 | 0.0023 | 6.96427 | 0.00219 | 0.000613258 | -0.00144 | 0.000567014
6.99495 | 0.03156 | 0.00209 | 6.99495 | 0.00199 | 0.000864877 | -0.00169 | 0.000674665
7.02563 | 0.03128 | 0.00182 | 7.02563 | 0.00175 | 0.00112 | -0.00168 | 0.000611944
7.05631 | 0.03084 | 0.00153 | 7.05631 | 0.00147 | 0.00136 | -0.00147 | 0.000332679
7.08699 | 0.03039 | 0.00124 | 7.08699 | 0.00119 | 0.00158 | -0.00118 | -0.000148609
7.11767 | 0.03005 | 0.001 | 7.11767 | 0.000959089 | 0.00177 | -0.000927763 | -0.000751727
7.14835 | 0.02989 | 0.000869531 | 7.14835 | 0.000819182 | 0.0019 | -0.000793936 | -0.00135
7.17903 | 0.02994 | 0.000878078 | 7.17903 | 0.000810525 | 0.00199 | -0.000793763 | -0.0018
7.20971 | 0.03016 | 0.000987399 | 7.20971 | 0.00090468 | 0.00201 | -0.000878248 | -0.00201
7.24039 | 0.03047 | 0.00113 | 7.24039 | 0.00104 | 0.00198 | -0.000956969 | -0.00192
7.27107 | 0.03075 | 0.00125 | 7.27107 | 0.00116 | 0.00189 | -0.000935828 | -0.00158
7.30175 | 0.03087 | 0.00134 | 7.30175 | 0.00124 | 0.00175 | -0.000755019 | -0.00109
7.33243 | 0.03071 | 0.00136 | 7.33243 | 0.00127 | 0.00158 | -0.000413841 | -0.000581602
7.36311 | 0.03017 | 0.00134 | 7.36311 | 0.00125 | 0.00138 | 2.58629e-05 | -0.000154128
7.39379 | 0.02919 | 0.00125 | 7.39379 | 0.00118 | 0.00119 | 0.000458237 | 0.00012927
7.42447 | 0.02776 | 0.00112 | 7.42447 | 0.00106 | 0.00102 | 0.000767268 | 0.000273476
7.45515 | 0.02586 | 0.000956282 | 7.45515 | 0.000907713 | 0.000909765 | 0.000864695 | 0.000333816
7.48583 | 0.02354 | 0.000770534 | 7.48583 | 0.000737689 | 0.00087073 | 0.000719878 | 0.000384021
7.51651 | 0.02086 | 0.000597602 | 7.51651 | 0.000586266 | 0.000890514 | 0.000372473 | 0.000479388
7.54719 | 0.01794 | 0.000497006 | 7.54719 | 0.000515262 | 0.000935318 | -7.59056e-05 | 0.00063083
7.57787 | 0.01492 | 0.000533845 | 7.57787 | 0.000577151 | 0.000971151 | -0.000488666 | 0.000800682
7.60854 | 0.01201 | 0.00068544 | 7.60854 | 0.000739815 | 0.00097417 | -0.000732348 | 0.000921647
7.63922 | 0.00952 | 0.00088237 | 7.63922 | 0.000941367 | 0.000930805 | -0.000715316 | 0.000930399
7.6699 | 0.00794 | 0.00108 | 7.6699 | 0.00114 | 0.000835448 | -0.000416277 | 0.000800951
7.70058 | 0.0077 | 0.00126 | 7.70058 | 0.00133 | 0.000688557 | 0.000105649 | 0.00056285
7.73126 | 0.00866 | 0.00141 | 7.73126 | 0.00147 | 0.00049544 | 0.000722992 | 0.000295461
7.76194 | 0.01018 | 0.00152 | 7.76194 | 0.00158 | 0.000266221 | 0.00127 | 9.9637e-05
7.79262 | 0.01175 | 0.00157 | 7.79262 | 0.00163 | 5.89857e-05 | 0.0016 | 5.76888e-05
7.8233 | 0.01308 | 0.00158 | 7.8233 | 0.00164 | 0.000279345 | 0.0016 | 0.000197827
7.85398 | 0.01404 | 0.00154 | 7.85398 | 0.00158 | 0.000549839 | 0.00126 | 0.000477953
7.88466 | 0.01456 | 0.00144 | 7.88466 | 0.00148 | 0.000808971 | 0.000667741 | 0.000796226
7.91534 | 0.01461 | 0.0013 | 7.91534 | 0.00133 | 0.00104 | -1.77423e-05 | 0.00103
7.94602 | 0.01422 | 0.00113 | 7.94602 | 0.00115 | 0.00124 | -0.000596116 | 0.00106
7.9767 | 0.01345 | 0.000954732 | 7.9767 | 0.000972781 | 0.00139 | -0.000889756 | 0.00084576
8.00738 | 0.01237 | 0.000819045 | 8.00738 | 0.000841317 | 0.00148 | -0.000799179 | 0.000418886
8.03806 | 0.01114 | 0.000797803 | 8.03806 | 0.000832292 | 0.00152 | -0.000339961 | -0.000124326
8.06874 | 0.00993 | 0.000930284 | 8.06874 | 0.000977006 | 0.00151 | 0.00035314 | -0.000650364
8.09942 | 0.00903 | 0.00118 | 8.09942 | 0.00123 | 0.00144 | 0.00106 | -0.00104
8.1301 | 0.00872 | 0.00148 | 8.1301 | 0.00153 | 0.00132 | 0.00153 | -0.00121
8.16078 | 0.00918 | 0.00179 | 8.16078 | 0.00185 | 0.00116 | 0.00158 | -0.00116
8.19146 | 0.0103 | 0.0021 | 8.19146 | 0.00215 | 0.00098016 | 0.00113 | -0.000955402
8.22214 | 0.01183 | 0.00237 | 8.22214 | 0.00241 | 0.000785164 | 0.000232502 | -0.000692888
8.25282 | 0.01353 | 0.0026 | 8.25282 | 0.00263 | 0.000599221 | -0.000893021 | -0.000468587
8.2835 | 0.01523 | 0.00277 | 8.2835 | 0.00279 | 0.00045456 | -0.00197 | -0.00034374
8.31418 | 0.01679 | 0.00288 | 8.31418 | 0.00289 | 0.00039537 | -0.00271 | -0.000326667
8.34486 | 0.01813 | 0.00291 | 8.34486 | 0.00292 | 0.000433089 | -0.00292 | -0.000377223
8.37554 | 0.01922 | 0.00288 | 8.37554 | 0.00288 | 0.00051807 | -0.00254 | -0.000429501
8.40621 | 0.02002 | 0.00278 | 8.40621 | 0.00278 | 0.00060271 | -0.00168 | -0.000422358
8.43689 | 0.02054 | 0.00261 | 8.43689 | 0.0026 | 0.000663784 | -0.00058432 | -0.000325064
8.46757 | 0.02078 | 0.00238 | 8.46757 | 0.00237 | 0.000691881 | 0.000470798 | -0.000148252
8.49825 | 0.02078 | 0.00209 | 8.49825 | 0.00209 | 0.000684585 | 0.00123 | 6.30865e-05
8.52893 | 0.02058 | 0.00176 | 8.52893 | 0.00176 | 0.000643801 | 0.00153 | 0.000250389
8.55961 | 0.0202 | 0.0014 | 8.55961 | 0.0014 | 0.000574772 | 0.00139 | 0.00036661
8.59029 | 0.0197 | 0.00101 | 8.59029 | 0.00102 | 0.000486035 | 0.000946359 | 0.000395006
8.62097 | 0.01911 | 0.000615112 | 8.62097 | 0.000627685 | 0.000390671 | 0.00040998 | 0.000354224
8.65165 | 0.01845 | 0.000226839 | 8.65165 | 0.000246631 | 0.000310022 | 1.15308e-05 | 0.000288318
8.68233 | 0.01774 | 0.000194676 | 8.68233 | 0.000179874 | 0.000275926 | -9.47961e-05 | 0.000246559
8.71301 | 0.01699 | 0.000547938 | 8.71301 | 0.000524062 | 0.000306153 | 0.000124068 | 0.000261845
8.74369 | 0.01621 | 0.000880789 | 8.74369 | 0.000854384 | 0.000377115 | 0.000573776 | 0.000336659
8.77437 | 0.01538 | 0.00118 | 8.77437 | 0.00115 | 0.00045759 | 0.00107 | 0.000442047
8.80505 | 0.01453 | 0.00143 | 8.80505 | 0.00141 | 0.000529699 | 0.0014 | 0.00052961
8.83573 | 0.01366 | 0.00164 | 8.83573 | 0.00162 | 0.00058466 | 0.00142 | 0.000551257
8.86641 | 0.01282 | 0.00179 | 8.86641 | 0.00178 | 0.000618424 | 0.00106 | 0.000478637
8.89709 | 0.01207 | 0.00189 | 8.89709 | 0.00189 | 0.000629776 | 0.000384703 | 0.000314641
8.92777 | 0.0115 | 0.00195 | 8.92777 | 0.00195 | 0.000619454 | -0.000433837 | 9.28503e-05
8.95845 | 0.0112 | 0.00195 | 8.95845 | 0.00197 | 0.000589633 | -0.00119 | -0.000134334
8.98913 | 0.01124 | 0.0019 | 8.98913 | 0.00193 | 0.000543508 | -0.0017 | -0.000313855
9.01981 | 0.01164 | 0.00182 | 9.01981 | 0.00185 | 0.000484923 | -0.00185 | -0.000409389
9.05049 | 0.01234 | 0.00169 | 9.05049 | 0.00173 | 0.000418021 | -0.00164 | -0.000411698
9.08117 | 0.01325 | 0.00153 | 9.08117 | 0.00158 | 0.000346925 | -0.00116 | -0.000338792
9.11185 | 0.01423 | 0.00134 | 9.11185 | 0.0014 | 0.000275471 | -0.000568307 | -0.000226814
9.14253 | 0.01517 | 0.00113 | 9.14253 | 0.00119 | 0.00020702 | -3.37665e-05 | -0.000115863
9.17321 | 0.01598 | 0.000910204 | 9.17321 | 0.00096536 | 0.00014446 | 0.000324937 | -3.63694e-05
9.20388 | 0.01656 | 0.000682295 | 9.20388 | 0.00073528 | 9.0778e-05 | 0.000461816 | -7.63138e-07
9.23456 | 0.01686 | 0.000460082 | 9.23456 | 0.000511 | 5.23978e-05 | 0.000411148 | -2.66294e-06
9.26524 | 0.01682 | 0.000269381 | 9.26524 | 0.000320833 | 4.69018e-05 | 0.000265544 | -2.27455e-05
9.29592 | 0.01643 | 0.000205376 | 9.29592 | 0.000250378 | 6.95616e-05 | 0.00013683 | -3.81711e-05
9.3266 | 0.01567 | 0.000323308 | 9.3266 | 0.000354161 | 9.72382e-05 | 0.00011406 | -3.16365e-05
9.35728 | 0.01456 | 0.000486051 | 9.35728 | 0.00051687 | 0.000123894 | 0.000232749 | 3.0712e-06
9.38796 | 0.01314 | 0.000640121 | 9.38796 | 0.000676892 | 0.000148916 | 0.000464604 | 6.03121e-05
9.41864 | 0.01151 | 0.000772427 | 9.41864 | 0.000816666 | 0.000172523 | 0.000729712 | 0.00012594
9.44932 | 0.00981 | 0.000877994 | 9.44932 | 0.000929365 | 0.00019488 | 0.000925796 | 0.000182761
9.48 | 0.00828 | 0.000954715 | 9.48 | 0.00101 | 0.000215955 | 0.000964146 | 0.00021583
9.51068 | 0.00734 | 0.001 | 9.51068 | 0.00106 | 0.000235549 | 0.000800488 | 0.000215992
9.54136 | 0.00745 | 0.00102 | 9.54136 | 0.00108 | 0.000253356 | 0.000451315 | 0.000181149
9.57204 | 0.00865 | 0.00102 | 9.57204 | 0.00108 | 0.000268984 | -8.79249e-06 | 0.000115704
9.60272 | 0.01055 | 0.000989015 | 9.60272 | 0.00105 | 0.000281948 | -0.000467529 | 2.90267e-05
9.6334 | 0.01277 | 0.000947166 | 9.6334 | 0.000999418 | 0.000291642 | -0.000806509 | -6.63476e-05
9.66408 | 0.01502 | 0.000898594 | 9.66408 | 0.000942703 | 0.000297332 | -0.000934922 | -0.000156553
9.69476 | 0.01714 | 0.00085361 | 9.69476 | 0.000887996 | 0.000298199 | -0.000815704 | -0.00022839
9.72544 | 0.019 | 0.000823753 | 9.72544 | 0.000847892 | 0.000293431 | -0.000477092 | -0.000271617
9.75612 | 0.02052 | 0.000819253 | 9.75612 | 0.000834144 | 0.000282384 | -6.45741e-06 | -0.000281307
9.7868 | 0.02162 | 0.000845233 | 9.7868 | 0.000853344 | 0.000264791 | 0.000471921 | -0.000259552
9.81748 | 0.02225 | 0.000899333 | 9.81748 | 0.000903691 | 0.000241049 | 0.000829339 | -0.000215595
9.84816 | 0.02239 | 0.00097299 | 9.84816 | 0.000976035 | 0.000212635 | 0.00096684 | -0.000163746
9.87884 | 0.02202 | 0.00105 | 9.87884 | 0.00106 | 0.000182815 | 0.000841993 | -0.000119254
9.90952 | 0.02116 | 0.00113 | 9.90952 | 0.00114 | 0.000157742 | 0.000480909 | -9.32698e-05
9.9402 | 0.01984 | 0.0012 | 9.9402 | 0.0012 | 0.000146642 | -2.81302e-05 | -8.87345e-05
9.97088 | 0.01813 | 0.00124 | 9.97088 | 0.00124 | 0.0001565 | -0.000558215 | -9.89557e-05