## Sheet1
Temperature / °C
R / Å | 331 | 341 | 351 | 361 | 371 | 381 | 393 | 403 | 413 | 423 | 433 | 443 | 453 | 463 | 473 | 479
0 | 0.03958 | 0.03555 | 0.03502 | 0.03877 | 0.03899 | 0.03994 | 0.0415 | 0.0439 | 0.0402 | 0.03643 | 0.03113 | 0.02919 | 0.02742 | 0.02779 | 0.03429 | 0.03605
0.12272 | 0.03848 | 0.03556 | 0.03377 | 0.03602 | 0.03599 | 0.03607 | 0.03672 | 0.03842 | 0.03569 | 0.03344 | 0.03011 | 0.02896 | 0.02779 | 0.02788 | 0.03248 | 0.03331
0.1534 | 0.03551 | 0.03321 | 0.03125 | 0.03269 | 0.03264 | 0.03247 | 0.03277 | 0.03402 | 0.03197 | 0.0306 | 0.0284 | 0.02798 | 0.027 | 0.0269 | 0.02989 | 0.0304
0.18408 | 0.03053 | 0.02907 | 0.02728 | 0.02768 | 0.02768 | 0.02735 | 0.02733 | 0.02796 | 0.02688 | 0.02664 | 0.02589 | 0.02653 | 0.02573 | 0.02541 | 0.02598 | 0.0262
0.21476 | 0.02367 | 0.0234 | 0.02236 | 0.0214 | 0.02153 | 0.0212 | 0.02091 | 0.02059 | 0.02095 | 0.02212 | 0.02314 | 0.02509 | 0.02447 | 0.02398 | 0.02122 | 0.02118
0.24544 | 0.01624 | 0.0177 | 0.01839 | 0.01589 | 0.01619 | 0.01614 | 0.01576 | 0.01402 | 0.01635 | 0.01885 | 0.02152 | 0.02463 | 0.0242 | 0.02375 | 0.01743 | 0.01719
0.27612 | 0.01392 | 0.01663 | 0.01937 | 0.01674 | 0.01695 | 0.01734 | 0.01728 | 0.01509 | 0.01784 | 0.02009 | 0.02302 | 0.02635 | 0.02611 | 0.026 | 0.01842 | 0.01813
0.3068 | 0.02236 | 0.02386 | 0.02685 | 0.02572 | 0.0256 | 0.02607 | 0.02636 | 0.02514 | 0.02627 | 0.02689 | 0.02846 | 0.03087 | 0.03076 | 0.03117 | 0.02556 | 0.02536
0.33748 | 0.03587 | 0.03586 | 0.03804 | 0.03835 | 0.03794 | 0.03823 | 0.0387 | 0.0384 | 0.03795 | 0.03703 | 0.03682 | 0.03779 | 0.03771 | 0.03863 | 0.03619 | 0.03607
0.36816 | 0.05076 | 0.0495 | 0.05059 | 0.052 | 0.05135 | 0.05138 | 0.05191 | 0.05235 | 0.05058 | 0.04849 | 0.04667 | 0.04621 | 0.04608 | 0.04736 | 0.04808 | 0.048
0.39884 | 0.06544 | 0.06316 | 0.06309 | 0.06529 | 0.06446 | 0.06419 | 0.0647 | 0.06575 | 0.06287 | 0.05998 | 0.0569 | 0.05529 | 0.05502 | 0.05646 | 0.05992 | 0.05986
0.42951 | 0.0788 | 0.07578 | 0.07453 | 0.0772 | 0.07627 | 0.07567 | 0.07607 | 0.07758 | 0.07387 | 0.07056 | 0.06665 | 0.06431 | 0.06382 | 0.06521 | 0.07073 | 0.07072
0.46019 | 0.08992 | 0.08649 | 0.08409 | 0.08689 | 0.08593 | 0.08499 | 0.08518 | 0.08701 | 0.08275 | 0.07948 | 0.07524 | 0.0727 | 0.07192 | 0.07304 | 0.07976 | 0.07981
0.49087 | 0.09803 | 0.09461 | 0.09119 | 0.09369 | 0.09278 | 0.09149 | 0.09136 | 0.09329 | 0.08887 | 0.08613 | 0.08219 | 0.08006 | 0.07895 | 0.07961 | 0.08641 | 0.08654
0.52155 | 0.10261 | 0.09973 | 0.09547 | 0.09721 | 0.09641 | 0.09476 | 0.09413 | 0.09594 | 0.09181 | 0.09015 | 0.08718 | 0.08616 | 0.0847 | 0.08478 | 0.09035 | 0.09058
0.55223 | 0.10348 | 0.1018 | 0.09695 | 0.09742 | 0.09674 | 0.0947 | 0.09337 | 0.09477 | 0.09147 | 0.09147 | 0.0902 | 0.091 | 0.08923 | 0.08874 | 0.09156 | 0.0919
0.58291 | 0.10099 | 0.10125 | 0.09615 | 0.0948 | 0.09421 | 0.09176 | 0.08943 | 0.09007 | 0.08822 | 0.09043 | 0.09158 | 0.09488 | 0.09287 | 0.09203 | 0.09055 | 0.09094
0.61359 | 0.09623 | 0.09917 | 0.09424 | 0.09065 | 0.09 | 0.0871 | 0.08349 | 0.08297 | 0.08323 | 0.088 | 0.09207 | 0.09835 | 0.09625 | 0.09553 | 0.08847 | 0.08882
0.64427 | 0.09145 | 0.09747 | 0.09318 | 0.08729 | 0.08633 | 0.083 | 0.07801 | 0.07598 | 0.07878 | 0.08593 | 0.09291 | 0.10225 | 0.10025 | 0.10037 | 0.08732 | 0.08744
0.67495 | 0.09011 | 0.0987 | 0.09544 | 0.08795 | 0.08639 | 0.08281 | 0.07691 | 0.07346 | 0.07838 | 0.08668 | 0.09566 | 0.10753 | 0.1058 | 0.10763 | 0.08968 | 0.08934
0.70563 | 0.09587 | 0.10523 | 0.10307 | 0.09548 | 0.09319 | 0.08974 | 0.08418 | 0.08013 | 0.08542 | 0.09268 | 0.10176 | 0.11502 | 0.11367 | 0.11796 | 0.09772 | 0.09678
0.73631 | 0.11029 | 0.11801 | 0.11667 | 0.11054 | 0.10769 | 0.10473 | 0.10081 | 0.09727 | 0.10086 | 0.10503 | 0.11201 | 0.12517 | 0.12418 | 0.13139 | 0.112 | 0.1105
0.76699 | 0.13199 | 0.13616 | 0.13519 | 0.13152 | 0.12846 | 0.12618 | 0.12472 | 0.12228 | 0.12296 | 0.12304 | 0.12622 | 0.13794 | 0.13717 | 0.14732 | 0.13141 | 0.12952
0.79767 | 0.15824 | 0.15779 | 0.1568 | 0.15599 | 0.15314 | 0.15162 | 0.15302 | 0.15186 | 0.14917 | 0.14501 | 0.14349 | 0.15285 | 0.15203 | 0.16482 | 0.15407 | 0.15203
0.82835 | 0.18636 | 0.18076 | 0.17959 | 0.18168 | 0.17947 | 0.17879 | 0.1833 | 0.18337 | 0.17721 | 0.16908 | 0.16263 | 0.16916 | 0.16796 | 0.18278 | 0.17806 | 0.17613
0.85903 | 0.21413 | 0.20322 | 0.20191 | 0.20672 | 0.20561 | 0.20586 | 0.21368 | 0.21483 | 0.20526 | 0.19363 | 0.18242 | 0.18603 | 0.18414 | 0.20016 | 0.20167 | 0.20014
0.88971 | 0.23979 | 0.22364 | 0.22246 | 0.22971 | 0.23016 | 0.23144 | 0.24269 | 0.2447 | 0.2319 | 0.21734 | 0.20185 | 0.20271 | 0.19985 | 0.21607 | 0.22354 | 0.22272
0.92039 | 0.262 | 0.24093 | 0.24038 | 0.24968 | 0.25216 | 0.25456 | 0.26927 | 0.27183 | 0.25609 | 0.23924 | 0.22017 | 0.21866 | 0.21461 | 0.22987 | 0.24264 | 0.24283
0.95107 | 0.27995 | 0.25454 | 0.25532 | 0.26617 | 0.27111 | 0.2747 | 0.2927 | 0.29545 | 0.27717 | 0.25875 | 0.23701 | 0.23359 | 0.22824 | 0.2413 | 0.25832 | 0.25985
0.98175 | 0.29338 | 0.26456 | 0.26754 | 0.27935 | 0.28705 | 0.29186 | 0.31273 | 0.31524 | 0.29494 | 0.27572 | 0.25237 | 0.24758 | 0.24096 | 0.25056 | 0.27047 | 0.27365
1.01243 | 0.30275 | 0.27184 | 0.27798 | 0.29004 | 0.30064 | 0.30658 | 0.32957 | 0.33138 | 0.30971 | 0.29046 | 0.26669 | 0.26109 | 0.25339 | 0.25837 | 0.27952 | 0.28461
1.04311 | 0.30934 | 0.2781 | 0.28827 | 0.29982 | 0.31313 | 0.32002 | 0.34398 | 0.3446 | 0.32234 | 0.30383 | 0.28086 | 0.27498 | 0.26655 | 0.26604 | 0.28657 | 0.29373
1.07379 | 0.31533 | 0.28593 | 0.30066 | 0.31088 | 0.32634 | 0.33382 | 0.3572 | 0.35619 | 0.33424 | 0.31713 | 0.29613 | 0.29042 | 0.28174 | 0.27536 | 0.29343 | 0.30261
1.10447 | 0.32366 | 0.29839 | 0.31755 | 0.32576 | 0.34237 | 0.34996 | 0.3709 | 0.36793 | 0.34721 | 0.33202 | 0.3139 | 0.30869 | 0.3003 | 0.28838 | 0.30239 | 0.3133
1.13515 | 0.33756 | 0.31832 | 0.34099 | 0.34673 | 0.36319 | 0.37032 | 0.3869 | 0.38185 | 0.36323 | 0.35018 | 0.33548 | 0.33097 | 0.32334 | 0.30692 | 0.31592 | 0.32794
1.16583 | 0.35973 | 0.34746 | 0.37207 | 0.3752 | 0.39016 | 0.3963 | 0.40685 | 0.39984 | 0.38398 | 0.373 | 0.36174 | 0.358 | 0.35144 | 0.33211 | 0.33603 | 0.34832
1.1965 | 0.39149 | 0.38595 | 0.41067 | 0.41135 | 0.42367 | 0.42838 | 0.43183 | 0.42324 | 0.41049 | 0.40119 | 0.39296 | 0.38996 | 0.38453 | 0.36408 | 0.36369 | 0.37532
1.22718 | 0.43247 | 0.43242 | 0.45554 | 0.45412 | 0.46306 | 0.4661 | 0.46212 | 0.4525 | 0.44283 | 0.43463 | 0.4287 | 0.42639 | 0.42191 | 0.40201 | 0.39859 | 0.40874
1.25786 | 0.48084 | 0.48455 | 0.50472 | 0.50158 | 0.50683 | 0.50814 | 0.49708 | 0.48707 | 0.48016 | 0.47243 | 0.46793 | 0.46629 | 0.46238 | 0.44432 | 0.43933 | 0.4474
1.28854 | 0.53393 | 0.53961 | 0.55584 | 0.55134 | 0.55294 | 0.55258 | 0.53536 | 0.52554 | 0.5209 | 0.51304 | 0.50919 | 0.50824 | 0.5044 | 0.48908 | 0.48383 | 0.48942
1.31922 | 0.58874 | 0.59476 | 0.60645 | 0.60087 | 0.59912 | 0.59726 | 0.57509 | 0.56595 | 0.56303 | 0.5546 | 0.55075 | 0.5506 | 0.54626 | 0.53416 | 0.52966 | 0.53257
1.3499 | 0.64228 | 0.6473 | 0.65416 | 0.64768 | 0.64304 | 0.6399 | 0.61418 | 0.60607 | 0.60437 | 0.59507 | 0.5908 | 0.59162 | 0.58623 | 0.57748 | 0.5744 | 0.57454
1.38058 | 0.69177 | 0.69476 | 0.69678 | 0.6895 | 0.68256 | 0.67836 | 0.65052 | 0.64365 | 0.64275 | 0.63243 | 0.62757 | 0.62955 | 0.6226 | 0.61706 | 0.61574 | 0.61314
1.41126 | 0.73471 | 0.73497 | 0.73236 | 0.72434 | 0.71571 | 0.71069 | 0.68211 | 0.67657 | 0.67616 | 0.66481 | 0.65938 | 0.66275 | 0.65383 | 0.65113 | 0.65159 | 0.64635
1.44194 | 0.769 | 0.76609 | 0.75931 | 0.75055 | 0.74086 | 0.73525 | 0.70719 | 0.70298 | 0.70283 | 0.69056 | 0.68476 | 0.68971 | 0.67853 | 0.67817 | 0.6802 | 0.67245
1.47262 | 0.79292 | 0.7867 | 0.77637 | 0.76686 | 0.75673 | 0.75073 | 0.72432 | 0.72133 | 0.72132 | 0.70832 | 0.70247 | 0.70916 | 0.69556 | 0.69693 | 0.70014 | 0.69005
1.5033 | 0.80522 | 0.7958 | 0.78269 | 0.77242 | 0.76243 | 0.75622 | 0.7324 | 0.73046 | 0.73056 | 0.71706 | 0.71156 | 0.72009 | 0.70407 | 0.7065 | 0.71034 | 0.69815
1.53398 | 0.80513 | 0.79283 | 0.77781 | 0.7668 | 0.75746 | 0.75119 | 0.73072 | 0.7296 | 0.72983 | 0.71609 | 0.71137 | 0.72177 | 0.70349 | 0.70631 | 0.71015 | 0.69612
1.56466 | 0.79234 | 0.77766 | 0.76173 | 0.75 | 0.74175 | 0.73555 | 0.71897 | 0.7184 | 0.71883 | 0.70512 | 0.70161 | 0.7138 | 0.69356 | 0.69615 | 0.69932 | 0.68374
1.59534 | 0.76705 | 0.75065 | 0.7348 | 0.72242 | 0.71561 | 0.70961 | 0.69722 | 0.69693 | 0.69765 | 0.68424 | 0.6823 | 0.6961 | 0.67435 | 0.67613 | 0.67799 | 0.6612
1.62602 | 0.7299 | 0.71253 | 0.69778 | 0.68487 | 0.67975 | 0.67405 | 0.66594 | 0.66563 | 0.66676 | 0.65389 | 0.65377 | 0.66892 | 0.64622 | 0.64675 | 0.64669 | 0.62906
1.6567 | 0.68197 | 0.66446 | 0.65176 | 0.63847 | 0.63521 | 0.62991 | 0.62593 | 0.62532 | 0.62698 | 0.61486 | 0.61671 | 0.63285 | 0.60987 | 0.60879 | 0.6063 | 0.58827
1.68738 | 0.62473 | 0.60793 | 0.59816 | 0.58468 | 0.58332 | 0.57852 | 0.57833 | 0.57715 | 0.57945 | 0.56825 | 0.57207 | 0.58874 | 0.56622 | 0.56333 | 0.55803 | 0.54005
1.71806 | 0.55996 | 0.5447 | 0.5386 | 0.52517 | 0.52566 | 0.52149 | 0.52451 | 0.52255 | 0.52556 | 0.51543 | 0.52104 | 0.53774 | 0.51645 | 0.51171 | 0.50335 | 0.48595
1.74874 | 0.48973 | 0.47678 | 0.47492 | 0.46179 | 0.46399 | 0.46058 | 0.46609 | 0.46314 | 0.46693 | 0.45797 | 0.46503 | 0.48122 | 0.46193 | 0.45545 | 0.44395 | 0.42771
1.77942 | 0.41629 | 0.40635 | 0.40908 | 0.39653 | 0.4002 | 0.39771 | 0.40482 | 0.40075 | 0.40534 | 0.39762 | 0.40564 | 0.42072 | 0.40419 | 0.39624 | 0.38169 | 0.36726
1.8101 | 0.34208 | 0.33574 | 0.34313 | 0.33144 | 0.33627 | 0.3349 | 0.34256 | 0.33731 | 0.34266 | 0.33626 | 0.34457 | 0.35794 | 0.34488 | 0.33585 | 0.31857 | 0.3067
1.84078 | 0.26973 | 0.26745 | 0.2792 | 0.26868 | 0.27425 | 0.27422 | 0.28125 | 0.27484 | 0.28086 | 0.27585 | 0.28363 | 0.2947 | 0.28571 | 0.27616 | 0.25671 | 0.2483
1.87146 | 0.20223 | 0.20432 | 0.21957 | 0.21054 | 0.21633 | 0.21787 | 0.22291 | 0.2155 | 0.22199 | 0.21848 | 0.22477 | 0.23293 | 0.22855 | 0.21919 | 0.19846 | 0.19467
1.90214 | 0.14358 | 0.15003 | 0.16687 | 0.15969 | 0.16497 | 0.16827 | 0.16978 | 0.16176 | 0.16834 | 0.1665 | 0.17018 | 0.17478 | 0.17547 | 0.16716 | 0.14673 | 0.149
1.93282 | 0.10061 | 0.11017 | 0.12451 | 0.11967 | 0.12339 | 0.12831 | 0.12461 | 0.11689 | 0.1228 | 0.12293 | 0.12276 | 0.12306 | 0.1291 | 0.12301 | 0.10586 | 0.11553
1.9635 | 0.08377 | 0.09198 | 0.09706 | 0.09497 | 0.09581 | 0.10138 | 0.09141 | 0.08597 | 0.08965 | 0.09205 | 0.08726 | 0.08271 | 0.09359 | 0.09109 | 0.08258 | 0.09855
1.99418 | 0.0931 | 0.09559 | 0.08766 | 0.0879 | 0.08541 | 0.08945 | 0.07505 | 0.07465 | 0.07421 | 0.07836 | 0.07094 | 0.06343 | 0.07509 | 0.07671 | 0.08096 | 0.09765
2.02485 | 0.11214 | 0.10943 | 0.09204 | 0.09324 | 0.08872 | 0.08938 | 0.07543 | 0.0802 | 0.07605 | 0.08033 | 0.07519 | 0.07003 | 0.07598 | 0.07941 | 0.09293 | 0.10563
2.05553 | 0.12907 | 0.1231 | 0.10121 | 0.10235 | 0.09728 | 0.09426 | 0.084 | 0.09172 | 0.08575 | 0.08912 | 0.08892 | 0.08801 | 0.08781 | 0.09015 | 0.10734 | 0.1149
2.08621 | 0.1395 | 0.13189 | 0.10896 | 0.10967 | 0.1049 | 0.09859 | 0.09272 | 0.10159 | 0.09512 | 0.09738 | 0.10239 | 0.10519 | 0.10108 | 0.10103 | 0.11857 | 0.12126
2.11689 | 0.14212 | 0.13419 | 0.11256 | 0.11287 | 0.10879 | 0.0997 | 0.09787 | 0.10678 | 0.10055 | 0.10176 | 0.11153 | 0.11727 | 0.11127 | 0.10852 | 0.12462 | 0.12305
2.14757 | 0.13698 | 0.12981 | 0.11129 | 0.11137 | 0.10814 | 0.09683 | 0.09834 | 0.10646 | 0.10098 | 0.10128 | 0.1151 | 0.12306 | 0.11683 | 0.11152 | 0.12515 | 0.12001
2.17825 | 0.12479 | 0.11931 | 0.1054 | 0.10548 | 0.10314 | 0.0903 | 0.09428 | 0.10088 | 0.09657 | 0.0961 | 0.11302 | 0.12254 | 0.11752 | 0.11014 | 0.12062 | 0.11272
2.20893 | 0.10674 | 0.10372 | 0.0958 | 0.09609 | 0.09459 | 0.08112 | 0.08657 | 0.09088 | 0.08815 | 0.08716 | 0.10583 | 0.1163 | 0.11376 | 0.10514 | 0.11202 | 0.10232
2.23961 | 0.08448 | 0.08456 | 0.08391 | 0.08448 | 0.08371 | 0.07091 | 0.07668 | 0.07783 | 0.07714 | 0.076 | 0.09456 | 0.10533 | 0.10641 | 0.09771 | 0.10073 | 0.09044
2.27029 | 0.06048 | 0.06403 | 0.07179 | 0.07244 | 0.07219 | 0.06195 | 0.06674 | 0.06376 | 0.06563 | 0.06499 | 0.08067 | 0.09102 | 0.09664 | 0.0894 | 0.08849 | 0.07922
2.30097 | 0.04005 | 0.04624 | 0.06231 | 0.06236 | 0.0623 | 0.05689 | 0.05957 | 0.0519 | 0.05661 | 0.05746 | 0.06631 | 0.07531 | 0.08594 | 0.08198 | 0.07747 | 0.07111
2.33165 | 0.0362 | 0.03956 | 0.05877 | 0.05704 | 0.05671 | 0.05755 | 0.05793 | 0.04684 | 0.05353 | 0.05668 | 0.05477 | 0.06103 | 0.07607 | 0.07716 | 0.06997 | 0.06811
2.36233 | 0.0527 | 0.04916 | 0.06266 | 0.05824 | 0.05719 | 0.06329 | 0.06248 | 0.0513 | 0.05778 | 0.06311 | 0.05039 | 0.05235 | 0.06896 | 0.07594 | 0.0676 | 0.07038
2.39301 | 0.0755 | 0.06702 | 0.07213 | 0.06498 | 0.06305 | 0.07171 | 0.07119 | 0.06236 | 0.06714 | 0.07389 | 0.05519 | 0.05295 | 0.06606 | 0.0781 | 0.07007 | 0.07603
2.42369 | 0.09771 | 0.0861 | 0.08409 | 0.07462 | 0.07185 | 0.08052 | 0.0813 | 0.07553 | 0.0783 | 0.0858 | 0.06609 | 0.06159 | 0.06747 | 0.08234 | 0.07538 | 0.08254
2.45437 | 0.11694 | 0.10344 | 0.09613 | 0.08485 | 0.08129 | 0.08819 | 0.09073 | 0.08798 | 0.08884 | 0.09662 | 0.07883 | 0.07367 | 0.07183 | 0.08705 | 0.0812 | 0.08792
2.48505 | 0.13205 | 0.11775 | 0.10682 | 0.09421 | 0.08989 | 0.09387 | 0.09819 | 0.09817 | 0.0973 | 0.10504 | 0.09065 | 0.0856 | 0.07722 | 0.09084 | 0.08576 | 0.09087
2.51573 | 0.14246 | 0.12837 | 0.11532 | 0.10189 | 0.09682 | 0.09717 | 0.10296 | 0.10529 | 0.10289 | 0.11026 | 0.1 | 0.09535 | 0.08204 | 0.09277 | 0.08797 | 0.09071
2.54641 | 0.14795 | 0.13501 | 0.12123 | 0.10751 | 0.10171 | 0.0981 | 0.10473 | 0.10898 | 0.10519 | 0.11193 | 0.10604 | 0.10186 | 0.08522 | 0.0923 | 0.08731 | 0.08717
2.57709 | 0.14857 | 0.13768 | 0.12438 | 0.11093 | 0.10443 | 0.09689 | 0.10349 | 0.10916 | 0.10412 | 0.10995 | 0.10833 | 0.10458 | 0.08614 | 0.08922 | 0.08364 | 0.08037
2.60777 | 0.14461 | 0.13655 | 0.12481 | 0.1122 | 0.10511 | 0.09403 | 0.09951 | 0.10601 | 0.09984 | 0.10448 | 0.10675 | 0.10335 | 0.08455 | 0.08365 | 0.07716 | 0.07069
2.63845 | 0.13657 | 0.132 | 0.12272 | 0.11148 | 0.10397 | 0.09014 | 0.09329 | 0.09992 | 0.09275 | 0.09589 | 0.1014 | 0.09827 | 0.08048 | 0.07592 | 0.06838 | 0.05882
2.66913 | 0.12512 | 0.1245 | 0.11838 | 0.10902 | 0.10134 | 0.08595 | 0.08555 | 0.09151 | 0.08342 | 0.08474 | 0.09262 | 0.08968 | 0.07419 | 0.06662 | 0.05811 | 0.04587
2.69981 | 0.11107 | 0.11465 | 0.11216 | 0.1051 | 0.09762 | 0.08216 | 0.07726 | 0.08156 | 0.07268 | 0.07179 | 0.08091 | 0.07809 | 0.06615 | 0.05659 | 0.04763 | 0.03387
2.73049 | 0.09536 | 0.10312 | 0.10446 | 0.10001 | 0.09318 | 0.07935 | 0.06956 | 0.07112 | 0.06168 | 0.05811 | 0.06698 | 0.06423 | 0.05706 | 0.04706 | 0.03901 | 0.02701
2.76117 | 0.07903 | 0.09061 | 0.09573 | 0.09406 | 0.08841 | 0.07779 | 0.06373 | 0.06154 | 0.05198 | 0.04533 | 0.05185 | 0.04911 | 0.04794 | 0.03977 | 0.03519 | 0.02994
2.79184 | 0.06331 | 0.07788 | 0.08642 | 0.08754 | 0.08362 | 0.0774 | 0.06077 | 0.05443 | 0.04566 | 0.03618 | 0.03722 | 0.03436 | 0.04032 | 0.03671 | 0.03792 | 0.03994
2.82252 | 0.04975 | 0.06572 | 0.07697 | 0.08073 | 0.07905 | 0.07779 | 0.06099 | 0.05127 | 0.0445 | 0.03424 | 0.02694 | 0.02377 | 0.03616 | 0.03863 | 0.0454 | 0.05188
2.8532 | 0.04033 | 0.05497 | 0.06787 | 0.07391 | 0.07484 | 0.07843 | 0.06374 | 0.05244 | 0.04835 | 0.03985 | 0.02746 | 0.02437 | 0.03687 | 0.04406 | 0.05466 | 0.06323
2.88388 | 0.03682 | 0.04651 | 0.05955 | 0.06733 | 0.07105 | 0.07876 | 0.06782 | 0.05685 | 0.05519 | 0.04932 | 0.03762 | 0.03456 | 0.04175 | 0.05086 | 0.06372 | 0.07288
2.91456 | 0.03868 | 0.04106 | 0.05246 | 0.06122 | 0.06765 | 0.07836 | 0.07204 | 0.06275 | 0.0629 | 0.05947 | 0.05069 | 0.04706 | 0.04877 | 0.05749 | 0.0715 | 0.08027
2.94524 | 0.0432 | 0.03878 | 0.04697 | 0.05581 | 0.06454 | 0.07694 | 0.07551 | 0.06865 | 0.07005 | 0.06867 | 0.0634 | 0.05877 | 0.05619 | 0.06311 | 0.07743 | 0.08516
2.97592 | 0.04788 | 0.03898 | 0.04327 | 0.05127 | 0.06163 | 0.07437 | 0.07764 | 0.0736 | 0.07579 | 0.07614 | 0.07445 | 0.06853 | 0.06295 | 0.06729 | 0.08124 | 0.08749
3.0066 | 0.05141 | 0.04051 | 0.04128 | 0.04766 | 0.05878 | 0.07067 | 0.07814 | 0.07703 | 0.07969 | 0.0815 | 0.08323 | 0.07583 | 0.06845 | 0.06989 | 0.08289 | 0.08738
3.03728 | 0.05321 | 0.0423 | 0.04061 | 0.04494 | 0.0559 | 0.06596 | 0.0769 | 0.07869 | 0.08154 | 0.0846 | 0.08943 | 0.08042 | 0.07235 | 0.07093 | 0.08244 | 0.08507
3.06796 | 0.05313 | 0.04365 | 0.04071 | 0.04294 | 0.05289 | 0.06047 | 0.07398 | 0.07851 | 0.08132 | 0.08545 | 0.09293 | 0.08227 | 0.0745 | 0.07056 | 0.08012 | 0.08091
3.09864 | 0.05128 | 0.04421 | 0.04105 | 0.04141 | 0.0497 | 0.05446 | 0.06959 | 0.07656 | 0.07914 | 0.08417 | 0.09377 | 0.08147 | 0.07489 | 0.06899 | 0.0762 | 0.07529
3.12932 | 0.0479 | 0.04384 | 0.04119 | 0.04004 | 0.0463 | 0.04821 | 0.06398 | 0.07303 | 0.07518 | 0.08098 | 0.09212 | 0.07824 | 0.07358 | 0.06649 | 0.07104 | 0.06867
3.16 | 0.04331 | 0.04253 | 0.04088 | 0.0386 | 0.04267 | 0.04202 | 0.05749 | 0.0682 | 0.06972 | 0.07616 | 0.08824 | 0.07291 | 0.07071 | 0.0633 | 0.06501 | 0.06149
3.19068 | 0.03788 | 0.04038 | 0.03998 | 0.0369 | 0.03886 | 0.03614 | 0.05049 | 0.0624 | 0.06308 | 0.07003 | 0.08248 | 0.06587 | 0.06647 | 0.05968 | 0.05848 | 0.05416
3.22136 | 0.03198 | 0.03755 | 0.03853 | 0.03489 | 0.03492 | 0.03077 | 0.04333 | 0.05598 | 0.05563 | 0.06292 | 0.07527 | 0.05756 | 0.06109 | 0.05579 | 0.05178 | 0.04702
3.25204 | 0.02598 | 0.03425 | 0.03664 | 0.03267 | 0.03101 | 0.02608 | 0.03637 | 0.04934 | 0.04776 | 0.05522 | 0.06708 | 0.04847 | 0.05482 | 0.05174 | 0.0452 | 0.04032
3.28272 | 0.02021 | 0.03075 | 0.03454 | 0.03043 | 0.02731 | 0.02214 | 0.02995 | 0.04287 | 0.03988 | 0.04727 | 0.0584 | 0.03907 | 0.04791 | 0.04761 | 0.03895 | 0.03419
3.3134 | 0.01495 | 0.02734 | 0.03255 | 0.02851 | 0.02414 | 0.01905 | 0.02433 | 0.03697 | 0.03244 | 0.03946 | 0.04977 | 0.02985 | 0.04063 | 0.04341 | 0.03317 | 0.02869
3.34408 | 0.01048 | 0.0244 | 0.03103 | 0.02731 | 0.02186 | 0.01688 | 0.01977 | 0.03201 | 0.02594 | 0.03216 | 0.04171 | 0.02129 | 0.03325 | 0.03917 | 0.02793 | 0.02388
3.37476 | 0.007 | 0.02225 | 0.03024 | 0.02713 | 0.0208 | 0.01577 | 0.01639 | 0.02829 | 0.02098 | 0.02579 | 0.03476 | 0.01398 | 0.02604 | 0.03496 | 0.02328 | 0.01992
3.40544 | 0.00477 | 0.02115 | 0.03031 | 0.02802 | 0.02104 | 0.01577 | 0.01422 | 0.0259 | 0.01809 | 0.0208 | 0.02935 | 0.0089 | 0.01931 | 0.03095 | 0.01931 | 0.0173
3.43612 | 0.00383 | 0.02106 | 0.03112 | 0.02976 | 0.02229 | 0.01678 | 0.01313 | 0.0247 | 0.01737 | 0.01764 | 0.02573 | 0.00757 | 0.0135 | 0.02746 | 0.01631 | 0.01673
3.4668 | 0.00368 | 0.0217 | 0.03237 | 0.03193 | 0.02409 | 0.01854 | 0.01287 | 0.02431 | 0.01814 | 0.01643 | 0.02373 | 0.00915 | 0.00947 | 0.02495 | 0.01471 | 0.01859
3.49748 | 0.00359 | 0.02263 | 0.03368 | 0.03408 | 0.02596 | 0.02069 | 0.01318 | 0.02428 | 0.01944 | 0.01669 | 0.02281 | 0.01101 | 0.00854 | 0.02391 | 0.01491 | 0.02238
3.52816 | 0.00326 | 0.02345 | 0.03469 | 0.03584 | 0.02753 | 0.02289 | 0.01386 | 0.02425 | 0.02061 | 0.01761 | 0.02226 | 0.01206 | 0.01035 | 0.02455 | 0.01675 | 0.02725
3.55884 | 0.00268 | 0.02387 | 0.03515 | 0.03696 | 0.02856 | 0.02485 | 0.01477 | 0.02397 | 0.02129 | 0.01854 | 0.02156 | 0.0121 | 0.01299 | 0.02655 | 0.0196 | 0.03252
3.58952 | 0.00196 | 0.02369 | 0.03488 | 0.03726 | 0.02891 | 0.02633 | 0.01575 | 0.02331 | 0.02135 | 0.01909 | 0.02039 | 0.0112 | 0.01539 | 0.02933 | 0.02283 | 0.0377
3.62019 | 0.00138 | 0.02282 | 0.03382 | 0.03669 | 0.02853 | 0.02717 | 0.01664 | 0.02222 | 0.02079 | 0.01911 | 0.01867 | 0.00957 | 0.01719 | 0.03226 | 0.02598 | 0.04244
3.65087 | 0.00137 | 0.02125 | 0.03203 | 0.03529 | 0.02745 | 0.02724 | 0.01727 | 0.02069 | 0.01968 | 0.01856 | 0.01645 | 0.00752 | 0.0183 | 0.03486 | 0.02874 | 0.0465
3.68155 | 0.00198 | 0.01908 | 0.02968 | 0.03322 | 0.0258 | 0.02651 | 0.01747 | 0.01876 | 0.01815 | 0.01745 | 0.01389 | 0.00556 | 0.01872 | 0.03679 | 0.03089 | 0.04972
3.71223 | 0.00286 | 0.0165 | 0.02708 | 0.03074 | 0.02381 | 0.02504 | 0.01713 | 0.01649 | 0.01635 | 0.01587 | 0.0112 | 0.00447 | 0.01853 | 0.03785 | 0.03233 | 0.05204
3.74291 | 0.00393 | 0.01388 | 0.0247 | 0.02824 | 0.0218 | 0.02296 | 0.01617 | 0.01396 | 0.0145 | 0.01392 | 0.00867 | 0.0049 | 0.01786 | 0.03794 | 0.03303 | 0.05351
3.77359 | 0.00526 | 0.01183 | 0.02314 | 0.02621 | 0.02023 | 0.02055 | 0.01463 | 0.01132 | 0.01285 | 0.01173 | 0.00661 | 0.00616 | 0.0169 | 0.03708 | 0.03304 | 0.05428
3.80427 | 0.00691 | 0.01114 | 0.0229 | 0.02514 | 0.01954 | 0.01824 | 0.01268 | 0.00877 | 0.0117 | 0.00946 | 0.00533 | 0.00735 | 0.0159 | 0.03539 | 0.03252 | 0.05457
3.83495 | 0.00887 | 0.01223 | 0.02413 | 0.02534 | 0.02001 | 0.01665 | 0.01073 | 0.00679 | 0.01132 | 0.00733 | 0.00485 | 0.00801 | 0.01514 | 0.03309 | 0.03174 | 0.05468
3.86563 | 0.01109 | 0.01456 | 0.02648 | 0.0267 | 0.02152 | 0.01638 | 0.00967 | 0.00617 | 0.01179 | 0.0057 | 0.00472 | 0.00795 | 0.01491 | 0.03055 | 0.03102 | 0.05491
3.89631 | 0.01348 | 0.01737 | 0.02937 | 0.02883 | 0.02368 | 0.01761 | 0.01051 | 0.00731 | 0.01296 | 0.00507 | 0.00443 | 0.00708 | 0.0154 | 0.02823 | 0.03071 | 0.05552
3.92699 | 0.01589 | 0.02006 | 0.03225 | 0.0312 | 0.02605 | 0.01992 | 0.01327 | 0.00948 | 0.01457 | 0.00562 | 0.0037 | 0.00543 | 0.01658 | 0.02666 | 0.03109 | 0.05663
3.95767 | 0.01819 | 0.02227 | 0.03467 | 0.03336 | 0.02824 | 0.02268 | 0.01711 | 0.01195 | 0.01637 | 0.00686 | 0.00255 | 0.00327 | 0.01831 | 0.02627 | 0.03227 | 0.05822
3.98835 | 0.02023 | 0.02377 | 0.03633 | 0.03496 | 0.02994 | 0.02535 | 0.02132 | 0.01434 | 0.01818 | 0.0083 | 0.002 | 0.00242 | 0.02034 | 0.02719 | 0.03413 | 0.06011
4.01903 | 0.02186 | 0.02442 | 0.03703 | 0.03578 | 0.03097 | 0.02753 | 0.02543 | 0.01643 | 0.01987 | 0.00969 | 0.00382 | 0.00524 | 0.02249 | 0.02913 | 0.03641 | 0.062
4.04971 | 0.02296 | 0.02414 | 0.03665 | 0.03567 | 0.03122 | 0.02896 | 0.0291 | 0.01809 | 0.02136 | 0.01094 | 0.00684 | 0.00925 | 0.02461 | 0.03161 | 0.03877 | 0.06357
4.08039 | 0.02344 | 0.02291 | 0.03516 | 0.03458 | 0.0306 | 0.02949 | 0.0321 | 0.01924 | 0.02258 | 0.01202 | 0.01038 | 0.01362 | 0.0266 | 0.03413 | 0.0409 | 0.06451
4.11107 | 0.02323 | 0.02076 | 0.03259 | 0.03252 | 0.02914 | 0.02904 | 0.03423 | 0.01981 | 0.02349 | 0.01294 | 0.01415 | 0.01805 | 0.02839 | 0.03632 | 0.04252 | 0.06457
4.14175 | 0.02228 | 0.01777 | 0.02904 | 0.02956 | 0.02688 | 0.0276 | 0.03538 | 0.01978 | 0.02405 | 0.01374 | 0.01795 | 0.02232 | 0.02994 | 0.0379 | 0.04344 | 0.06355
4.17243 | 0.02062 | 0.01405 | 0.02467 | 0.02584 | 0.02389 | 0.02522 | 0.03546 | 0.01917 | 0.02422 | 0.01443 | 0.02159 | 0.02624 | 0.03123 | 0.03871 | 0.04355 | 0.06137
4.20311 | 0.01828 | 0.00977 | 0.01967 | 0.02154 | 0.02032 | 0.02203 | 0.03447 | 0.01801 | 0.024 | 0.015 | 0.0249 | 0.02965 | 0.03226 | 0.03868 | 0.04279 | 0.05802
4.23379 | 0.01536 | 0.00518 | 0.01438 | 0.01693 | 0.01631 | 0.01822 | 0.03246 | 0.01641 | 0.02339 | 0.01545 | 0.02771 | 0.03242 | 0.03302 | 0.03782 | 0.04118 | 0.05357
4.26447 | 0.01199 | 0.00187 | 0.00938 | 0.01245 | 0.01209 | 0.01404 | 0.02953 | 0.01449 | 0.02239 | 0.01573 | 0.02991 | 0.03443 | 0.03349 | 0.03619 | 0.03877 | 0.04819
4.29515 | 0.00842 | 0.00555 | 0.00641 | 0.00902 | 0.00802 | 0.00998 | 0.02586 | 0.01247 | 0.02103 | 0.01577 | 0.03139 | 0.03565 | 0.03368 | 0.03391 | 0.0357 | 0.04213
4.32583 | 0.00526 | 0.01033 | 0.00814 | 0.00837 | 0.00508 | 0.0071 | 0.0217 | 0.01061 | 0.01934 | 0.01553 | 0.0321 | 0.03606 | 0.03358 | 0.03114 | 0.03209 | 0.03571
4.35651 | 0.00447 | 0.01492 | 0.01239 | 0.01083 | 0.00552 | 0.00725 | 0.01739 | 0.00927 | 0.01739 | 0.01492 | 0.03201 | 0.0357 | 0.0332 | 0.02804 | 0.02814 | 0.02936
4.38719 | 0.00694 | 0.01909 | 0.01689 | 0.01459 | 0.00854 | 0.01004 | 0.01351 | 0.00877 | 0.01525 | 0.01391 | 0.03116 | 0.03467 | 0.03256 | 0.02481 | 0.02404 | 0.02365
4.41786 | 0.01038 | 0.02269 | 0.02095 | 0.01848 | 0.01201 | 0.01353 | 0.01096 | 0.00912 | 0.01302 | 0.01246 | 0.02963 | 0.03313 | 0.03171 | 0.02164 | 0.01999 | 0.01936
4.44854 | 0.01374 | 0.02561 | 0.02432 | 0.02204 | 0.01527 | 0.01681 | 0.01072 | 0.01 | 0.01086 | 0.01059 | 0.02756 | 0.0313 | 0.0307 | 0.01872 | 0.01622 | 0.01726
4.47922 | 0.01671 | 0.0278 | 0.02687 | 0.02507 | 0.0181 | 0.01952 | 0.01256 | 0.01096 | 0.00903 | 0.00838 | 0.02514 | 0.02947 | 0.02965 | 0.01622 | 0.01298 | 0.01747
4.5099 | 0.01912 | 0.02921 | 0.02853 | 0.02748 | 0.02043 | 0.0215 | 0.01524 | 0.01169 | 0.0079 | 0.00612 | 0.02268 | 0.02796 | 0.02868 | 0.01429 | 0.01057 | 0.01909
4.54058 | 0.02086 | 0.02984 | 0.02931 | 0.02922 | 0.02222 | 0.02268 | 0.01783 | 0.01199 | 0.00787 | 0.00474 | 0.02057 | 0.02712 | 0.02794 | 0.01308 | 0.00932 | 0.02101
4.57126 | 0.02188 | 0.02972 | 0.02924 | 0.0303 | 0.02348 | 0.02303 | 0.01988 | 0.01174 | 0.00893 | 0.00577 | 0.01927 | 0.02716 | 0.02756 | 0.01264 | 0.00935 | 0.0225
4.60194 | 0.02214 | 0.0289 | 0.0284 | 0.03074 | 0.02424 | 0.0226 | 0.02116 | 0.01091 | 0.01072 | 0.00873 | 0.01916 | 0.02812 | 0.02763 | 0.01296 | 0.01041 | 0.02317
4.63262 | 0.02167 | 0.02746 | 0.0269 | 0.03059 | 0.02455 | 0.02147 | 0.02156 | 0.00954 | 0.01286 | 0.01244 | 0.02032 | 0.02983 | 0.02815 | 0.01395 | 0.01208 | 0.02286
4.6633 | 0.0205 | 0.0255 | 0.02488 | 0.02992 | 0.02446 | 0.01976 | 0.02106 | 0.00778 | 0.0151 | 0.0164 | 0.02245 | 0.03201 | 0.02902 | 0.01545 | 0.01412 | 0.02155
4.69398 | 0.0187 | 0.02314 | 0.0225 | 0.0288 | 0.02406 | 0.01767 | 0.01969 | 0.00602 | 0.01731 | 0.02035 | 0.02514 | 0.03434 | 0.03011 | 0.01734 | 0.01637 | 0.01932
4.72466 | 0.01637 | 0.02049 | 0.01996 | 0.02732 | 0.0234 | 0.01543 | 0.01753 | 0.00522 | 0.0194 | 0.02413 | 0.02799 | 0.03656 | 0.03124 | 0.01947 | 0.01876 | 0.01633
4.75534 | 0.01363 | 0.01769 | 0.01746 | 0.02557 | 0.02257 | 0.01336 | 0.01472 | 0.00643 | 0.0213 | 0.02761 | 0.03071 | 0.03846 | 0.03223 | 0.02169 | 0.0212 | 0.01284
4.78602 | 0.0106 | 0.01488 | 0.01523 | 0.02364 | 0.02161 | 0.01184 | 0.01141 | 0.00915 | 0.02297 | 0.03068 | 0.03308 | 0.03987 | 0.03293 | 0.02387 | 0.02362 | 0.00923
4.8167 | 0.00745 | 0.01222 | 0.01352 | 0.02161 | 0.02059 | 0.01125 | 0.00783 | 0.01249 | 0.02438 | 0.03325 | 0.03498 | 0.04071 | 0.03323 | 0.02587 | 0.0259 | 0.00637
4.84738 | 0.00439 | 0.00987 | 0.01249 | 0.01957 | 0.01953 | 0.01169 | 0.00444 | 0.01598 | 0.02549 | 0.03526 | 0.03631 | 0.04091 | 0.03307 | 0.02756 | 0.02794 | 0.00603
4.87806 | 0.00221 | 0.00806 | 0.01219 | 0.01761 | 0.01847 | 0.01291 | 0.00326 | 0.01938 | 0.02627 | 0.03666 | 0.03703 | 0.04047 | 0.03244 | 0.02883 | 0.02962 | 0.00838
4.90874 | 0.00319 | 0.00699 | 0.01247 | 0.0158 | 0.01741 | 0.01451 | 0.00583 | 0.02252 | 0.02673 | 0.03745 | 0.03713 | 0.03939 | 0.03138 | 0.02961 | 0.03087 | 0.01153
4.93942 | 0.00555 | 0.00674 | 0.01305 | 0.01422 | 0.01637 | 0.01614 | 0.00926 | 0.02528 | 0.02684 | 0.03763 | 0.03662 | 0.03774 | 0.03002 | 0.02983 | 0.03162 | 0.01456
4.9701 | 0.0078 | 0.00709 | 0.01371 | 0.01293 | 0.01533 | 0.01761 | 0.01258 | 0.02757 | 0.02662 | 0.03723 | 0.03553 | 0.03557 | 0.0285 | 0.02948 | 0.03183 | 0.0171
5.00078 | 0.0097 | 0.00771 | 0.01427 | 0.01197 | 0.01429 | 0.0188 | 0.01559 | 0.02933 | 0.02609 | 0.0363 | 0.03391 | 0.03298 | 0.02705 | 0.02858 | 0.03151 | 0.01902
5.03146 | 0.01118 | 0.00832 | 0.01462 | 0.01133 | 0.01325 | 0.01966 | 0.0182 | 0.03053 | 0.02525 | 0.0349 | 0.03183 | 0.03007 | 0.02592 | 0.0272 | 0.03071 | 0.02029
5.06214 | 0.01221 | 0.00878 | 0.01472 | 0.01096 | 0.0122 | 0.02018 | 0.02039 | 0.03118 | 0.02416 | 0.03312 | 0.02936 | 0.02694 | 0.02535 | 0.02544 | 0.02952 | 0.02096
5.09282 | 0.01281 | 0.00902 | 0.01453 | 0.01078 | 0.01113 | 0.02039 | 0.02215 | 0.03128 | 0.02285 | 0.03103 | 0.02657 | 0.02373 | 0.02547 | 0.02347 | 0.02809 | 0.02114
5.1235 | 0.01298 | 0.009 | 0.01407 | 0.01069 | 0.01004 | 0.02032 | 0.02352 | 0.03089 | 0.02136 | 0.02872 | 0.02354 | 0.02055 | 0.02629 | 0.0215 | 0.0266 | 0.02105
5.15418 | 0.01278 | 0.00872 | 0.01336 | 0.0106 | 0.00892 | 0.02003 | 0.02455 | 0.03005 | 0.01975 | 0.02626 | 0.02034 | 0.01755 | 0.02765 | 0.0198 | 0.02527 | 0.02093
5.18486 | 0.01224 | 0.0082 | 0.01243 | 0.01044 | 0.00777 | 0.01957 | 0.02528 | 0.02885 | 0.01804 | 0.02371 | 0.01705 | 0.01488 | 0.02934 | 0.01864 | 0.02432 | 0.02105
5.21553 | 0.01143 | 0.00746 | 0.0113 | 0.01014 | 0.00659 | 0.019 | 0.02576 | 0.02734 | 0.01628 | 0.02113 | 0.01373 | 0.01275 | 0.03111 | 0.01825 | 0.02393 | 0.02165
5.24621 | 0.01038 | 0.00652 | 0.01001 | 0.00966 | 0.00538 | 0.01837 | 0.02603 | 0.02561 | 0.01449 | 0.01856 | 0.01048 | 0.01135 | 0.03277 | 0.0187 | 0.02418 | 0.02283
5.27689 | 0.00913 | 0.00544 | 0.0086 | 0.00898 | 0.00413 | 0.01774 | 0.02611 | 0.02372 | 0.0127 | 0.01602 | 0.00737 | 0.01084 | 0.03415 | 0.01985 | 0.025 | 0.02456
5.30757 | 0.00772 | 0.00427 | 0.00713 | 0.00807 | 0.00286 | 0.01713 | 0.02601 | 0.02173 | 0.01092 | 0.01353 | 0.00459 | 0.01117 | 0.03514 | 0.02144 | 0.02624 | 0.02669
5.33825 | 0.00617 | 0.00319 | 0.00567 | 0.00694 | 0.00164 | 0.01659 | 0.02572 | 0.01969 | 0.00915 | 0.01111 | 0.00279 | 0.01214 | 0.03569 | 0.02323 | 0.02771 | 0.02899
5.36893 | 0.00448 | 0.00261 | 0.00439 | 0.00558 | 0.000989561 | 0.01614 | 0.02523 | 0.01763 | 0.00742 | 0.00879 | 0.00334 | 0.01347 | 0.03578 | 0.02501 | 0.02921 | 0.03128
5.39961 | 0.00266 | 0.00306 | 0.00363 | 0.00402 | 0.00188 | 0.01579 | 0.02453 | 0.01557 | 0.00577 | 0.00669 | 0.00522 | 0.01496 | 0.03542 | 0.02662 | 0.03059 | 0.03338
5.43029 | 0.000711792 | 0.00432 | 0.00383 | 0.00226 | 0.00329 | 0.01556 | 0.0236 | 0.01354 | 0.00428 | 0.00501 | 0.0072 | 0.01646 | 0.03467 | 0.02796 | 0.03172 | 0.03517
5.46097 | 0.00135 | 0.00593 | 0.00492 | 0.000348515 | 0.00482 | 0.01543 | 0.02245 | 0.01152 | 0.00322 | 0.00424 | 0.009 | 0.01789 | 0.03359 | 0.02898 | 0.03255 | 0.03657
5.49165 | 0.00351 | 0.00767 | 0.00647 | 0.00171 | 0.0064 | 0.01542 | 0.02108 | 0.00954 | 0.00302 | 0.00473 | 0.01053 | 0.01919 | 0.03227 | 0.02967 | 0.03304 | 0.03754
5.52233 | 0.00572 | 0.00942 | 0.0082 | 0.00385 | 0.00799 | 0.01547 | 0.01953 | 0.00759 | 0.00375 | 0.00607 | 0.01177 | 0.02033 | 0.03081 | 0.03003 | 0.03321 | 0.03809
5.55301 | 0.00795 | 0.01111 | 0.00998 | 0.00602 | 0.00957 | 0.01558 | 0.01782 | 0.0057 | 0.00492 | 0.00769 | 0.01275 | 0.02129 | 0.02931 | 0.03009 | 0.03308 | 0.03829
5.58369 | 0.01014 | 0.01267 | 0.01172 | 0.00817 | 0.0111 | 0.0157 | 0.01601 | 0.00392 | 0.00619 | 0.00933 | 0.01351 | 0.02208 | 0.02787 | 0.02991 | 0.03273 | 0.03821
5.61437 | 0.01221 | 0.01404 | 0.01336 | 0.01024 | 0.01254 | 0.01579 | 0.01413 | 0.00242 | 0.0074 | 0.01083 | 0.01413 | 0.0227 | 0.0266 | 0.02956 | 0.03223 | 0.03799
5.64505 | 0.0141 | 0.01516 | 0.01485 | 0.01217 | 0.01387 | 0.01583 | 0.01226 | 0.00193 | 0.00849 | 0.01215 | 0.01471 | 0.0232 | 0.02558 | 0.02912 | 0.0317 | 0.03778
5.67573 | 0.01574 | 0.01597 | 0.01613 | 0.01391 | 0.01503 | 0.01578 | 0.01045 | 0.00291 | 0.00943 | 0.01324 | 0.01538 | 0.02361 | 0.02486 | 0.0287 | 0.03123 | 0.03773
5.70641 | 0.01706 | 0.01641 | 0.01716 | 0.01541 | 0.01599 | 0.01563 | 0.00878 | 0.00442 | 0.01023 | 0.01409 | 0.01624 | 0.02398 | 0.02446 | 0.02838 | 0.03091 | 0.03798
5.73709 | 0.01804 | 0.01645 | 0.0179 | 0.01663 | 0.01673 | 0.01536 | 0.00735 | 0.006 | 0.01092 | 0.01473 | 0.01735 | 0.02436 | 0.02438 | 0.02822 | 0.03082 | 0.03864
5.76777 | 0.01864 | 0.01605 | 0.01833 | 0.01754 | 0.01722 | 0.01499 | 0.0063 | 0.00754 | 0.01153 | 0.01519 | 0.01873 | 0.02477 | 0.02456 | 0.02827 | 0.031 | 0.03975
5.79845 | 0.01889 | 0.01522 | 0.01844 | 0.01813 | 0.01745 | 0.01454 | 0.00576 | 0.00898 | 0.01213 | 0.01549 | 0.02031 | 0.02521 | 0.02492 | 0.02851 | 0.03142 | 0.04128
5.82913 | 0.01885 | 0.01396 | 0.01822 | 0.01842 | 0.01741 | 0.01402 | 0.00578 | 0.01028 | 0.01276 | 0.01569 | 0.022 | 0.02567 | 0.02536 | 0.0289 | 0.03205 | 0.04315
5.85981 | 0.01862 | 0.01233 | 0.0177 | 0.01844 | 0.01712 | 0.01349 | 0.00623 | 0.01139 | 0.01345 | 0.01584 | 0.02367 | 0.02608 | 0.02578 | 0.02934 | 0.03279 | 0.04521
5.89049 | 0.01839 | 0.01046 | 0.01694 | 0.01828 | 0.01662 | 0.013 | 0.0069 | 0.01226 | 0.0142 | 0.01597 | 0.02519 | 0.02638 | 0.02608 | 0.02973 | 0.03356 | 0.04733
5.92117 | 0.01837 | 0.00863 | 0.01603 | 0.01801 | 0.01594 | 0.01259 | 0.00763 | 0.01286 | 0.01499 | 0.01609 | 0.02641 | 0.02648 | 0.02617 | 0.02996 | 0.03425 | 0.04935
5.95185 | 0.0188 | 0.00735 | 0.0151 | 0.01775 | 0.01516 | 0.01233 | 0.00826 | 0.01314 | 0.01576 | 0.01619 | 0.02724 | 0.0263 | 0.02598 | 0.02993 | 0.03478 | 0.05113
5.98253 | 0.01983 | 0.00741 | 0.01432 | 0.01761 | 0.01437 | 0.01225 | 0.00873 | 0.01307 | 0.01645 | 0.01625 | 0.02756 | 0.02575 | 0.02547 | 0.02954 | 0.03507 | 0.05254
6.0132 | 0.0215 | 0.00903 | 0.01387 | 0.01768 | 0.01365 | 0.01237 | 0.00896 | 0.01262 | 0.01699 | 0.01623 | 0.02733 | 0.0248 | 0.0246 | 0.02876 | 0.03509 | 0.05349
6.04388 | 0.02373 | 0.01166 | 0.01391 | 0.01801 | 0.0131 | 0.01268 | 0.00895 | 0.0118 | 0.0173 | 0.01609 | 0.02651 | 0.02339 | 0.02339 | 0.02757 | 0.0348 | 0.05391
6.07456 | 0.02633 | 0.01474 | 0.01448 | 0.01859 | 0.01277 | 0.01316 | 0.00869 | 0.01064 | 0.01735 | 0.01579 | 0.0251 | 0.02154 | 0.02189 | 0.02602 | 0.03421 | 0.05374
6.10524 | 0.0291 | 0.01792 | 0.0155 | 0.01935 | 0.01267 | 0.01374 | 0.00826 | 0.00922 | 0.0171 | 0.01531 | 0.02315 | 0.01926 | 0.0202 | 0.0242 | 0.03336 | 0.05297
6.13592 | 0.03183 | 0.02099 | 0.01682 | 0.02018 | 0.01278 | 0.01437 | 0.00777 | 0.00772 | 0.01654 | 0.01462 | 0.02078 | 0.01663 | 0.01849 | 0.02225 | 0.03229 | 0.0516
6.1666 | 0.03436 | 0.0238 | 0.01826 | 0.02096 | 0.01301 | 0.01499 | 0.00745 | 0.00651 | 0.01569 | 0.01375 | 0.01816 | 0.01377 | 0.01698 | 0.02041 | 0.03107 | 0.04968
6.19728 | 0.03652 | 0.02625 | 0.01963 | 0.0216 | 0.01327 | 0.01553 | 0.00754 | 0.00616 | 0.01461 | 0.01271 | 0.01557 | 0.01091 | 0.01597 | 0.01897 | 0.02979 | 0.04725
6.22796 | 0.0382 | 0.02826 | 0.02082 | 0.022 | 0.01348 | 0.01594 | 0.00821 | 0.00708 | 0.01337 | 0.01155 | 0.01345 | 0.00848 | 0.01571 | 0.0182 | 0.02851 | 0.04439
6.25864 | 0.03932 | 0.02979 | 0.02172 | 0.02209 | 0.01357 | 0.01617 | 0.00945 | 0.00894 | 0.01207 | 0.01033 | 0.01237 | 0.00728 | 0.01634 | 0.0183 | 0.02733 | 0.0412
6.28932 | 0.03982 | 0.03082 | 0.02227 | 0.02186 | 0.01353 | 0.01619 | 0.01108 | 0.01124 | 0.01084 | 0.00912 | 0.01274 | 0.00799 | 0.01775 | 0.01923 | 0.02627 | 0.03778
6.32 | 0.03967 | 0.03136 | 0.02243 | 0.0213 | 0.01337 | 0.01596 | 0.01287 | 0.01361 | 0.0098 | 0.00797 | 0.01438 | 0.01014 | 0.01969 | 0.02076 | 0.02538 | 0.03422
6.35068 | 0.03889 | 0.03146 | 0.02219 | 0.02044 | 0.01314 | 0.01547 | 0.01462 | 0.01582 | 0.00905 | 0.00696 | 0.01674 | 0.01286 | 0.02189 | 0.0226 | 0.02465 | 0.03065
6.38136 | 0.03751 | 0.03119 | 0.02159 | 0.01934 | 0.01293 | 0.01472 | 0.01619 | 0.01772 | 0.00862 | 0.00611 | 0.0193 | 0.01564 | 0.02413 | 0.02448 | 0.02406 | 0.02717
6.41204 | 0.03561 | 0.03062 | 0.02065 | 0.0181 | 0.01285 | 0.01372 | 0.01742 | 0.01918 | 0.00843 | 0.00545 | 0.02171 | 0.01824 | 0.02624 | 0.02619 | 0.02356 | 0.02387
6.44272 | 0.03328 | 0.02987 | 0.01945 | 0.01682 | 0.01301 | 0.01251 | 0.01823 | 0.02014 | 0.00835 | 0.00497 | 0.02375 | 0.02055 | 0.02811 | 0.0276 | 0.02312 | 0.02083
6.4734 | 0.03064 | 0.02905 | 0.01807 | 0.01563 | 0.01349 | 0.01116 | 0.01853 | 0.02052 | 0.00822 | 0.00468 | 0.02529 | 0.02249 | 0.02966 | 0.02863 | 0.02269 | 0.0181
6.50408 | 0.02785 | 0.02825 | 0.0166 | 0.01465 | 0.01428 | 0.00975 | 0.01829 | 0.02034 | 0.00795 | 0.00464 | 0.02627 | 0.02407 | 0.03085 | 0.02927 | 0.02226 | 0.01574
6.53476 | 0.02507 | 0.02755 | 0.01513 | 0.01396 | 0.01533 | 0.00845 | 0.01752 | 0.0196 | 0.00748 | 0.00496 | 0.02668 | 0.02528 | 0.03167 | 0.02953 | 0.02182 | 0.01375
6.56544 | 0.02247 | 0.02698 | 0.01374 | 0.01359 | 0.01652 | 0.00746 | 0.01625 | 0.01839 | 0.00685 | 0.0057 | 0.02656 | 0.02617 | 0.0321 | 0.02946 | 0.02137 | 0.01213
6.59612 | 0.02022 | 0.02653 | 0.01248 | 0.01348 | 0.01773 | 0.007 | 0.01461 | 0.01683 | 0.00618 | 0.00689 | 0.02596 | 0.02676 | 0.03217 | 0.02913 | 0.02089 | 0.01085
6.6268 | 0.01845 | 0.02615 | 0.01137 | 0.01352 | 0.01884 | 0.00718 | 0.01279 | 0.01511 | 0.00574 | 0.00845 | 0.025 | 0.0271 | 0.03187 | 0.02862 | 0.02038 | 0.00988
6.65748 | 0.01722 | 0.02577 | 0.01039 | 0.0136 | 0.01975 | 0.00788 | 0.01111 | 0.01351 | 0.00586 | 0.01029 | 0.0238 | 0.02723 | 0.03123 | 0.02797 | 0.0198 | 0.00918
6.68816 | 0.01648 | 0.02528 | 0.00949 | 0.01359 | 0.02036 | 0.00884 | 0.01008 | 0.01236 | 0.00669 | 0.01228 | 0.02249 | 0.02716 | 0.03025 | 0.02723 | 0.01911 | 0.00868
6.71884 | 0.01606 | 0.0246 | 0.00858 | 0.0134 | 0.02063 | 0.00984 | 0.01017 | 0.01199 | 0.00808 | 0.01432 | 0.02119 | 0.0269 | 0.02893 | 0.02639 | 0.01825 | 0.00834
6.74952 | 0.01578 | 0.02367 | 0.00762 | 0.01299 | 0.02051 | 0.01069 | 0.01142 | 0.01249 | 0.00978 | 0.01631 | 0.02002 | 0.02643 | 0.0273 | 0.02542 | 0.01716 | 0.0081
6.7802 | 0.01544 | 0.02245 | 0.00654 | 0.01234 | 0.01999 | 0.01129 | 0.01342 | 0.01367 | 0.01154 | 0.01815 | 0.01903 | 0.02575 | 0.02538 | 0.02429 | 0.01577 | 0.00788
6.81087 | 0.0149 | 0.02093 | 0.00535 | 0.01148 | 0.01906 | 0.01157 | 0.01569 | 0.01517 | 0.01321 | 0.01975 | 0.01823 | 0.02484 | 0.02322 | 0.02293 | 0.01404 | 0.00763
6.84155 | 0.01408 | 0.01913 | 0.00412 | 0.01044 | 0.01776 | 0.01149 | 0.01787 | 0.01666 | 0.01465 | 0.02106 | 0.01759 | 0.02372 | 0.02091 | 0.02133 | 0.01196 | 0.00732
6.87223 | 0.01296 | 0.01712 | 0.00312 | 0.00933 | 0.01612 | 0.01105 | 0.01969 | 0.0179 | 0.01582 | 0.02201 | 0.01709 | 0.02244 | 0.01861 | 0.0195 | 0.00955 | 0.00691
6.90291 | 0.01158 | 0.01498 | 0.00291 | 0.00822 | 0.01419 | 0.01026 | 0.02099 | 0.01873 | 0.01666 | 0.0226 | 0.01669 | 0.02111 | 0.0166 | 0.01755 | 0.0069 | 0.0064
6.93359 | 0.01008 | 0.0129 | 0.00381 | 0.00727 | 0.01205 | 0.00918 | 0.02166 | 0.01906 | 0.01721 | 0.02284 | 0.01645 | 0.01992 | 0.01526 | 0.01569 | 0.00439 | 0.00584
6.96427 | 0.00876 | 0.0111 | 0.0053 | 0.00659 | 0.00975 | 0.00791 | 0.02162 | 0.01884 | 0.01755 | 0.02277 | 0.01647 | 0.01914 | 0.015 | 0.01432 | 0.00346 | 0.00532
6.99495 | 0.00806 | 0.00992 | 0.00698 | 0.00628 | 0.00738 | 0.00661 | 0.02085 | 0.01809 | 0.01778 | 0.02248 | 0.0169 | 0.01903 | 0.01598 | 0.01394 | 0.00546 | 0.00497
7.02563 | 0.00845 | 0.00968 | 0.00865 | 0.00632 | 0.00503 | 0.00558 | 0.01936 | 0.01688 | 0.01809 | 0.02211 | 0.0179 | 0.01981 | 0.01801 | 0.0149 | 0.00859 | 0.00493
7.05631 | 0.00999 | 0.01044 | 0.01021 | 0.00659 | 0.00285 | 0.00522 | 0.01718 | 0.01531 | 0.01866 | 0.02179 | 0.01953 | 0.02148 | 0.02067 | 0.01707 | 0.01189 | 0.00528
7.08699 | 0.01229 | 0.01193 | 0.0116 | 0.00696 | 0.00145 | 0.00578 | 0.0144 | 0.01358 | 0.01964 | 0.02171 | 0.02177 | 0.02386 | 0.02357 | 0.02002 | 0.01504 | 0.00594
7.11767 | 0.01498 | 0.01381 | 0.01278 | 0.0073 | 0.00238 | 0.00702 | 0.01112 | 0.01196 | 0.0211 | 0.022 | 0.02448 | 0.0267 | 0.02639 | 0.02331 | 0.01785 | 0.00676
7.14835 | 0.01778 | 0.01581 | 0.01372 | 0.00754 | 0.00406 | 0.00856 | 0.00751 | 0.01082 | 0.023 | 0.02272 | 0.0275 | 0.02971 | 0.0289 | 0.02656 | 0.02018 | 0.00758
7.17903 | 0.0205 | 0.01775 | 0.01442 | 0.00764 | 0.00567 | 0.01013 | 0.00391 | 0.01053 | 0.02525 | 0.02387 | 0.03063 | 0.03265 | 0.03092 | 0.0295 | 0.02191 | 0.00831
7.20971 | 0.02302 | 0.01953 | 0.01489 | 0.0076 | 0.00708 | 0.01157 | 0.00257 | 0.01121 | 0.02768 | 0.02534 | 0.03368 | 0.03533 | 0.03233 | 0.03192 | 0.02295 | 0.00886
7.24039 | 0.02524 | 0.02107 | 0.01514 | 0.00745 | 0.00827 | 0.01279 | 0.00568 | 0.01265 | 0.03014 | 0.02702 | 0.0365 | 0.03758 | 0.03302 | 0.03365 | 0.02323 | 0.00919
7.27107 | 0.02706 | 0.02233 | 0.01519 | 0.00721 | 0.00923 | 0.01371 | 0.00946 | 0.01449 | 0.03247 | 0.02873 | 0.03895 | 0.03928 | 0.03296 | 0.03458 | 0.02274 | 0.00931
7.30175 | 0.02844 | 0.02326 | 0.01508 | 0.00695 | 0.00999 | 0.01432 | 0.01311 | 0.0164 | 0.03454 | 0.03035 | 0.04092 | 0.04035 | 0.03213 | 0.03465 | 0.02148 | 0.00928
7.33243 | 0.02932 | 0.02383 | 0.01481 | 0.00671 | 0.01057 | 0.01459 | 0.01643 | 0.0182 | 0.03626 | 0.03175 | 0.04232 | 0.04075 | 0.03055 | 0.03385 | 0.01949 | 0.00919
7.36311 | 0.02969 | 0.02402 | 0.0144 | 0.00655 | 0.01099 | 0.01454 | 0.0193 | 0.01975 | 0.03755 | 0.03284 | 0.04313 | 0.04044 | 0.02829 | 0.03219 | 0.01686 | 0.0092
7.39379 | 0.02952 | 0.02381 | 0.01385 | 0.00653 | 0.01128 | 0.01419 | 0.02165 | 0.02098 | 0.03836 | 0.03358 | 0.04331 | 0.03946 | 0.02544 | 0.02977 | 0.01371 | 0.0095
7.42447 | 0.02884 | 0.02317 | 0.01318 | 0.00671 | 0.01149 | 0.01359 | 0.02343 | 0.02187 | 0.03869 | 0.03393 | 0.04291 | 0.03786 | 0.02213 | 0.02672 | 0.01029 | 0.01023
7.45515 | 0.02765 | 0.02212 | 0.01238 | 0.00711 | 0.01164 | 0.01279 | 0.02463 | 0.02241 | 0.03854 | 0.03389 | 0.04197 | 0.03571 | 0.01852 | 0.02326 | 0.00706 | 0.01139
7.48583 | 0.026 | 0.02064 | 0.01146 | 0.00774 | 0.01177 | 0.01186 | 0.02524 | 0.02263 | 0.03794 | 0.0335 | 0.04059 | 0.03311 | 0.01483 | 0.0197 | 0.0053 | 0.01293
7.51651 | 0.02395 | 0.01875 | 0.01046 | 0.00861 | 0.01191 | 0.01085 | 0.0253 | 0.02257 | 0.03694 | 0.03279 | 0.03888 | 0.03019 | 0.01135 | 0.01652 | 0.00662 | 0.0147
7.54719 | 0.02157 | 0.01648 | 0.00944 | 0.00967 | 0.01211 | 0.00984 | 0.02486 | 0.02227 | 0.03561 | 0.03183 | 0.03696 | 0.02708 | 0.00857 | 0.01439 | 0.00973 | 0.01656
7.57787 | 0.01896 | 0.01387 | 0.00852 | 0.0109 | 0.01237 | 0.0089 | 0.02397 | 0.02178 | 0.03402 | 0.03071 | 0.03499 | 0.02393 | 0.00719 | 0.01395 | 0.01316 | 0.01839
7.60854 | 0.01624 | 0.01098 | 0.00787 | 0.01224 | 0.01271 | 0.00807 | 0.02273 | 0.02114 | 0.03223 | 0.02951 | 0.03311 | 0.0209 | 0.0076 | 0.01523 | 0.01634 | 0.02009
7.63922 | 0.01357 | 0.00787 | 0.00767 | 0.01363 | 0.01311 | 0.00738 | 0.02121 | 0.02036 | 0.03032 | 0.02831 | 0.03143 | 0.01814 | 0.00905 | 0.01755 | 0.01905 | 0.02158
7.6699 | 0.01115 | 0.00462 | 0.00801 | 0.01498 | 0.01356 | 0.00683 | 0.0195 | 0.01948 | 0.02834 | 0.02719 | 0.03005 | 0.01579 | 0.01066 | 0.02016 | 0.02113 | 0.02283
7.70058 | 0.00928 | 0.00141 | 0.00883 | 0.01624 | 0.01401 | 0.00643 | 0.01768 | 0.0185 | 0.02636 | 0.0262 | 0.029 | 0.01395 | 0.01195 | 0.02255 | 0.0225 | 0.02382
7.73126 | 0.00826 | 0.00208 | 0.00993 | 0.0173 | 0.01441 | 0.00613 | 0.01585 | 0.01741 | 0.0244 | 0.02538 | 0.02825 | 0.01266 | 0.01268 | 0.0244 | 0.02309 | 0.02458
7.76194 | 0.00825 | 0.00516 | 0.01112 | 0.01811 | 0.01471 | 0.00591 | 0.01408 | 0.01624 | 0.02249 | 0.02472 | 0.02773 | 0.01185 | 0.01278 | 0.02551 | 0.02289 | 0.02516
7.79262 | 0.00898 | 0.00803 | 0.01222 | 0.01858 | 0.01484 | 0.00577 | 0.01243 | 0.01497 | 0.02064 | 0.02421 | 0.02733 | 0.01139 | 0.01222 | 0.02577 | 0.02192 | 0.02561
7.8233 | 0.01003 | 0.01058 | 0.0131 | 0.01867 | 0.01476 | 0.00571 | 0.01096 | 0.01363 | 0.01886 | 0.0238 | 0.02696 | 0.01112 | 0.01103 | 0.02513 | 0.02025 | 0.02602
7.85398 | 0.01104 | 0.01271 | 0.01364 | 0.01831 | 0.01443 | 0.00574 | 0.00972 | 0.01226 | 0.01715 | 0.02343 | 0.0265 | 0.01091 | 0.0093 | 0.02357 | 0.01797 | 0.02646
7.88466 | 0.01182 | 0.01436 | 0.01378 | 0.01749 | 0.0138 | 0.00589 | 0.00871 | 0.01091 | 0.0155 | 0.02305 | 0.0259 | 0.01067 | 0.00719 | 0.02115 | 0.01522 | 0.02698
7.91534 | 0.01224 | 0.01546 | 0.01346 | 0.01619 | 0.01286 | 0.00615 | 0.00795 | 0.00964 | 0.01393 | 0.02262 | 0.0251 | 0.01039 | 0.00512 | 0.01791 | 0.01224 | 0.02759
7.94602 | 0.01225 | 0.01598 | 0.01264 | 0.01443 | 0.01161 | 0.0065 | 0.00741 | 0.00854 | 0.01245 | 0.02209 | 0.0241 | 0.01011 | 0.0042 | 0.01397 | 0.00945 | 0.02828
7.9767 | 0.01185 | 0.01589 | 0.01133 | 0.01223 | 0.01005 | 0.0069 | 0.00703 | 0.00769 | 0.01105 | 0.02145 | 0.02291 | 0.0099 | 0.00567 | 0.00943 | 0.00775 | 0.02899
8.00738 | 0.01107 | 0.01519 | 0.00954 | 0.00965 | 0.00821 | 0.00731 | 0.00676 | 0.00714 | 0.00975 | 0.02069 | 0.02157 | 0.00985 | 0.00855 | 0.00446 | 0.00824 | 0.02966
8.03806 | 0.00998 | 0.0139 | 0.00732 | 0.0068 | 0.00615 | 0.00767 | 0.00654 | 0.00688 | 0.00856 | 0.0198 | 0.02013 | 0.01003 | 0.01187 | 0.00121 | 0.01074 | 0.03021
8.06874 | 0.00869 | 0.01206 | 0.00475 | 0.00389 | 0.00397 | 0.00796 | 0.00631 | 0.00684 | 0.00747 | 0.01879 | 0.01866 | 0.0105 | 0.01529 | 0.00649 | 0.01416 | 0.03057
8.09942 | 0.00742 | 0.00972 | 0.00208 | 0.00227 | 0.00206 | 0.00814 | 0.00603 | 0.00687 | 0.00647 | 0.01769 | 0.01724 | 0.01125 | 0.01865 | 0.01201 | 0.01785 | 0.03069
8.1301 | 0.00652 | 0.00696 | 0.00208 | 0.00439 | 0.00232 | 0.00819 | 0.00566 | 0.00687 | 0.00552 | 0.01652 | 0.01595 | 0.01227 | 0.02186 | 0.01742 | 0.0215 | 0.03055
8.16078 | 0.00643 | 0.00387 | 0.00511 | 0.00763 | 0.00446 | 0.0081 | 0.00518 | 0.00673 | 0.0046 | 0.0153 | 0.01487 | 0.01351 | 0.02487 | 0.02261 | 0.02496 | 0.03016
8.19146 | 0.0073 | 0.000868145 | 0.00841 | 0.01094 | 0.00686 | 0.00788 | 0.00459 | 0.00642 | 0.00366 | 0.01405 | 0.01406 | 0.01495 | 0.02768 | 0.02746 | 0.02814 | 0.02957
8.22214 | 0.00888 | 0.0032 | 0.0117 | 0.01413 | 0.00921 | 0.00755 | 0.00388 | 0.00589 | 0.00268 | 0.01281 | 0.01356 | 0.01654 | 0.03026 | 0.03186 | 0.03097 | 0.02888
8.25282 | 0.0108 | 0.00675 | 0.01485 | 0.0171 | 0.01142 | 0.00712 | 0.00308 | 0.00517 | 0.00164 | 0.01159 | 0.01337 | 0.01829 | 0.03266 | 0.03577 | 0.03342 | 0.02818
8.2835 | 0.01279 | 0.01028 | 0.01776 | 0.01977 | 0.01341 | 0.00665 | 0.00221 | 0.00431 | 0.000658144 | 0.01042 | 0.01346 | 0.02016 | 0.03488 | 0.03911 | 0.03548 | 0.02762
8.31418 | 0.01468 | 0.0137 | 0.02036 | 0.02209 | 0.01514 | 0.00615 | 0.00141 | 0.00343 | 0.00106 | 0.00933 | 0.01379 | 0.02215 | 0.03695 | 0.04187 | 0.03713 | 0.0273
8.34486 | 0.01636 | 0.01689 | 0.02258 | 0.02403 | 0.01658 | 0.00568 | 0.00114 | 0.00279 | 0.00233 | 0.00836 | 0.01428 | 0.0242 | 0.03889 | 0.04405 | 0.03837 | 0.0273
8.37554 | 0.01775 | 0.0198 | 0.02437 | 0.02558 | 0.01772 | 0.00526 | 0.00179 | 0.00285 | 0.00373 | 0.00753 | 0.0149 | 0.02629 | 0.04068 | 0.04565 | 0.0392 | 0.02763
8.40621 | 0.01881 | 0.02234 | 0.0257 | 0.02674 | 0.01854 | 0.00491 | 0.00281 | 0.00368 | 0.00518 | 0.00693 | 0.0156 | 0.02835 | 0.04232 | 0.04671 | 0.03961 | 0.02824
8.43689 | 0.0195 | 0.02448 | 0.02656 | 0.02752 | 0.01907 | 0.00464 | 0.00392 | 0.00494 | 0.00663 | 0.00661 | 0.01634 | 0.03031 | 0.04375 | 0.04727 | 0.03961 | 0.029
8.46757 | 0.01981 | 0.02618 | 0.02693 | 0.02795 | 0.01933 | 0.00445 | 0.00504 | 0.00636 | 0.00806 | 0.00663 | 0.01709 | 0.03209 | 0.04494 | 0.04738 | 0.0392 | 0.02977
8.49825 | 0.01978 | 0.02742 | 0.02685 | 0.02805 | 0.01935 | 0.00434 | 0.00615 | 0.0078 | 0.00941 | 0.00698 | 0.0178 | 0.03362 | 0.0458 | 0.0471 | 0.03839 | 0.03042
8.52893 | 0.01942 | 0.02822 | 0.02635 | 0.02786 | 0.01915 | 0.00431 | 0.00723 | 0.00918 | 0.01064 | 0.00761 | 0.01846 | 0.03482 | 0.04628 | 0.04648 | 0.03719 | 0.03082
8.55961 | 0.0188 | 0.0286 | 0.02545 | 0.0274 | 0.01877 | 0.00436 | 0.0083 | 0.01045 | 0.01171 | 0.00843 | 0.01901 | 0.03561 | 0.0463 | 0.04557 | 0.03563 | 0.03087
8.59029 | 0.01802 | 0.02859 | 0.02422 | 0.0267 | 0.01825 | 0.00451 | 0.00935 | 0.01158 | 0.01258 | 0.00934 | 0.01941 | 0.03593 | 0.04581 | 0.04442 | 0.03376 | 0.03052
8.62097 | 0.01717 | 0.02824 | 0.0227 | 0.02576 | 0.01761 | 0.00479 | 0.01039 | 0.01253 | 0.01322 | 0.01028 | 0.01962 | 0.03572 | 0.04476 | 0.04305 | 0.03161 | 0.02975
8.65165 | 0.01641 | 0.02762 | 0.02095 | 0.0246 | 0.01685 | 0.00521 | 0.01143 | 0.01328 | 0.01358 | 0.01116 | 0.0196 | 0.03497 | 0.04312 | 0.04148 | 0.02928 | 0.0286
8.68233 | 0.01587 | 0.02681 | 0.01903 | 0.02321 | 0.01598 | 0.00577 | 0.01246 | 0.01383 | 0.01364 | 0.01193 | 0.01931 | 0.03364 | 0.0409 | 0.03975 | 0.02685 | 0.02716
8.71301 | 0.01567 | 0.02587 | 0.01699 | 0.0216 | 0.01501 | 0.00645 | 0.01349 | 0.01417 | 0.01339 | 0.01254 | 0.01872 | 0.03177 | 0.03811 | 0.03785 | 0.02445 | 0.02556
8.74369 | 0.01586 | 0.02488 | 0.01488 | 0.01975 | 0.01392 | 0.00721 | 0.01449 | 0.01429 | 0.01281 | 0.01294 | 0.01781 | 0.02937 | 0.03482 | 0.0358 | 0.02222 | 0.02397
8.77437 | 0.01643 | 0.02389 | 0.01274 | 0.01767 | 0.01272 | 0.00802 | 0.01546 | 0.0142 | 0.0119 | 0.0131 | 0.01658 | 0.02654 | 0.03111 | 0.03363 | 0.02033 | 0.02264
8.80505 | 0.01729 | 0.02293 | 0.01062 | 0.01538 | 0.01142 | 0.00883 | 0.01636 | 0.01392 | 0.01066 | 0.01301 | 0.01503 | 0.02337 | 0.02711 | 0.03138 | 0.01894 | 0.02177
8.83573 | 0.01831 | 0.02199 | 0.00858 | 0.01289 | 0.01002 | 0.00963 | 0.01717 | 0.01344 | 0.00913 | 0.01264 | 0.01318 | 0.02005 | 0.02302 | 0.02909 | 0.01815 | 0.02155
8.86641 | 0.01935 | 0.02107 | 0.00667 | 0.01024 | 0.00858 | 0.01039 | 0.01785 | 0.01282 | 0.00732 | 0.012 | 0.01108 | 0.01686 | 0.01913 | 0.02686 | 0.01794 | 0.022
8.89709 | 0.0203 | 0.02009 | 0.00505 | 0.00751 | 0.0072 | 0.01109 | 0.01839 | 0.01207 | 0.00529 | 0.01109 | 0.00879 | 0.01423 | 0.01587 | 0.02477 | 0.01819 | 0.02302
8.92777 | 0.02107 | 0.01901 | 0.00403 | 0.00485 | 0.00607 | 0.01173 | 0.01876 | 0.01124 | 0.0031 | 0.00994 | 0.00643 | 0.01277 | 0.01389 | 0.02297 | 0.01872 | 0.0244
8.95845 | 0.02158 | 0.01776 | 0.00404 | 0.0028 | 0.00549 | 0.01231 | 0.01895 | 0.01039 | 0.000859634 | 0.00858 | 0.00425 | 0.01298 | 0.01373 | 0.02156 | 0.01931 | 0.02592
8.98913 | 0.0218 | 0.01628 | 0.00504 | 0.00316 | 0.00574 | 0.01286 | 0.01896 | 0.00957 | 0.00164 | 0.00704 | 0.00299 | 0.0147 | 0.01524 | 0.02065 | 0.01976 | 0.02734
9.01981 | 0.02171 | 0.01451 | 0.00658 | 0.00538 | 0.00678 | 0.01338 | 0.01878 | 0.00884 | 0.00392 | 0.00537 | 0.00377 | 0.0173 | 0.01773 | 0.02028 | 0.01996 | 0.02851
9.05049 | 0.02132 | 0.01245 | 0.00833 | 0.0079 | 0.00832 | 0.01389 | 0.01844 | 0.00824 | 0.0061 | 0.00362 | 0.00567 | 0.0202 | 0.02054 | 0.02039 | 0.01978 | 0.02931
9.08117 | 0.02065 | 0.01008 | 0.01017 | 0.01034 | 0.01011 | 0.01442 | 0.01796 | 0.00779 | 0.00809 | 0.00185 | 0.00771 | 0.023 | 0.02324 | 0.02086 | 0.01919 | 0.02966
9.11185 | 0.01976 | 0.00742 | 0.01204 | 0.0126 | 0.012 | 0.01499 | 0.01736 | 0.00746 | 0.00981 | 0.00053284 | 0.00959 | 0.02548 | 0.02558 | 0.02153 | 0.01817 | 0.02951
9.14253 | 0.01872 | 0.00451 | 0.0139 | 0.0146 | 0.0139 | 0.0156 | 0.01668 | 0.0072 | 0.0112 | 0.00184 | 0.01116 | 0.02749 | 0.02743 | 0.02225 | 0.01672 | 0.02889
9.17321 | 0.0176 | 0.00147 | 0.01571 | 0.01633 | 0.01576 | 0.01625 | 0.01598 | 0.00693 | 0.0122 | 0.00345 | 0.01235 | 0.02895 | 0.02872 | 0.02288 | 0.01491 | 0.02782
9.20388 | 0.01649 | 0.00191 | 0.01744 | 0.01778 | 0.01753 | 0.01695 | 0.01528 | 0.00658 | 0.01278 | 0.00496 | 0.01311 | 0.0298 | 0.02944 | 0.02334 | 0.01285 | 0.02636
9.23456 | 0.01549 | 0.00513 | 0.01907 | 0.01894 | 0.01921 | 0.01769 | 0.01464 | 0.00608 | 0.0129 | 0.00631 | 0.01342 | 0.03005 | 0.02961 | 0.02359 | 0.01071 | 0.02462
9.26524 | 0.01467 | 0.00833 | 0.02056 | 0.01985 | 0.02077 | 0.01845 | 0.0141 | 0.00538 | 0.01258 | 0.00749 | 0.01327 | 0.0297 | 0.0293 | 0.0236 | 0.00881 | 0.0227
9.29592 | 0.01409 | 0.0114 | 0.02189 | 0.02054 | 0.02219 | 0.01922 | 0.01368 | 0.00446 | 0.01183 | 0.00848 | 0.01269 | 0.02883 | 0.02863 | 0.02341 | 0.00765 | 0.02073
9.3266 | 0.01377 | 0.01423 | 0.02302 | 0.02104 | 0.02347 | 0.01999 | 0.01341 | 0.00336 | 0.01069 | 0.00928 | 0.01171 | 0.02752 | 0.02771 | 0.02307 | 0.00777 | 0.01886
9.35728 | 0.01369 | 0.01675 | 0.02392 | 0.02139 | 0.02459 | 0.02074 | 0.01329 | 0.00217 | 0.00925 | 0.00988 | 0.01042 | 0.02586 | 0.02672 | 0.02267 | 0.00913 | 0.01721
9.38796 | 0.01381 | 0.01889 | 0.02457 | 0.02164 | 0.02553 | 0.02147 | 0.0133 | 0.0015 | 0.00764 | 0.01029 | 0.00892 | 0.02401 | 0.02582 | 0.02227 | 0.01119 | 0.01591
9.41864 | 0.01406 | 0.0206 | 0.02496 | 0.0218 | 0.02626 | 0.02216 | 0.01343 | 0.00239 | 0.00609 | 0.01052 | 0.00738 | 0.02211 | 0.02518 | 0.02198 | 0.01347 | 0.01499
9.44932 | 0.01442 | 0.02185 | 0.02506 | 0.02188 | 0.02677 | 0.02279 | 0.01365 | 0.00404 | 0.00504 | 0.01058 | 0.00609 | 0.02033 | 0.0249 | 0.02184 | 0.01567 | 0.01444
9.48 | 0.01485 | 0.02263 | 0.02489 | 0.02189 | 0.02702 | 0.02335 | 0.01391 | 0.00588 | 0.00505 | 0.01048 | 0.00546 | 0.01882 | 0.02502 | 0.02189 | 0.01763 | 0.01416
9.51068 | 0.01536 | 0.02295 | 0.02446 | 0.02182 | 0.02699 | 0.0238 | 0.01419 | 0.00774 | 0.00616 | 0.01025 | 0.00578 | 0.0177 | 0.02551 | 0.02211 | 0.01924 | 0.01403
9.54136 | 0.01597 | 0.02286 | 0.02381 | 0.02165 | 0.02666 | 0.02414 | 0.01443 | 0.00952 | 0.00783 | 0.00989 | 0.00687 | 0.01701 | 0.02627 | 0.02247 | 0.02045 | 0.01393
9.57204 | 0.01668 | 0.02243 | 0.02298 | 0.02135 | 0.02602 | 0.02432 | 0.01462 | 0.01115 | 0.00962 | 0.00942 | 0.0083 | 0.0167 | 0.02714 | 0.02288 | 0.02121 | 0.01379
9.60272 | 0.01751 | 0.02176 | 0.02203 | 0.02091 | 0.02506 | 0.02432 | 0.01471 | 0.01256 | 0.0113 | 0.00888 | 0.00976 | 0.01666 | 0.028 | 0.0233 | 0.02156 | 0.01358
9.6334 | 0.01845 | 0.02097 | 0.02105 | 0.02033 | 0.02378 | 0.0241 | 0.01467 | 0.0137 | 0.01274 | 0.00828 | 0.01106 | 0.0167 | 0.02872 | 0.02365 | 0.02151 | 0.01333
9.66408 | 0.01947 | 0.0202 | 0.02013 | 0.01961 | 0.0222 | 0.02364 | 0.01448 | 0.01451 | 0.01383 | 0.00768 | 0.01211 | 0.01668 | 0.02921 | 0.02391 | 0.02114 | 0.01314
9.69476 | 0.02054 | 0.01957 | 0.01935 | 0.01878 | 0.02035 | 0.02291 | 0.01411 | 0.01498 | 0.01454 | 0.00713 | 0.01283 | 0.01648 | 0.02941 | 0.02408 | 0.02055 | 0.01313
9.72544 | 0.0216 | 0.01919 | 0.01881 | 0.0179 | 0.01825 | 0.02191 | 0.01355 | 0.01508 | 0.01484 | 0.0067 | 0.01321 | 0.01601 | 0.02931 | 0.02417 | 0.01989 | 0.01344
9.75612 | 0.02258 | 0.0191 | 0.01853 | 0.01702 | 0.01597 | 0.02062 | 0.01279 | 0.01482 | 0.01472 | 0.00645 | 0.01323 | 0.01523 | 0.02889 | 0.02423 | 0.0193 | 0.01415
9.7868 | 0.02342 | 0.01928 | 0.01852 | 0.01625 | 0.01355 | 0.01906 | 0.01183 | 0.0142 | 0.0142 | 0.00644 | 0.01293 | 0.01413 | 0.02821 | 0.02433 | 0.01896 | 0.01529
9.81748 | 0.02406 | 0.01964 | 0.0187 | 0.01566 | 0.01108 | 0.01724 | 0.01068 | 0.01326 | 0.01332 | 0.00666 | 0.01231 | 0.01274 | 0.02731 | 0.02453 | 0.01899 | 0.01678
9.84816 | 0.02444 | 0.02006 | 0.019 | 0.01532 | 0.00864 | 0.01519 | 0.00935 | 0.01203 | 0.01211 | 0.00707 | 0.01145 | 0.0111 | 0.02628 | 0.02489 | 0.01948 | 0.01852
9.87884 | 0.02453 | 0.02041 | 0.01929 | 0.01528 | 0.00635 | 0.01296 | 0.00788 | 0.01058 | 0.01064 | 0.00761 | 0.0104 | 0.00926 | 0.02519 | 0.02543 | 0.0204 | 0.02038
9.90952 | 0.0243 | 0.02056 | 0.01946 | 0.01551 | 0.00439 | 0.01059 | 0.00632 | 0.00896 | 0.00896 | 0.0082 | 0.00923 | 0.0073 | 0.02414 | 0.02615 | 0.02166 | 0.02225
9.9402 | 0.02375 | 0.02042 | 0.01941 | 0.01594 | 0.00319 | 0.00815 | 0.00473 | 0.00726 | 0.00716 | 0.00878 | 0.00803 | 0.00531 | 0.0232 | 0.027 | 0.02313 | 0.02401
9.97088 | 0.02285 | 0.01991 | 0.01906 | 0.01647 | 0.00322 | 0.0057 | 0.00326 | 0.00556 | 0.0053 | 0.0093 | 0.0069 | 0.00339 | 0.02242 | 0.02791 | 0.02467 | 0.02558