## Fig. 1. (b)
|  |  | Pump power=682mW |  | 2 LDs at 1270nm
Fig. 1. (b) Variation of pulse width and energy with pump power for a ML-BDFL
| Pump power (mW) | Pulse width (ns) | OP power (mW) | Energy (nJ)
| 175 | 1.5 | 0.84 | 0.133728
| 200 | 1.8 | 1.2 | 0.19104
| 225 | 2 | 1.54 | 0.245168
| 250 | 2.3 | 1.84 | 0.292928
| 275 | 2.3 | 2.22 | 0.353424
| 300 | 2.65 | 2.4 | 0.38208
| 325 | 2.96 | 2.74 | 0.436208
| 335 | 3.2 | 2.88 | 0.458496
| 356.4 | 10 | 3.36 | 0.534912
| 378.4 | 11 | 3.84 | 0.611328
| 400.1 | 12 | 4.16 | 0.662272
| 422 | 12 | 4.54 | 0.722768
| 444 | 12.5 | 4.98 | 0.792816
| 465.6 | 12 | 5.36 | 0.853312
| 487.6 | 13 | 5.76 | 0.916992
| 510.5 | 12.5 | 6.16 | 0.980672
| 530.6 | 13 | 6.52 | 1.037984
| 552 | 13.5 | 6.9 | 1.09848
| 574 | 13 | 7.24 | 1.152608
| 596 | 14 | 7.64 | 1.216288
| 618 | 14.3 | 7.98 | 1.270416
| 640 | 14.2 | 8.3 | 1.32136
| 660 | 14 | 8.68 | 1.381856
| 682 | 14.5 | 9 | 1.4328