## Sheet1
Bari fabric Negative bending |  |  | Bari fabric Positive bending
Bari fabric | Resistance change
Encapsulation thickness | During bending | After bending | Encapsulation thickness | During bending | After bending
100 | 36.8 | 11.88 | 100 | -6.26 | 23.08
200 | 18.24 | 7.97 | 200 | -2.65 | 13
400 | 7.43 | 3.24 | 400 | -0.27 | 13.27
600 | -0.27 | 0.76 | 600 | 5.19 | 13.12
800 | -4.52 | 1.81 | 800 | 8.48 | 13.92
PES fabric Negative bending |  |  | PES fabric Positive bending
Encapsulation thickness | During bending | After bending | Encapsulation thickness | During bending | After bending
100 | 22.9 | 8.13 | 100 | -2.68 | 1.54
200 | 11.5 | 5 | 200 | -0.96 | 1.63
300 | 3.92 | 1.97 | 300 | 0.12 | 0.5
400 | -1.62 | 0.73 | 400 | 3.53 | 0.98
600 | -2.69 | 1.5 | 600 | 12.47 | 5.73
Lagonda weft fabric Negative bending |  |  | Lagonda weft fabric Positive bending
Encapsulation thickness | During bending | After bending | Encapsulation thickness | During bending | After bending
100 | 61.97 | 15.26 | 100 | -8.27 | 8.88
200 | 48.41 | 12.69 | 200 | -5.4 | 10.87
400 | 34.42 | 7.79 | 400 | 1.39 | 3.39
600 | 17.75 | 6.69 | 600 | 17.4 | 9.1
800 | 9.91 | 3.86 | 800 | 41.35 | 23.8
Lagonda warp fabric Negative bending |  |  | Lagonda warp fabric Positive bending
Encapsulation thickness | During bending | After bending | Encapsulation thickness | During bending | After bending
100 | 61.95 | 12.18 | 100 | -8.24 | 16.86
200 | 45.24 | 11.36 | 200 | -6.74 | 14.3
400 | 33.74 | 7.56 | 400 | -3.06 | 8.17
600 | 11.92 | 5.07 | 600 | -4.78 | 12.89
800 | 5.24 | 2.92 | 800 | -2.99 | 13.54
Escalade weft fabric Negative bending |  |  | Escalade weft fabric Positive bending
Encapsulation thickness | During bending | After bending | Encapsulation thickness | During bending | After bending
100 | 61.5 | 15.72 | 100 | -4.05 | 19.49
200 | 56.63 | 15.08 | 200 | -3.25 | 18.06
400 | 26.65 | 8.87 | 400 | 0.93 | 6.02
600 | 18.13 | 5.86 | 600 | 12.71 | 6.1
800 | 13.61 | 6.64 | 800 | 18.08 | 8.99
Escalade warp fabric Negative bending |  |  | Escalade warp fabric Positive bending
Encapsulation thickness | During bending | After bending | Encapsulation thickness | During bending | After bending
100 | 43.06 | 12.06 | 100 | -2.33 | 18.44
200 | 37.36 | 10.96 | 200 | -0.95 | 15.39
400 | 17.36 | 6.44 | 400 | -0.97 | 11.18
600 | 8.83 | 3.76 | 600 | 0.08 | 9.64
800 | 3.76 | 2 | 800 | 0.97 | 10.32