## Sheet1
Pt/Ti plate + ITP
Mean linear flow rate / cm s-1 | Reynolds number | Mean pressure drop / Pa | Darcy's permeability / cm2
1 | 16.8 | 95 | 0.000335232
2 | 33.6 | 157.22 | 0.0004051271
3 | 50.41 | 236.66 | 0.0004036892
4 | 67.21 | 291.66 | 0.0004367544
5 | 84.02 | 379.44 | 0.0004196584
6 | 100.82 | 458.33 | 0.0004169097
7 | 117.62 | 543.11 | 0.000410468
8 | 134.43 | 627.22 | 0.0004061993
9 | 151.23 | 691.11 | 0.000414729
10 | 168.04 | 722.77 | 0.0004406187
11 | 184.84 | 758.33 | 0.0004619591
12 | 201.64 | 807.77 | 0.0004731047
13 | 218.45 | 844.44 | 0.0004902794
14 | 235.25 | 895.38 | 0.000497949
15 | 252.06 | 947.22 | 0.0005043238
16 | 268.86 | 992.22 | 0.000513548
17 | 285.67 | 1030 | 0.0005256308

## Sheet2
Pt/Ti mesh
Mean linear flow rate / cm s-1 | Reynolds number | Mean pressure drop / Pa | Darcy's permeability / cm2
0.5 | 16.21 | 30.55 | 0.0005210576
1 | 32.42 | 76.11 | 0.0004184344
1.5 | 48.63 | 99.44 | 0.0004803958
2 | 64.84 | 121.11 | 0.0005259192
2.5 | 81.05 | 135.55 | 0.0005873237
3 | 97.26 | 147.77 | 0.0006465091
3.5 | 113.47 | 162.22 | 0.0006871202
4 | 129.69 | 170 | 0.0007493421
4.5 | 145.9 | 183.33 | 0.0007817143
5 | 162.11 | 207.22 | 0.0007684355
5.5 | 178.32 | 225.11 | 0.0007781028
6 | 194.53 | 233.88 | 0.0008169748
6.5 | 210.74 | 242.77 | 0.0008526475
7 | 226.95 | 256.11 | 0.0008704435
7.5 | 243.17 | 261.11 | 0.0009147593
8 | 259.38 | 264.44 | 0.0009634561

## Sheet3
Pt/Ti micromesh
Mean linear flow rate / cm s-1 | Reynolds number | Mean pressure drop / Pa | Darcy's permeability / cm2
0.5 | 6.17 | 728 | 2.1873e-05
1 | 12.35 | 1904.7 | 1.67205e-05
1.5 | 18.52 | 2703.3 | 1.7671e-05
2 | 24.69 | 3695 | 1.72379e-05
3 | 37.04 | 5634.7 | 1.69559e-05
4 | 49.38 | 7527 | 1.69242e-05
5 | 61.73 | 9605 | 1.65784e-05
6 | 74.07 | 11612.7 | 1.64546e-05
7 | 86.42 | 13632.3 | 1.6353e-05
8 | 98.76 | 15668.3 | 1.62606e-05
9 | 111.11 | 17685 | 1.62071e-05
10 | 123.45 | 19807.3 | 1.60784e-05
11 | 135.8 | 22288.7 | 1.57173e-05
12 | 148.14 | 24466.7 | 1.56198e-05
13 | 160.49 | 26600 | 1.55643e-05
14 | 172.84 | 28833.3 | 1.54633e-05

## Sheet4
Pt/Ti felt
Mean linear flow rate / cm s-1 | Reynolds number | Mean pressure drop / Pa | Darcy's permeability / cm2
0.5 | 8.51 | 12131.5 | 1.312581e-06
1 | 17.03 | 22870.8 | 1.392477e-06
1.5 | 25.55 | 35797.8 | 1.334457e-06
2 | 34.07 | 48923.6 | 1.301909e-06
3 | 51.1 | 74379.8 | 1.284504e-06
4 | 68.14 | 98443.8 | 1.294019e-06
5 | 85.18 | 121911.2 | 1.306157e-06
6 | 102.21 | 152339.3 | 1.25432e-06
7 | 119.25 | 190523.6 | 1.170088e-06
8 | 136.28 | 215582 | 1.181807e-06
9 | 153.32 | 230298.9 | 1.244571e-06
10 | 170.36 | 239844.9 | 1.327818e-06
11 | 187.39 | 248197.8 | 1.411445e-06
12 | 204.43 | 259533.7 | 1.472504e-06

## Sheet5
Compresses Al foam 95-02Boomsa et al.
Mean linear flow velocity / cm s-1 | Darcy's permeability / m2 | Darcy's permeability / cm2
1.18 | 3.94e-09 | 3.94e-05
4.06 | 3.9e-09 | 3.9e-05
7.09 | 4.01e-09 | 4.01e-05
9.17 | 3.97e-09 | 3.97e-05
11.39 | 3.97e-09 | 3.97e-05