## Sheet1
Pt/Ti plate + ITP
Mean linear flow rate / cm s-1 | Reynolds number | Mean pressure drop / Pa | Darcy's friction factor
1 | 16.8 | 95 | 150.9259
2 | 33.6 | 157.22 | 62.44362
3 | 50.41 | 236.66 | 41.77736
4 | 67.21 | 291.66 | 28.9609
5 | 84.02 | 379.44 | 24.11256
6 | 100.82 | 458.33 | 20.22628
7 | 117.62 | 543.11 | 17.60889
8 | 134.43 | 627.22 | 15.5697
9 | 151.23 | 691.11 | 13.55509
10 | 168.04 | 722.77 | 11.48276
11 | 184.84 | 758.33 | 9.956647
12 | 201.64 | 807.77 | 8.911911
13 | 218.45 | 844.44 | 7.938205
14 | 235.25 | 895.38 | 7.257657
15 | 252.06 | 947.22 | 6.68819
16 | 268.86 | 992.22 | 6.157554
17 | 285.67 | 1030 | 5.662127

## Sheet2
Pt/Ti mesh
Mean linear flow rate / cm s-1 | Reynolds number | Mean pressure drop / Pa | Darcy's friction factor
0.5 | 16.21 | 30.55 | 374.7025
1 | 32.42 | 76.11 | 233.3001
1.5 | 48.63 | 99.44 | 135.4727
2 | 64.84 | 121.11 | 92.80969
2.5 | 81.05 | 135.55 | 66.48518
3 | 97.26 | 147.77 | 50.33226
3.5 | 113.47 | 162.22 | 40.59211
4 | 129.69 | 170 | 32.56884
4.5 | 145.9 | 183.33 | 27.7512
5 | 162.11 | 207.22 | 25.40768
5.5 | 178.32 | 225.11 | 22.81091
6 | 194.53 | 233.88 | 19.9151
6.5 | 210.74 | 242.77 | 17.61406
7 | 226.95 | 256.11 | 16.02152
7.5 | 243.17 | 261.11 | 14.229
8 | 259.38 | 264.44 | 12.66545

## Sheet3
Pt/Ti micromesh
Mean linear flow rate / cm s-1 | Reynolds number | Mean pressure drop / Pa | Darcy's friction factor
0.5 | 6.17 | 728 | 3398.75244
1 | 12.35 | 1904.7 | 2223.03931
1.5 | 18.52 | 2703.3 | 1402.31391
2 | 24.69 | 3695 | 1078.1585
3 | 37.04 | 5634.7 | 730.72486
4 | 49.38 | 7527 | 549.07301
5 | 61.73 | 9605 | 448.42057
6 | 74.07 | 11612.7 | 376.49362
7 | 86.42 | 13632.3 | 324.71495
8 | 98.76 | 15668.3 | 285.73997
9 | 111.11 | 17685 | 254.82862
10 | 123.45 | 19807.3 | 231.18208
11 | 135.8 | 22288.7 | 214.99427
12 | 148.14 | 24466.7 | 198.30811
13 | 160.49 | 26600 | 183.7059
14 | 172.84 | 28833.3 | 171.69867

## Sheet4
Pt/Ti felt
Mean linear flow rate / cm s-1 | Reynolds number | Mean pressure drop / Pa | Darcy's friction factor
0.5 | 8.51 | 12131.5 | 78156.88
1 | 17.03 | 22870.8 | 36836.23
1.5 | 25.55 | 35797.8 | 25625.21
2 | 34.07 | 48923.6 | 19699.38
3 | 51.1 | 74379.8 | 13310.87
4 | 68.14 | 98443.8 | 9909.747
5 | 85.18 | 121911.2 | 7854.125
6 | 102.21 | 152339.3 | 6815.593
7 | 119.25 | 190523.6 | 6262.486
8 | 136.28 | 215582 | 5425.336
9 | 153.32 | 230298.9 | 4579.319
10 | 170.36 | 239844.9 | 3863
11 | 187.39 | 248197.8 | 3303.745
12 | 204.43 | 259533.7 | 2902.855

## Sheet5
Data from Brown et al.
Stacked net |  |  | Metal foam |  |  | Expanded metal L
Re | Fanning's friction factor | Darcy's friction factor | Re | Fanning's friction factor | Darcy's friction factor | Re | Fanning's friction factor | Darcy's friction factor
415.90884 | 71.55244 | 286.20978 | 319.44249 | 8.24538 | 32.98151 | 393.68971 | 1.3227 | 5.29082
530.11935 | 50.32553 | 201.30211 | 415.90884 | 5.26435 | 21.05739 | 518.97171 | 0.77337 | 3.09348
647.57372 | 46.16826 | 184.67303 | 480.06546 | 5.50109 | 22.00438 | 626.14526 | 0.59396 | 2.37586
747.46613 | 41.32379 | 165.29514 | 668.55043 | 4.46967 | 17.87869 | 816.67588 | 0.3629 | 1.45161
852.13749 | 37.84348 | 151.37392 | 747.46613 | 4.6135 | 18.45402 | 1040.93889 | 0.31139 | 1.24556
1074.65779 | 32.13085 | 128.52342 | 781.30504 | 5.03779 | 20.15116 | 1174.16303 | 0.28517 | 1.14066
1201.51041 | 30.74806 | 122.99225 | 921.19782 | 4.04313 | 16.17251 | 1326.78555 | 0.29434 | 1.17737
1326.78555 | 28.45731 | 113.82923 | 1028.11355 | 3.7485 | 14.99401 | 1431.77507 | 0.27003 | 1.08011
1465.12248 | 27.28057 | 109.12229 | 1149.47209 | 4.09324 | 16.37294 | 1531.45076 | 0.29799 | 1.19196
1583.86134 | 24.67716 | 98.70864 | 1240.43066 | 3.7485 | 14.99401 | 1847.71272 | 0.26672 | 1.06689
|  |  | 1372.19191 | 3.54951 | 14.19803
|  |  | 1515.26312 | 3.39675 | 13.587