## Sheet1
Ergun plot
Mean linear flow velocity / m s-1 | DeltaP/Ln
Pa s / m^2
| Pt/Ti + ITP | Pt/Ti mesh | Pt/Ti micromesh | Pt/Ti felt
0.005 | -- | 101851.9 | 2426670 | 40438200
0.01 | 158333.3 | 126851.9 | 3174440 | 38118000
0.015 | -- | 110493.8 | 3003700 | 39775300
0.02 | 131018.5 | 100925.9 | 3079170 | 40769700
0.025 | -- | 90370.37037 | -- | --
0.03 | 131481.5 | 82098.76543 | 3130370 | 41322100
0.035 | -- | 77248.67725 | -- | --
0.04 | 121527.8 | 70833.33333 | 3136250 | 41018300
0.045 | -- | 67901.23457 | -- | --
0.05 | 126481.5 | 69074.07407 | 3201670 | 40637100
0.055 | -- | 68215.48822 | -- | --
0.06 | 127314.8 | 64969.1358 | 3225740 | 42316500
0.065 | -- | 62250.71225 | -- | --
0.07 | 129312.2 | 60978.83598 | 3245790 | 45362800
0.075 | -- | 58024.69136 | -- | --
0.08 | 130671.2963 | 55092.59259 | 3264240 | 44912900
0.09 | 127983.5 | -- | 3275000 | 42647900
0.1 | 120463 |  | 3301220 | 39974200
0.11 | 114898.9899 |  | 3377070 | 37605700
0.12 | 112191.4 |  | 3398150 | 36046300
0.13 | 108262.1 |  | 3410260
0.14 | 106593.9 |  | 3432540
0.15 | 105246.9
0.16 | 103356.5
0.17 | 100980.4